## Sheet1
date | % Iron Feed | % Silica Feed | Starch Flow | Amina Flow | Ore Pulp Flow | Ore Pulp pH | Ore Pulp Density | Flotation Column 01 Air Flow | Flotation Column 02 Air Flow | Flotation Column 03 Air Flow | Flotation Column 04 Air Flow | Flotation Column 05 Air Flow | Flotation Column 06 Air Flow | Flotation Column 07 Air Flow | Flotation Column 01 Level | Flotation Column 02 Level | Flotation Column 03 Level | Flotation Column 04 Level | Flotation Column 05 Level | Flotation Column 06 Level | Flotation Column 07 Level | % Iron Concentrate | % Silica Concentrate
2017-03-10 01:00:00 | 55,2 | 16,98 | 3104,59 | 604,126 | 408,706 | 10,125 | 1,74943 | 250,928 | 247,083 | 248,676 | 295,096 | 306,4 | 253,828 | 250,961 | 448,588 | 507,702 | 459,025 | 422,444 | 420,931 | 455,666 | 478,758 | 66,91 | 1,31
2017-03-10 02:00:00 | 55,2 | 16,98 | 3392,58 | 505,066 | 396,387 | 10,1973 | 1,63308 | 249,609 | 252,246 | 250,488 | 295,096 | 306,4 | 250,049 | 250,708 | 452,191 | 496,455 | 451,875 | 436,13 | 468,99 | 460,93 | 485,545 | 67,06 | 1,11
2017-03-10 02:00:00 | 55,2 | 16,98 | 3319,14 | 558,716 | 390,82 | 10,0773 | 1,69359 | 248,862 | 253,828 | 251,807 | 295,096 | 306,4 | 249,917 | 248,335 | 460,449 | 335,652 | 444,914 | 471,638 | 491,294 | 471,01 | 481,904 | 67,06 | 1,11
2017-03-10 02:00:00 | 55,2 | 16,98 | 3354,3 | 567,505 | 397,734 | 10,0872 | 1,69841 | 249,214 | 248,335 | 249,39 | 295,096 | 306,4 | 250,181 | 248,774 | 449,939 | 439,19 | 451,39 | 481,874 | 480,718 | 467,09 | 472,192 | 67,06 | 1,11
2017-03-10 03:00:00 | 55,2 | 16,98 | 3694,24 | 584,839 | 396,592 | 10,1001 | 1,71838 | 251,829 | 247,192 | 253,125 | 295,096 | 306,4 | 250,862 | 252,642 | 448,588 | 424,409 | 463,311 | 449,181 | 413,581 | 445,642 | 398,316 | 66,97 | 1,27
2017-03-10 04:00:00 | 55,2 | 16,98 | 3283,98 | 588,257 | 399,727 | 9,93974 | 1,72 | 247,906 | 244,028 | 247,137 | 295,096 | 306,4 | 248,236 | 251,993 | 448,212 | 496,995 | 446,558 | 435,295 | 447,148 | 487,306 | 463,232 | 66,75 | 1,36
2017-03-10 04:00:00 | 55,2 | 16,98 | 2954,88 | 605,469 | 394,922 | 9,84681 | 1,74138 | 251,807 | 255,762 | 250,488 | 295,096 | 306,4 | 255,103 | 248,511 | 548,535 | 525,62 | 559,51 | 541,8 | 526 | 543,26 | 529,69 | 66,75 | 1,36
2017-03-10 04:00:00 | 55,2 | 16,98 | 3567,09 | 600,708 | 398,643 | 9,91916 | 1,7376 | 250,28 | 250,51 | 250,906 | 295,096 | 306,4 | 260,299 | 249,423 | 582,443 | 474,589 | 533,107 | 523,105 | 574,164 | 615,781 | 611,016 | 66,75 | 1,36
2017-03-10 05:00:00 | 55,2 | 16,98 | 3521,68 | 620,575 | 401,206 | 9,71492 | 1,77 | 248,203 | 247,05 | 250,455 | 295,096 | 306,4 | 247,588 | 253,048 | 548,11 | 532,336 | 557,594 | 549,664 | 543,403 | 539,032 | 546,514 | 66,63 | 1,34
2017-03-10 05:00:00 | 55,2 | 16,98 | 3455,08 | 638,855 | 393,501 | 9,83224 | 1,76 | 249,192 | 249,489 | 249,434 | 295,096 | 306,4 | 250,005 | 254,312 | 549,661 | 533,89 | 525,142 | 554,886 | 546,536 | 521,943 | 512,118 | 66,63 | 1,34
2017-03-10 06:00:00 | 55,2 | 16,98 | 3468,75 | 617,676 | 395,757 | 10,0251 | 1,76 | 249,17 | 256,849 | 249,961 | 295,096 | 306,4 | 249,906 | 249,346 | 545,958 | 550,034 | 531,649 | 545,898 | 559,07 | 550,456 | 577,386 | 66,85 | 1,15
2017-03-10 06:00:00 | 55,2 | 16,98 | 3382,81 | 620,361 | 403,623 | 9,95552 | 1,76 | 252,114 | 245,874 | 249,39 | 295,096 | 306,4 | 250,137 | 250,62 | 557,294 | 558,65 | 548,619 | 549,887 | 542,08 | 609,291 | 589,001 | 66,85 | 1,15
2017-03-10 06:00:00 | 55,2 | 16,98 | 3364,75 | 608,643 | 401,045 | 9,89399 | 1,76 | 247,566 | 249,082 | 251,323 | 295,096 | 306,4 | 250,137 | 249,434 | 579,315 | 547,489 | 553,904 | 557,895 | 546,813 | 564,484 | 556,117 | 66,85 | 1,15
2017-03-10 06:00:00 | 55,2 | 16,98 | 3409,18 | 626,709 | 400,547 | 9,97808 | 1,76 | 253,125 | 250,334 | 251,587 | 295,096 | 306,4 | 249,961 | 248,467 | 555,092 | 549,189 | 560,428 | 554,803 | 550,01 | 521,189 | 538,297 | 66,85 | 1,15
2017-03-10 07:00:00 | 54,95 | 17,4 | 1160,7187272727 | 621,216 | 400,371 | 10,1507 | 1,76606 | 248,994 | 253,345 | 249,741 | 295,096 | 306,4 | 250,181 | 248,203 | 541,428 | 556,436 | 546,03 | 550,31 | 543,18 | 547,74 | 532,226 | 65,76 | 2,76
2017-03-10 07:00:00 | 54,95 | 17,4 | 3535,94 | 619,751 | 411,211 | 10,1277 | 1,76365 | 252,07 | 242,227 | 248,95 | 295,096 | 306,4 | 250,269 | 249,785 | 539,626 | 555,42 | 554,872 | 553,206 | 539,326 | 542,358 | 535,978 | 65,76 | 2,76
2017-03-10 07:00:00 | 54,95 | 17,4 | 2851,95 | 608,093 | 399,668 | 10,1889 | 1,77 | 247,874 | 246,357 | 249,291 | 295,096 | 306,4 | 249,609 | 249,39 | 542,93 | 560,63 | 553,391 | 553,355 | 556,263 | 519,258 | 536,471 | 65,76 | 2,76
2017-03-10 07:00:00 | 54,95 | 17,4 | 3410,55 | 625,366 | 398,848 | 10,0947 | 1,76021 | 252,642 | 250,181 | 248,335 | 295,096 | 306,4 | 250,313 | 249,741 | 551,038 | 550,204 | 564,802 | 529,214 | 531,834 | 578,092 | 564,672 | 65,76 | 2,76
2017-03-10 07:00:00 | 54,95 | 17,4 | 2563,87 | 619,141 | 400,474 | 10,2058 | 1,77 | 251,62 | 248,412 | 249,071 | 295,096 | 306,4 | 250,269 | 250,554 | 546,533 | 555,081 | 567,663 | 541,719 | 547,641 | 550,764 | 535,316 | 65,76 | 2,76
2017-03-10 08:00:00 | 54,95 | 17,4 | 3431,64 | 592,651 | 405,469 | 10,2181 | 1,77 | 248,071 | 251,147 | 249,39 | 295,096 | 306,4 | 250,488 | 248,291 | 547,034 | 551,11 | 532 | 540,23 | 570,06 | 534,86 | 519,2 | 65,89 | 2,65
2017-03-10 08:00:00 | 54,95 | 17,4 | 3631,25 | 569,885 | 395,508 | 10,1433 | 1,76699 | 249,104 | 251,631 | 249,697 | 295,096 | 306,4 | 251,191 | 249,346 | 550,387 | 543,81 | 545,753 | 560,079 | 566,313 | 570,7 | 543,7 | 65,89 | 2,65
2017-03-10 08:00:00 | 54,95 | 17,4 | 3352,34 | 595,337 | 401,426 | 10,2188 | 1,77 | 252,993 | 246,401 | 250,84 | 295,096 | 306,4 | 249,961 | 250,664 | 548,936 | 553,152 | 556,816 | 545,936 | 523,46 | 521,08 | 502,21 | 65,89 | 2,65
2017-03-10 09:00:00 | 54,95 | 17,4 | 4098,05 | 588,318 | 402,085 | 9,8878 | 1,76 | 249,324 | 250,444 | 249,137 | 295,096 | 306,4 | 245,786 | 250,939 | 553,515 | 551,399 | 550,637 | 550,288 | 555,218 | 547,264 | 537,688 | 66,68 | 1,73
2017-03-10 09:00:00 | 54,95 | 17,4 | 3680,86 | 598,358 | 398,276 | 9,88497 | 1,76 | 249,796 | 250,939 | 250,686 | 295,096 | 306,4 | 247,083 | 249,379 | 543,305 | 558,904 | 555,576 | 563,437 | 561,109 | 548,972 | 544,333 | 66,68 | 1,73
2017-03-10 09:00:00 | 54,95 | 17,4 | 3344,73 | 594,788 | 397,529 | 9,90257 | 1,76 | 249,214 | 252,092 | 249,346 | 295,096 | 306,4 | 251,257 | 248,181 | 547,334 | 557,566 | 557,198 | 549,766 | 560,975 | 548,076 | 548,283 | 66,68 | 1,73
2017-03-10 10:00:00 | 54,95 | 17,4 | 3507,81 | 589,386 | 400,576 | 10,1432 | 1,76 | 249,39 | 252,521 | 249,39 | 295,096 | 306,4 | 250,28 | 249,324 | 558,32 | 537,041 | 535,203 | 549,297 | 543,319 | 539,648 | 565,473 | 66,52 | 1,81
2017-03-10 10:00:00 | 54,95 | 17,4 | 3026,17 | 579,773 | 404,121 | 10,0184 | 1,76 | 251,851 | 250,906 | 248,95 | 295,096 | 306,4 | 250,763 | 250,609 | 534,747 | 555,98 | 550,151 | 529,651 | 550,203 | 536,932 | 503,923 | 66,52 | 1,81
2017-03-10 10:00:00 | 54,95 | 17,4 | 3621,09 | 575,928 | 399,683 | 10,1527 | 1,76 | 249,434 | 248,324 | 248,906 | 295,096 | 306,4 | 249,675 | 248,719 | 547,634 | 560,375 | 557,063 | 539,312 | 516,604 | 532,844 | 495,147 | 66,52 | 1,81
2017-03-10 11:00:00 | 54,95 | 17,4 | 3494,24 | 569,458 | 407,607 | 10,2589 | 1,77 | 250,51 | 256,729 | 247,961 | 295,096 | 306,4 | 250,466 | 248,115 | 566,553 | 561,305 | 546,46 | 540,858 | 565,318 | 572,324 | 560,141 | 65,55 | 2,83
2017-03-10 11:00:00 | 54,95 | 17,4 | 4247,95 | 446,167 | 395,508 | 10,1581 | 1,78 | 250,928 | 253,125 | 249,17 | 295,096 | 306,4 | 252,246 | 248,511 | 558,044 | 481,45 | 554,12 | 523,83 | 570,61 | 553,34 | 561,69 | 65,55 | 2,83
2017-03-10 11:00:00 | 54,95 | 17,4 | 3648,24 | 571,167 | 402,832 | 10,2636 | 1,77 | 251,367 | 252,268 | 248,994 | 295,096 | 306,4 | 248,467 | 249,258 | 538,926 | 570,312 | 565,774 | 487,691 | 566,201 | 542,196 | 554,901 | 65,55 | 2,83
2017-03-10 11:00:00 | 54,95 | 17,4 | 1120,3712 | 449,707 | 401,602 | 10,197 | 1,78 | 253,037 | 247,764 | 250,532 | 295,096 | 306,4 | 249,653 | 249,741 | 560,146 | 547,712 | 556,388 | 537,346 | 546,816 | 534,074 | 532,002 | 65,55 | 2,83
2017-03-10 12:00:00 | 54,95 | 17,4 | 4575,68 | 568,909 | 396,211 | 9,99665 | 1,78 | 249,016 | 251,125 | 251,609 | 295,096 | 306,4 | 249,763 | 248,95 | 550,887 | 568,33 | 534,531 | 533,082 | 561,526 | 529,481 | 520,028 | 65,55 | 2,83
2017-03-10 12:00:00 | 54,95 | 17,4 | 4490,14 | 547,485 | 397,734 | 10,1196 | 1,78 | 248,115 | 256,509 | 249,565 | 295,096 | 306,4 | 250,005 | 250,181 | 557,844 | 535,368 | 550,448 | 531,092 | 506,83 | 534,07 | 510,818 | 65,55 | 2,83
2017-03-10 13:00:00 | 54,95 | 17,4 | 5207,42 | 549,622 | 394,043 | 10,2193 | 1,78 | 249,609 | 252,686 | 250,378 | 295,096 | 306,4 | 249,829 | 251,477 | 536,023 | 542,05 | 535,235 | 562,3 | 550,23 | 545,5 | 561,69 | 66,74 | 1,5
2017-03-10 14:00:00 | 54,95 | 17,4 | 3847,85 | 543,274 | 404,18 | 10,4383 | 1,78 | 253,257 | 249,148 | 247,939 | 295,096 | 306,4 | 249,587 | 249,016 | 545,883 | 560,231 | 556,172 | 585,976 | 553,26 | 543,428 | 557,712 | 66,26 | 1,94
2017-03-10 14:00:00 | 54,95 | 17,4 | 4376,76 | 516,205 | 391,04 | 10,3735 | 1,78 | 249,115 | 245,325 | 248,895 | 295,096 | 306,4 | 249,939 | 251,807 | 562,173 | 550,26 | 560,458 | 595,022 | 527,645 | 521,552 | 549,825 | 66,26 | 1,94
2017-03-10 14:00:00 | 54,95 | 17,4 | 4139,45 | 540,161 | 403,784 | 10,3992 | 1,78 | 247,797 | 249,884 | 251,147 | 295,096 | 306,4 | 249,829 | 248,95 | 556,042 | 568,102 | 562,615 | 544,73 | 529,3 | 588,9 | 561,828 | 66,26 | 1,94
2017-03-10 14:00:00 | 54,95 | 17,4 | 4180,96 | 536,255 | 400,884 | 10,4296 | 1,78 | 249,906 | 249,467 | 250,631 | 295,096 | 306,4 | 251,653 | 252,004 | 538,425 | 509,907 | 545,402 | 547,419 | 494,599 | 554,852 | 537,47 | 66,26 | 1,94
2017-03-10 16:00:00 | 55,99 | 17,16 | 5547,95 | 486,023 | 397,925 | 10,3493 | 1,78 | 248,533 | 247,236 | 249,818 | 295,096 | 306,4 | 249,851 | 249,598 | 557,869 | 559,128 | 527,625 | 561,855 | 560,003 | 573,864 | 536,198 | 67,3 | 1,51
2017-03-10 16:00:00 | 55,99 | 17,16 | 5265,63 | 492,615 | 410,771 | 10,402 | 1,78 | 251,411 | 249,543 | 249,873 | 295,096 | 306,4 | 249,807 | 251,082 | 555,342 | 546,246 | 551,637 | 540,974 | 550,34 | 532,116 | 556,78 | 67,3 | 1,51
2017-03-10 16:00:00 | 55,99 | 17,16 | 5263,18 | 518,188 | 401,074 | 10,3051 | 1,78 | 248,95 | 254,004 | 247,852 | 295,096 | 306,4 | 250,049 | 250,269 | 557,544 | 557,34 | 544,95 | 545,7 | 565,1 | 612,7 | 591,48 | 67,3 | 1,51
2017-03-10 16:00:00 | 55,99 | 17,16 | 5316,41 | 469,971 | 402,422 | 10,395 | 1,78 | 253,235 | 246,775 | 250,422 | 295,096 | 306,4 | 249,873 | 248,357 | 539,777 | 547,037 | 557,198 | 546,364 | 555,848 | 576,02 | 523,56 | 67,3 | 1,51
2017-03-10 16:00:00 | 55,99 | 17,16 | 5479,1 | 512,695 | 403,125 | 10,2508 | 1,7831 | 251,807 | 253,125 | 250,928 | 295,096 | 306,4 | 250,269 | 250,049 | 550,537 | 566,97 | 545,49 | 550 | 560,14 | 509,09 | 507,07 | 67,3 | 1,51
2017-03-10 16:00:00 | 55,99 | 17,16 | 5466,5 | 510,956 | 397,002 | 10,3512 | 1,78 | 247,906 | 247,072 | 249,467 | 295,096 | 306,4 | 250,269 | 249,972 | 559,996 | 546,612 | 564,667 | 571,292 | 547,424 | 616,396 | 604,173 | 67,3 | 1,51
2017-03-10 17:00:00 | 55,99 | 17,16 | 5610,35 | 534,058 | 398,379 | 10,2901 | 1,75127 | 252,422 | 253,103 | 250,532 | 295,096 | 306,4 | 249,983 | 248,599 | 545,332 | 543,127 | 568,254 | 546,052 | 540,207 | 590,244 | 574,324 | 66,3 | 1,96
2017-03-10 18:00:00 | 55,99 | 17,16 | 5361,91 | 532,349 | 398,115 | 10,2746 | 1,75188 | 248,434 | 249,148 | 250,84 | 295,096 | 306,4 | 250,027 | 250,389 | 541,028 | 561,503 | 551,528 | 549,571 | 553,732 | 602,648 | 578,767 | 66,21 | 3,57
2017-03-10 18:00:00 | 55,99 | 17,16 | 5376,37 | 529,663 | 402,773 | 10,2518 | 1,75979 | 251,147 | 247,896 | 248,774 | 295,096 | 306,4 | 250,181 | 249,346 | 554,041 | 522,792 | 531,026 | 541,012 | 586,584 | 627,938 | 628,122 | 66,21 | 3,57
2017-03-10 18:00:00 | 55,99 | 17,16 | 5444,82 | 515,442 | 390,381 | 10,3764 | 1,75 | 248,401 | 256,201 | 248,95 | 295,096 | 306,4 | 250,049 | 250,049 | 544,281 | 552,53 | 548,99 | 555,66 | 543,345 | 543,535 | 560,31 | 66,21 | 3,57
2017-03-10 18:00:00 | 55,99 | 17,16 | 5283,69 | 539,612 | 399,434 | 10,2673 | 1,75954 | 249,532 | 245,138 | 249,005 | 295,096 | 306,4 | 250,049 | 250,093 | 543,68 | 541,6 | 559,648 | 554,55 | 554,526 | 560,424 | 542,237 | 66,21 | 3,57
2017-03-10 19:00:00 | 55,99 | 17,16 | 2682,62 | 505,28 | 406,86 | 10,4363 | 1,75947 | 248,555 | 249,675 | 251,323 | 295,096 | 306,4 | 249,829 | 250,686 | 539,376 | 538,455 | 543,249 | 559,863 | 567,635 | 541,244 | 533 | 67,24 | 1,12
2017-03-10 19:00:00 | 55,99 | 17,16 | 2038,2257142857 | 440,735 | 396,914 | 10,3042 | 1,74838 | 249,302 | 242,336 | 249,39 | 295,096 | 306,4 | 250,269 | 250,642 | 536,674 | 546,861 | 554,876 | 544,689 | 547,26 | 570,868 | 551,591 | 67,24 | 1,12
2017-03-10 19:00:00 | 55,99 | 17,16 | 4435,55 | 515,747 | 399,961 | 10,469 | 1,76 | 248,906 | 249,214 | 248,774 | 295,096 | 306,4 | 249,829 | 249,829 | 546,833 | 540,692 | 548,184 | 557,894 | 549,13 | 529,144 | 552,642 | 67,24 | 1,12
2017-03-10 19:00:00 | 55,99 | 17,16 | 4288,48 | 470,581 | 398,145 | 10,4521 | 1,75676 | 248,818 | 251,719 | 250,972 | 295,096 | 306,4 | 250,269 | 249,697 | 558,745 | 544,09 | 552,5 | 538,516 | 552,982 | 591,308 | 563,784 | 67,24 | 1,12
2017-03-10 19:00:00 | 55,99 | 17,16 | 2869,14 | 442,993 | 404,268 | 10,3178 | 1,74701 | 251,191 | 251,829 | 251,895 | 295,096 | 306,4 | 249,895 | 249,653 | 558,345 | 555,981 | 537,609 | 543,009 | 547,088 | 583,132 | 550,102 | 67,24 | 1,12
2017-03-10 19:00:00 | 55,99 | 17,16 | 4803,91 | 449,921 | 392,944 | 10,3896 | 1,75 | 252,323 | 259,08 | 251,411 | 295,096 | 306,4 | 249,906 | 249,829 | 556,396 | 557,91 | 540,441 | 570,115 | 570,225 | 541,885 | 522,681 | 67,24 | 1,12
2017-03-10 20:00:00 | 55,99 | 17,16 | 5638,67 | 449,219 | 397,266 | 10,0112 | 1,70921 | 253,125 | 252,905 | 251,367 | 295,096 | 306,4 | 250,928 | 251,147 | 431,921 | 392,745 | 448,37 | 493,36 | 484,69 | 457,57 | 411,06 | 66,23 | 1,49
2017-03-10 20:00:00 | 55,99 | 17,16 | 3933,0115 | 450,256 | 416,045 | 10,01 | 1,71955 | 247,544 | 246,918 | 250,455 | 295,096 | 306,4 | 249,335 | 249,214 | 434,274 | 516,731 | 454,732 | 440,742 | 473,042 | 488,846 | 517,38 | 66,23 | 1,49
2017-03-10 20:00:00 | 55,99 | 17,16 | 5362,89 | 448,975 | 396,313 | 10,0112 | 1,71334 | 248,632 | 250,752 | 250,269 | 295,096 | 306,4 | 249,357 | 247,819 | 444,634 | 527,271 | 459,484 | 426,52 | 431,038 | 500,551 | 501,99 | 66,23 | 1,49
2017-03-10 21:00:00 | 55,99 | 17,16 | 5723,24 | 430,145 | 399,316 | 10,1402 | 1,68484 | 250,071 | 250,697 | 251,323 | 295,096 | 306,4 | 250,115 | 247,983 | 440,305 | 471,594 | 465,793 | 180,1444 | 393,893 | 445,446 | 444,885 | 66,42 | 1,47
2017-03-10 21:00:00 | 55,99 | 17,16 | 622,461 | 441,895 | 392,871 | 10,1875 | 1,69034 | 252,466 | 246,973 | 246,973 | 295,096 | 306,4 | 249,829 | 253,125 | 440,43 | 471,82 | 451,6 | 608,2 | 543,07 | 449,17 | 557,28 | 66,42 | 1,47
2017-03-10 21:00:00 | 55,99 | 17,16 | 4367,77 | 415,649 | 398,438 | 10,2315 | 1,69586 | 248,071 | 258,398 | 251,807 | 295,096 | 306,4 | 250,269 | 255,103 | 429,419 | 471,82 | 442,43 | 436,72 | 467,61 | 500,13 | 573,83 | 66,42 | 1,47
2017-03-10 21:00:00 | 55,99 | 17,16 | 1060,55 | 438,232 | 405,469 | 10,1661 | 1,68793 | 251,807 | 246,533 | 250,049 | 295,096 | 306,4 | 249,39 | 253,345 | 456,946 | 467,85 | 458,62 | 630,3715 | 580,52 | 444,69 | 454,1 | 66,42 | 1,47
2017-03-10 22:00:00 | 55,99 | 17,16 | 4228,13 | 390,015 | 396,094 | 9,89535 | 1,69256 | 249,719 | 246,533 | 250,433 | 295,096 | 306,4 | 250,433 | 250,214 | 568,304 | 552,103 | 553,175 | 642,675 | 653,643 | 618,162 | 648,8176666667 | 67,16 | 1,16
2017-03-10 22:00:00 | 55,99 | 17,16 | 2126,8694736842 | 445,374 | 402,363 | 10,0485 | 1,73 | 248,291 | 248,093 | 250,225 | 295,096 | 306,4 | 250,269 | 250,071 | 540,077 | 548,567 | 561,834 | 211,05 | 329,694 | 474,202 | 426,95 | 67,16 | 1,16
2017-03-10 22:00:00 | 55,99 | 17,16 | 603,6456666667 | 446,198 | 395,977 | 9,95326 | 1,74143 | 247,698 | 247,863 | 250,565 | 295,096 | 306,4 | 249,269 | 250,302 | 552,314 | 544,515 | 537,822 | 470,196 | 453,403 | 442,646 | 465,768 | 67,16 | 1,16
2017-03-10 22:00:00 | 55,99 | 17,16 | 4356,64 | 435,059 | 399,375 | 9,93032 | 1,73627 | 251,851 | 246,929 | 248,467 | 295,096 | 306,4 | 249,829 | 250,269 | 555,142 | 552,7 | 560,7 | 210,5206 | 349,75 | 432,594 | 402,894 | 67,16 | 1,16
2017-03-10 23:00:00 | 55,99 | 17,16 | 1921,29 | 362,61 | 405,278 | 9,88354 | 1,63287 | 247,917 | 247,885 | 249,939 | 295,096 | 306,4 | 250,115 | 249,467 | 552,464 | 550,856 | 542,817 | 587,79 | 571,108 | 557,708 | 579,539 | 67,17 | 1,15
2017-03-10 23:00:00 | 55,99 | 17,16 | 4198,83 | 346,191 | 401,777 | 9,88405 | 1,60417 | 252,114 | 249,478 | 251,763 | 295,096 | 306,4 | 249,917 | 250,313 | 546,233 | 545,452 | 540,09 | 177,654 | 585,592 | 550,204 | 526,154 | 67,17 | 1,15
2017-03-11 00:00:00 | 55,99 | 17,16 | 5308,79 | 304,26 | 402,539 | 10,0066 | 1,54685 | 250,378 | 248,181 | 249,719 | 295,096 | 306,4 | 250,049 | 252,905 | 533,27 | 546,585 | 531,19 | 629,1883333333 | 647,17 | 623,345 | 622,1435714286 | 67,03 | 1,23
2017-03-11 00:00:00 | 55,99 | 17,16 | 5287,89 | 304,688 | 402,773 | 9,87109 | 1,53012 | 252,708 | 250,345 | 249,543 | 295,096 | 306,4 | 250,148 | 248,972 | 571,332 | 548,594 | 545,917 | 526,447 | 645,516 | 557,988 | 553,657 | 67,03 | 1,23
2017-03-11 00:00:00 | 55,99 | 17,16 | 5211,91 | 306,274 | 396,885 | 9,94391 | 1,5201315385 | 247,928 | 251,96 | 252,048 | 295,096 | 306,4 | 250,148 | 252,609 | 552,464 | 546,41 | 561,864 | 208,1547058824 | 544,369 | 553,452 | 556,669 | 67,03 | 1,23
2017-03-11 01:00:00 | 60,66 | 8,25 | 5417,58 | 340,82 | 408,809 | 10,218 | 1,66055 | 248,774 | 250,049 | 251,807 | 295,096 | 306,4 | 249,565 | 246,885 | 541,729 | 552,588 | 541,818 | 205,3783 | 471,138 | 546,284 | 464,802 | 67,44 | 1,17
2017-03-11 01:00:00 | 60,66 | 8,25 | 5226,56 | 378,418 | 403,418 | 10,2509 | 1,72219 | 251,367 | 253,125 | 249,39 | 295,096 | 306,4 | 249,829 | 252,026 | 554,041 | 568,67 | 539,01 | 197,8933333333 | 552,43 | 549,98 | 545,14 | 67,44 | 1,17
2017-03-11 02:00:00 | 60,66 | 8,25 | 3253,91 | 352,631 | 397,207 | 10,3594 | 1,75 | 247,346 | 247,346 | 250,455 | 295,096 | 306,4 | 249,104 | 247,511 | 556,268 | 563,911 | 545,865 | 535,548 | 493,388 | 559,5 | 499,891 | 66,4 | 2,5
2017-03-11 02:00:00 | 60,66 | 8,25 | 2893,75 | 344,025 | 395,786 | 10,1925 | 1,75964 | 247,654 | 292,599 | 248,027 | 295,096 | 306,4 | 250,477 | 246,05 | 535,247 | 583,091 | 538,2 | 508,376 | 544,802 | 566,976 | 527,81 | 66,4 | 2,5
2017-03-11 02:00:00 | 60,66 | 8,25 | 3046 | 367,584 | 405,366 | 10,2949 | 1,75 | 253,18 | 247,412 | 247,896 | 295,096 | 306,4 | 249,763 | 248,73 | 559,671 | 554,458 | 550,963 | 546,677 | 538,745 | 558,548 | 529,962 | 66,4 | 2,5
2017-03-11 03:00:00 | 60,66 | 8,25 | 3193,36 | 327,148 | 396,094 | 10,0314 | 1,72138 | 249,829 | 266,968 | 250,269 | 295,096 | 306,4 | 251,147 | 255,103 | 546,533 | 647,97 | 555,2 | 652,582 | 668,1 | 627,27 | 650,489625 | 65,12 | 4,14
2017-03-11 04:00:00 | 60,66 | 8,25 | 2967,77 | 310,059 | 393,369 | 10,2068 | 1,76 | 252,532 | 246,072 | 250,928 | 295,096 | 306,4 | 248,291 | 250,51 | 557,144 | 558,813 | 555,737 | 453,903 | 554,854 | 545,388 | 539,231 | 64,26 | 3,34
2017-03-11 04:00:00 | 60,66 | 8,25 | 2964,84 | 326,538 | 405,688 | 10,2541 | 1,75578 | 252,246 | 255,322 | 250,104 | 295,096 | 306,4 | 251,587 | 250,928 | 553,79 | 547,575 | 548,99 | 389,647 | 460,727 | 565,8 | 463,612 | 64,26 | 3,34
2017-03-11 04:00:00 | 60,66 | 8,25 | 3131,64 | 314,209 | 396,533 | 10,0115 | 1,74 | 249,851 | 244,05 | 250,884 | 295,096 | 306,4 | 250,576 | 250,862 | 532,52 | 559,097 | 548,235 | 390,509 | 541,806 | 551,044 | 565,335 | 64,26 | 3,34
2017-03-11 04:00:00 | 60,66 | 8,25 | 3012,89 | 324,402 | 400,708 | 10,2569 | 1,75716 | 252,466 | 247,961 | 249,774 | 295,096 | 306,4 | 249,115 | 251,093 | 546,408 | 554,228 | 549,935 | 363,675 | 482,345 | 558,8 | 442,647 | 64,26 | 3,34
2017-03-11 05:00:00 | 60,66 | 8,25 | 2219,14 | 311,401 | 401,279 | 10,0673 | 1,76 | 252,092 | 250,104 | 248,511 | 295,096 | 306,4 | 249,368 | 249,983 | 542,304 | 551,14 | 547,268 | 528,926 | 509,803 | 548,02 | 490,898 | 64,08 | 4,08
2017-03-11 05:00:00 | 60,66 | 8,25 | 2399,51 | 316,528 | 396,973 | 10,0022 | 1,75702 | 248,73 | 249,565 | 248,511 | 295,096 | 306,4 | 254,839 | 250,269 | 548,535 | 555,984 | 582,498 | 201,718 | 536,462 | 544,268 | 494,376 | 64,08 | 4,08
2017-03-11 05:00:00 | 60,66 | 8,25 | 1284,924 | 377,197 | 402,832 | 9,67251 | 1,7317 | 252,466 | 252,686 | 249,609 | 295,096 | 306,4 | 250,269 | 251,147 | 544,781 | 544,88 | 540,63 | 628,515 | 610,54 | 596,46 | 558,375 | 64,08 | 4,08
2017-03-11 05:00:00 | 60,66 | 8,25 | 2451,46 | 393,341 | 400,884 | 9,75322 | 1,7636 | 247,874 | 248,39 | 249,192 | 295,096 | 306,4 | 246,995 | 250,642 | 540,728 | 547,94 | 558,975 | 492,538 | 482,348 | 557,148 | 479,504 | 64,08 | 4,08
2017-03-11 05:00:00 | 60,66 | 8,25 | 2437,3 | 314,209 | 394,395 | 9,99832 | 1,75668 | 248,511 | 248,774 | 249,17 | 295,096 | 306,4 | 251,016 | 250,137 | 547,234 | 553,264 | 546,454 | 174,842 | 536,244 | 543,148 | 490,29 | 64,08 | 4,08
2017-03-11 06:00:00 | 60,66 | 8,25 | 2332,32 | 318,878 | 400,752 | 9,52384 | 1,64226 | 250,367 | 255,652 | 250,049 | 295,096 | 306,4 | 253,455 | 249,071 | 552,739 | 549,471 | 548,666 | 654,414 | 617,732 | 582,292 | 632,1632 | 63,53 | 5,36
2017-03-11 07:00:00 | 59,89 | 8,98 | 2620,31 | 403,687 | 389,297 | 10,0751 | 1,521097619 | 248,818 | 252,773 | 249,434 | 295,096 | 306,4 | 250,049 | 250,269 | 546,133 | 543,864 | 545,274 | 586,64 | 625,024 | 583,356 | 615,542 | 63,33 | 4,96
2017-03-11 09:00:00 | 59,89 | 8,98 | 424,5954146341 | 560,516 | 404,619 | 9,45281 | 1,76 | 250,302 | 250,192 | 249,697 | 295,096 | 306,4 | 249,862 | 252,828 | 539,301 | 436,216 | 555,01 | 510,879 | 555,383 | 553,592 | 548,119 | 65,15 | 2,97
2017-03-11 09:00:00 | 59,89 | 8,98 | 1087,5 | 528,625 | 391,538 | 9,63887 | 1,5290546341 | 252,669 | 246,226 | 249,412 | 295,096 | 306,4 | 249,829 | 249,851 | 727,685 | 814,5303529412 | 784,752 | 669,261 | 602,117 | 567,2 | 514,76 | 65,15 | 2,97
2017-03-11 10:00:00 | 59,89 | 8,98 | 2349,61 | 560,242 | 400,254 | 9,31089 | 1,77 | 251,016 | 250,598 | 250,269 | 295,096 | 306,4 | 249,038 | 250,752 | 533,821 | 225,544 | 532,911 | 557,853 | 525,393 | 567,505 | 571,237 | 65,65 | 2,67
2017-03-11 10:00:00 | 59,89 | 8,98 | 1102,8201788618 | 568,359 | 394,98 | 9,32422 | 1,76 | 254,18 | 253,608 | 249,17 | 295,096 | 306,4 | 249,829 | 247,236 | 551,238 | 253,524 | 561,348 | 554,684 | 534,476 | 528,132 | 563,122 | 65,65 | 2,67
2017-03-11 11:00:00 | 59,89 | 8,98 | 2176,95 | 547,485 | 402,891 | 9,5386 | 1,75 | 247,983 | 248,599 | 248,687 | 295,096 | 306,4 | 247,588 | 248,247 | 566,152 | 263,3276891892 | 551,852 | 568,206 | 535,468 | 577,42 | 560,366 | 66,47 | 1,59
2017-03-11 11:00:00 | 59,89 | 8,98 | 2221,88 | 539,464 | 406,055 | 9,55096 | 1,75 | 251,869 | 255,542 | 251,838 | 295,096 | 306,4 | 252,56 | 252,56 | 523,368 | 264,2088378378 | 539,319 | 538,277 | 540,867 | 527,254 | 542,85 | 66,47 | 1,59
2017-03-11 11:00:00 | 59,89 | 8,98 | 2212,89 | 543,945 | 401,25 | 9,53366 | 1,75 | 248,555 | 249,785 | 246,138 | 295,096 | 306,4 | 250,488 | 250,708 | 554,741 | 262,9752297297 | 540,306 | 560 | 539,106 | 567,564 | 528,032 | 66,47 | 1,59
2017-03-11 11:00:00 | 59,89 | 8,98 | 1781,25 | 574,951 | 414,7510625 | 9,49885 | 1,75 | 254,004 | 252,026 | 251,367 | 295,096 | 306,4 | 251,587 | 250,818 | 502,74 | 703,92615625 | 509,88 | 562,11 | 556,015 | 547,735 | 520,31 | 66,47 | 1,59
2017-03-11 12:00:00 | 59,89 | 8,98 | 3435,74 | 384,521 | 390,0207454545 | 9,57229 | 1,74577 | 248,456 | 242,358 | 246,698 | 295,096 | 306,4 | 248,291 | 251,093 | 536,398 | 734,054171875 | 535,237 | 611,33 | 568,405 | 530,792 | 526,375 | 66,21 | 1,52
2017-03-11 12:00:00 | 59,89 | 8,98 | 2870,31 | 585,938 | 415,5312 | 9,49092 | 1,75 | 252,598 | 252,598 | 252,861 | 295,096 | 306,4 | 248,95 | 250,137 | 551,638 | 716,410140625 | 569,764 | 548,824 | 602,226 | 556,028 | 630,546 | 66,21 | 1,52
2017-03-11 13:00:00 | 59,89 | 8,98 | 3197,27 | 496,643 | 401,924 | 9,56561 | 1,7559 | 250,51 | 251,697 | 248,906 | 295,096 | 306,4 | 249,082 | 249,236 | 565,151 | 763,84928125 | 564,532 | 526,876 | 527,87 | 564,26 | 583,759 | 66,41 | 1,82
2017-03-11 14:00:00 | 59,89 | 8,98 | 3187,5 | 357,666 | 398,7740491803 | 9,59877 | 1,76998 | 254,663 | 255,981 | 252,246 | 295,096 | 306,4 | 251,587 | 252,026 | 538,025 | 775,501 | 536,31 | 533,2 | 561,25 | 581,34 | 544,03 | 64,92 | 2,98
2017-03-11 14:00:00 | 59,89 | 8,98 | 3537,11 | 309,448 | 407,7680983607 | 9,62135 | 1,76483 | 255,103 | 249,39 | 252,246 | 295,096 | 306,4 | 251,587 | 250,488 | 538,025 | 782,658484375 | 594,05 | 557,81 | 540,87 | 523,09 | 497,13 | 64,92 | 2,98
2017-03-11 14:00:00 | 59,89 | 8,98 | 3599,61 | 308,228 | 410,6963934426 | 9,61475 | 1,76966 | 246,094 | 251,367 | 249,829 | 295,096 | 306,4 | 250,488 | 250,488 | 546,033 | 784,988828125 | 639,91 | 664,84 | 667 | 649,11 | 617,97 | 64,92 | 2,98
2017-03-11 15:00:00 | 59,89 | 8,98 | 3269,43 | 397,827 | 392,752125 | 9,79579 | 1,75 | 248,247 | 250,005 | 252,026 | 295,096 | 306,4 | 252,202 | 252,378 | 538,826 | 813,11940625 | 504,478 | 607,502 | 587,79 | 557,036 | 532,886 | 66,16 | 1,99
2017-03-11 15:00:00 | 59,89 | 8,98 | 3633,01 | 456,39 | 383,95 | 9,78513 | 1,75 | 251,873 | 250,763 | 248,665 | 295,096 | 306,4 | 250,126 | 248,137 | 521,008 | 804,630296875 | 550,88 | 557,267 | 536,406 | 535,138 | 527,291 | 66,16 | 1,99
2017-03-11 15:00:00 | 59,89 | 8,98 | 3766,02 | 440,063 | 390,381 | 9,74299 | 1,75664 | 252,74 | 249,829 | 248,456 | 295,096 | 306,4 | 248,566 | 247,192 | 568,179 | 825,4369375 | 568,818 | 526,563 | 551,19 | 614,24 | 619,62 | 66,16 | 1,99
2017-03-11 16:00:00 | 59,66 | 9,09 | 3623,54 | 550,781 | 404,355 | 9,90176 | 1,73642 | 249,214 | 249,873 | 248,423 | 295,096 | 306,4 | 249,741 | 247,896 | 468,357 | 472,95 | 486,67 | 437,502 | 396,452 | 454,098 | 410,068 | 65,58 | 2,36
2017-03-11 16:00:00 | 59,66 | 9,09 | 3616,02 | 474,915 | 394,277 | 9,78237 | 1,74 | 250,334 | 256,421 | 251,851 | 295,096 | 306,4 | 250,334 | 251,499 | 550,437 | 247,238 | 544,464 | 525,311 | 541,856 | 525,333 | 540,502 | 65,58 | 2,36
2017-03-11 17:00:00 | 59,66 | 9,09 | 3515,63 | 374,7558888889 | 387,9702727273 | 10,0254 | 1,74 | 247,412 | 246,863 | 248,071 | 295,096 | 306,4 | 252,576 | 249,939 | 558,295 | 610,87 | 633,97 | 518,36 | 511,4 | 448,89 | 465,405 | 66,21 | 1,83
2017-03-11 17:00:00 | 59,66 | 9,09 | 3249,9 | 550,751 | 397,588 | 10,0203 | 1,74015 | 250,873 | 252,773 | 249,467 | 295,096 | 306,4 | 250,093 | 248,698 | 460,299 | 471,99 | 445,292 | 422,599 | 420,163 | 436,314 | 485,851 | 66,21 | 1,83
2017-03-11 18:00:00 | 59,66 | 9,09 | 3539,84 | 542,297 | 398,203 | 9,89472 | 1,75183 | 248,73 | 249,851 | 251,389 | 295,096 | 306,4 | 251,235 | 249,346 | 428,518 | 428,88 | 439,085 | 470,741 | 471,581 | 479,018 | 448,522 | 66,21 | 1,83
2017-03-11 18:00:00 | 59,66 | 9,09 | 3417,97 | 576,172 | 400,126 | 9,96858 | 1,77 | 246,899 | 250,028 | 251,712 | 295,096 | 306,4 | 250,52 | 251,147 | 442,003 | 459,245 | 465,452 | 448,992 | 454,078 | 401,56 | 441,957 | 66,21 | 1,83
2017-03-11 18:00:00 | 59,66 | 9,09 | 3287,11 | 561,096 | 402,275 | 9,88181 | 1,75976 | 247,764 | 247,412 | 249,807 | 295,096 | 306,4 | 248,203 | 249,082 | 448,588 | 462,412 | 458,938 | 454,059 | 450,426 | 412,368 | 446,976 | 66,21 | 1,83
2017-03-11 18:00:00 | 59,66 | 9,09 | 3317,19 | 543,335 | 395,01 | 9,89514 | 1,74263 | 250,488 | 249,796 | 248,665 | 295,096 | 306,4 | 250,84 | 249,972 | 471,66 | 466,805 | 465,174 | 412,348 | 415,286 | 438,47 | 480,992 | 66,21 | 1,83
2017-03-11 18:00:00 | 59,66 | 9,09 | 3611,33 | 564,728 | 407,739 | 9,9527 | 1,77 | 247,687 | 246,478 | 251,257 | 295,096 | 306,4 | 248,291 | 249,884 | 460,825 | 468,135 | 470,625 | 447,46 | 432,225 | 414,58 | 413,685 | 66,21 | 1,83
2017-03-11 20:00:00 | 59,66 | 9,09 | 3416,8 | 575,378 | 403,594 | 9,96015 | 1,78 | 249,434 | 255,168 | 250,95 | 295,096 | 306,4 | 250,049 | 250,247 | 538,125 | 212,9688571429 | 562,373 | 555,544 | 530,289 | 481,874 | 478,32 | 64,565 | 3,865
2017-03-11 20:00:00 | 59,66 | 9,09 | 2988,28 | 555,542 | 398,027 | 9,89948 | 1,76179 | 250,444 | 244,38 | 249,785 | 295,096 | 306,4 | 249,829 | 250,313 | 574,16 | 557,458 | 549,154 | 549,684 | 555,184 | 492,626 | 524,062 | 64,565 | 3,865
2017-03-11 20:00:00 | 59,66 | 9,09 | 3393,55 | 562,744 | 402,598 | 9,9585 | 1,78 | 249,829 | 246,27 | 251,125 | 295,096 | 306,4 | 250,071 | 250,049 | 537,775 | 212,9216428571 | 556,278 | 531,835 | 519,28 | 462,442 | 494,541 | 64,565 | 3,865
2017-03-11 20:00:00 | 59,66 | 9,09 | 3421,88 | 547,485 | 395,508 | 9,91717 | 1,77034 | 250,049 | 251,807 | 248,95 | 295,096 | 306,4 | 250,049 | 250,928 | 463,953 | 444,06 | 447,83 | 442,19 | 446,13 | 442,45 | 470,65 | 64,565 | 3,865
2017-03-11 21:00:00 | 59,66 | 9,09 | 2509,77 | 555,878 | 396,753 | 9,90307 | 1,76 | 248,181 | 250,708 | 250,653 | 295,096 | 306,4 | 249,939 | 250,928 | 541,779 | 555,503 | 560,725 | 550,682 | 548,027 | 531,358 | 475,617 | 64,565 | 3,865
2017-03-11 21:00:00 | 59,66 | 9,09 | 2781,64 | 559,082 | 407,666 | 9,90457 | 1,76 | 248,346 | 251,312 | 249,335 | 295,096 | 306,4 | 250,104 | 250,104 | 552,539 | 562,725 | 546,028 | 548,045 | 557,528 | 510,35 | 483,063 | 64,565 | 3,865
2017-03-11 21:00:00 | 59,66 | 9,09 | 3148,24 | 560,15 | 401,646 | 9,8925 | 1,75 | 252,103 | 255,696 | 248,522 | 295,096 | 306,4 | 249,829 | 250,334 | 572,659 | 539,81 | 541,174 | 539,139 | 543,813 | 491,786 | 524,42 | 64,565 | 3,865
2017-03-11 21:00:00 | 59,66 | 9,09 | 3225,1 | 548,096 | 395,332 | 9,89657 | 1,75 | 251,598 | 251,642 | 249,401 | 295,096 | 306,4 | 249,906 | 250,345 | 573,209 | 542,052 | 562,48 | 535,413 | 537,701 | 530,037 | 509,991 | 64,565 | 3,865
2017-03-11 22:00:00 | 59,66 | 9,09 | 3696,48 | 554,112 | 400,07 | 9,82324 | 1,76 | 251,367 | 249,139 | 251,461 | 295,096 | 306,4 | 249,986 | 250,394 | 467,814 | 453,529 | 426,861 | 453,627 | 453,056 | 493,49 | 489,251 | 62,95 | 4,97
2017-03-11 22:00:00 | 59,66 | 9,09 | 3737,89 | 522,156 | 398,818 | 9,77183 | 1,74295 | 247,874 | 248,862 | 251,005 | 295,096 | 306,4 | 250,291 | 249,862 | 441,506 | 452,474 | 440,518 | 437,991 | 468,275 | 515,842 | 525,218 | 62,95 | 4,97
2017-03-11 22:00:00 | 59,66 | 9,09 | 3718,26 | 529,144 | 399,507 | 9,77136 | 1,74329 | 248,071 | 247,423 | 249,983 | 295,096 | 306,4 | 250,367 | 250,543 | 450,59 | 451,455 | 438,979 | 441,25 | 473,208 | 493,634 | 493,024 | 62,95 | 4,97
2017-03-11 23:00:00 | 59,66 | 9,09 | 1534,808 | 529,114 | 397,104 | 9,92708 | 1,75 | 250,862 | 250,499 | 250,631 | 295,096 | 306,4 | 249,983 | 249,829 | 451,916 | 447,15 | 443,324 | 454,527 | 457,452 | 474,034 | 492,747 | 62,83 | 5,06
2017-03-11 23:00:00 | 59,66 | 9,09 | 3798,83 | 556,885 | 399,771 | 9,88114 | 1,75263 | 248,302 | 245,852 | 248,566 | 295,096 | 306,4 | 250,203 | 250,192 | 460,274 | 449,16 | 439,815 | 437,204 | 443,6 | 454,686 | 455,008 | 62,83 | 5,06
2017-03-12 00:00:00 | 59,66 | 9,09 | 3435,74 | 548,95 | 396,211 | 9,88361 | 1,75 | 249,148 | 249,478 | 249,192 | 295,096 | 306,4 | 247,83 | 250,203 | 447,186 | 440,55 | 454,841 | 450,039 | 458,359 | 463,562 | 428,712 | 64,72 | 3,51
2017-03-12 01:00:00 | 58,84 | 11,46 | 3464,16 | 545,258 | 402,217 | 9,94989 | 1,7486 | 248,016 | 255,553 | 250,016 | 295,096 | 306,4 | 250,181 | 253,103 | 433,423 | 234,2087169811 | 481,469 | 424,142 | 436,716 | 423,428 | 453,017 | 64,29 | 3,62
2017-03-12 02:00:00 | 58,84 | 11,46 | 2817,87 | 560,455 | 402,319 | 10,0703 | 1,76 | 247,797 | 252,026 | 250,433 | 295,096 | 306,4 | 249,17 | 248,401 | 418,658 | 459,075 | 460,105 | 556,74 | 523,93 | 492,15 | 477,543 | 63,62 | 4,92
2017-03-12 02:00:00 | 58,84 | 11,46 | 2950 | 567,261 | 415,488 | 10,1581 | 1,75 | 250,884 | 253,872 | 250,664 | 295,096 | 306,4 | 249,258 | 247,412 | 465,554 | 480,542 | 451,6 | 465,546 | 476,314 | 449,282 | 429,156 | 63,62 | 4,92
2017-03-12 02:00:00 | 58,84 | 11,46 | 3021,88 | 559,998 | 397,559 | 10,1235 | 1,75 | 248,016 | 252,191 | 249,719 | 295,096 | 306,4 | 250,983 | 252,686 | 443,057 | 446,753 | 474,263 | 488,67 | 461,552 | 461,49 | 502,375 | 63,62 | 4,92
2017-03-12 02:00:00 | 58,84 | 11,46 | 2753,91 | 547,943 | 403,125 | 10,0888 | 1,7544 | 256,201 | 249,005 | 251,202 | 295,096 | 306,4 | 251,807 | 248,346 | 458,447 | 454,26 | 462,798 | 527,148 | 539,49 | 511,61 | 570,242 | 63,62 | 4,92
2017-03-12 03:00:00 | 58,84 | 11,46 | 1570,5331666667 | 559,082 | 397,852 | 9,86789 | 1,77 | 250,928 | 244,336 | 249,39 | 295,096 | 306,4 | 249,829 | 246,753 | 467,957 | 455,39 | 476,96 | 522,66 | 442,28 | 527,02 | 380,71 | 65,87 | 2,13
2017-03-12 03:00:00 | 58,84 | 11,46 | 3140,23 | 558,716 | 397,471 | 9,94519 | 1,76 | 250,697 | 250,928 | 249,829 | 295,096 | 306,4 | 250,247 | 254,509 | 439,529 | 449,531 | 440,706 | 571,073 | 474,332 | 445,222 | 402,012 | 65,87 | 2,13
2017-03-12 05:00:00 | 58,84 | 11,46 | 3448,05 | 542,225 | 409,4726666667 | 9,6879 | 1,72821 | 249,034 | 249,463 | 250,886 | 295,096 | 306,4 | 249,651 | 245,518 | 425,582 | 447,214 | 441,172 | 423,475 | 434,858 | 456,663 | 413,399 | 65,87 | 2,03
2017-03-12 05:00:00 | 58,84 | 11,46 | 2939,45 | 561,829 | 394,512 | 9,73285 | 1,77 | 248,247 | 256,838 | 249,368 | 295,096 | 306,4 | 251,411 | 250,994 | 458,848 | 457,149 | 469,302 | 384,102 | 422,725 | 445,698 | 351,028 | 65,87 | 2,03
2017-03-12 05:00:00 | 58,84 | 11,46 | 2933,01 | 563,507 | 402,173 | 9,71982 | 1,76404 | 251,202 | 250,598 | 250,323 | 295,096 | 306,4 | 247,247 | 248,291 | 454,443 | 443,21 | 439,193 | 455,175 | 470,915 | 450,43 | 446,372 | 65,87 | 2,03
2017-03-12 05:00:00 | 58,84 | 11,46 | 3303,71 | 552,826 | 400,781 | 9,70977 | 1,75302 | 246,753 | 249,939 | 249,06 | 295,096 | 306,4 | 250,378 | 250,763 | 446,936 | 456,95 | 469,68 | 383,985 | 463,485 | 461,63 | 483,612 | 65,87 | 2,03
2017-03-12 05:00:00 | 58,84 | 11,46 | 2771,09 | 561,035 | 400,4 | 9,72979 | 1,77 | 248,027 | 248,796 | 250,247 | 295,096 | 306,4 | 250,752 | 246,226 | 441,381 | 450,69 | 457,158 | 372,421 | 435,064 | 463,114 | 347,385 | 65,87 | 2,03
2017-03-12 05:00:00 | 58,84 | 11,46 | 3156,25 | 533,813 | 395,039 | 9,65385 | 1,74062 | 250,928 | 248,247 | 250,356 | 295,096 | 306,4 | 250,049 | 250,62 | 444,434 | 457,43 | 457,108 | 443,59 | 446,246 | 442,898 | 445,266 | 65,87 | 2,03
2017-03-12 06:00:00 | 58,84 | 11,46 | 3675,78 | 522,461 | 403,418 | 9,96621 | 1,75 | 252,246 | 252,686 | 252,686 | 295,096 | 306,4 | 250,049 | 250,928 | 440,93 | 445,76 | 442,97 | 323,44 | 393,81 | 471,01 | 406,65 | 65,92 | 2,12
2017-03-12 06:00:00 | 58,84 | 11,46 | 3451,86 | 439,575 | 393,4308 | 9,80832 | 1,72418 | 254,597 | 249,137 | 249,829 | 295,096 | 306,4 | 251,323 | 248,741 | 444,333 | 477,904 | 447,018 | 264,705 | 305,825 | 367,26 | 371,139 | 65,92 | 2,12
2017-03-12 07:00:00 | 58,82 | 11,46 | 936,3055294118 | 505,493 | 394,277 | 9,79182 | 1,74821 | 251,367 | 253,521 | 249,17 | 295,096 | 306,4 | 250,269 | 253,916 | 452,341 | 457,884 | 453,758 | 255,778 | 461,554 | 453,314 | 463,584 | 65,9 | 2,4
2017-03-12 07:00:00 | 58,82 | 11,46 | 3522,56 | 531,342 | 403,931 | 9,79048 | 1,74 | 248,972 | 251,741 | 250,741 | 295,096 | 306,4 | 250,51 | 249,686 | 436,576 | 438,96 | 456,595 | 181,6500821918 | 443,628 | 450,178 | 437,044 | 65,9 | 2,4
2017-03-12 08:00:00 | 58,82 | 11,46 | 3610,16 | 515,808 | 398,848 | 9,7193 | 1,74182 | 250,84 | 248,027 | 249,39 | 295,096 | 306,4 | 250,203 | 248,994 | 453,142 | 460,088 | 469,515 | 162,738 | 466,071 | 442,783 | 462,205 | 65,78 | 2,43
2017-03-12 08:00:00 | 58,82 | 11,46 | 3777,83 | 506,622 | 401,221 | 9,7849 | 1,75 | 248,95 | 248,203 | 250,994 | 295,096 | 306,4 | 250,269 | 251,082 | 440,029 | 459,3 | 441,734 | 534,607 | 533,432 | 581,2 | 617,224 | 65,78 | 2,43
2017-03-12 08:00:00 | 58,82 | 11,46 | 3729,69 | 503,784 | 407,183 | 9,74296 | 1,75 | 251,071 | 249,214 | 250,642 | 295,096 | 306,4 | 250,291 | 250,247 | 460,674 | 442,195 | 433,473 | 438,534 | 448,636 | 442,954 | 441,901 | 65,78 | 2,43
2017-03-12 09:00:00 | 58,82 | 11,46 | 3791,99 | 478,821 | 395,215 | 9,68423 | 1,72121 | 250,049 | 249,28 | 249,17 | 295,096 | 306,4 | 248,84 | 249,719 | 441,431 | 448,025 | 449,985 | 596,875 | 509,195 | 560,06 | 542,655 | 65,15 | 2,99
2017-03-12 09:00:00 | 58,82 | 11,46 | 3770,7 | 505,127 | 393,047 | 9,87234 | 1,75986 | 249,038 | 251,543 | 250,62 | 295,096 | 306,4 | 251,016 | 249,39 | 447,637 | 451,084 | 455,596 | 447,188 | 444,038 | 539,452 | 521,962 | 65,15 | 2,99
2017-03-12 10:00:00 | 58,82 | 11,46 | 3903,13 | 448,425 | 396,475 | 9,84228 | 1,68 | 251,169 | 246,072 | 249,675 | 295,096 | 306,4 | 249,521 | 250,686 | 446,786 | 485,182 | 457,645 | 485,43 | 533,323 | 587,22 | 584,256 | 62,95 | 5,04
2017-03-12 10:00:00 | 58,82 | 11,46 | 4251,37 | 437,622 | 401,807 | 9,90131 | 1,68 | 250,049 | 249,335 | 249,28 | 295,096 | 306,4 | 249,994 | 249,17 | 455,444 | 455,533 | 445,67 | 308,302 | 443,513 | 561,04 | 579,485 | 62,95 | 5,04
2017-03-12 10:00:00 | 58,82 | 11,46 | 4050,78 | 447,571 | 397,617 | 9,85406 | 1,68 | 251,565 | 253,257 | 250,488 | 295,096 | 306,4 | 249,961 | 248,467 | 437,877 | 471,703 | 450,52 | 480,817 | 480,833 | 597,748 | 545,519 | 62,95 | 5,04
2017-03-12 10:00:00 | 58,82 | 11,46 | 3867,97 | 444,702 | 390,41 | 9,88058 | 1,68 | 251,125 | 247,302 | 249,543 | 295,096 | 306,4 | 250,269 | 248,818 | 446,335 | 426,9 | 450,253 | 426,8956 | 271,536 | 589,068 | 449,403 | 62,95 | 5,04
2017-03-12 10:00:00 | 58,82 | 11,46 | 3636,23 | 444,824 | 398,188 | 9,69956 | 1,68 | 251,96 | 253,345 | 249,829 | 295,096 | 306,4 | 249,543 | 248,511 | 462,877 | 468,133 | 437,013 | 496,014 | 521,539 | 562,104 | 591,57 | 62,95 | 5,04
2017-03-12 12:00:00 | 58,82 | 11,46 | 3582,03 | 305,786 | 386,2208333333 | 9,80922 | 1,71207 | 252,026 | 241,919 | 250,928 | 295,096 | 306,4 | 249,17 | 249,17 | 450,94 | 416,87 | 227,69 | 408,2 | 497,91 | 524,77 | 563,9 | 63,9969060773 | 4,4318232044
2017-03-12 12:00:00 | 58,82 | 11,46 | 3646,88 | 313,965 | 400,063 | 9,86586 | 1,74478 | 249,752 | 250,082 | 249,016 | 295,096 | 306,4 | 250,269 | 250,005 | 408,524 | 811,207 | 494,475 | 448,575 | 417,027 | 552,976 | 569,908 | 63,8488950276 | 4,6785082873
2017-03-12 12:00:00 | 58,82 | 11,46 | 3287,11 | 309,448 | 385,7421111111 | 9,80533 | 1,71275 | 251,367 | 248,95 | 251,147 | 295,096 | 306,4 | 250,269 | 248,511 | 459,949 | 451,99 | 266 | 525,78 | 514,43 | 574,06 | 603,07 | 64,0409944751 | 4,3583425414
2017-03-12 12:00:00 | 58,82 | 11,46 | 3544,92 | 305,786 | 386,1524444444 | 9,80875 | 1,71138 | 251,587 | 256,201 | 251,367 | 295,096 | 306,4 | 250,269 | 251,807 | 405,896 | 410,64 | 226,07 | 517,97 | 510,02 | 542,7 | 558,93 | 64,0032044199 | 4,4213259669
2017-03-12 12:00:00 | 58,82 | 11,46 | 2351,76 | 504,674 | 397,182 | 9,72664 | 1,7 | 249,358 | 252,999 | 250,708 | 295,096 | 306,4 | 249,545 | 249,484 | 468,743 | 241,4937142857 | 540,704 | 454,076 | 541,107 | 688,7481818182 | 637,4699333333 | 64,3622099448 | 3,8229834254
2017-03-12 12:00:00 | 58,82 | 11,46 | 3214,45 | 530,121 | 413,877 | 9,76534 | 1,71209 | 247,863 | 249,829 | 250,73 | 295,096 | 306,4 | 249,829 | 252,96 | 412,002 | 243,1522380952 | 133,6687272727 | 450,074 | 385,103 | 569,86 | 615,048 | 64,179558011 | 4,1274033149
2017-03-12 12:00:00 | 58,82 | 11,46 | 3207,23 | 524,75 | 396,416 | 9,7664 | 1,71243 | 248,104 | 249,917 | 251,136 | 295,096 | 306,4 | 249,818 | 249,774 | 388,504 | 243,1808333333 | 135,2310909091 | 397,657 | 422,556 | 659,274 | 617,6165 | 64,1764088398 | 4,1326519337
2017-03-12 13:00:00 | 58,82 | 11,46 | 3942,58 | 475,128 | 384,248 | 10,0834 | 1,7 | 247,874 | 245,226 | 249,752 | 295,096 | 306,4 | 250,411 | 251,06 | 477,516 | 403,734 | 507,23 | 509,589 | 465,654 | 468,182 | 426,648 | 64,4 | 3,76
2017-03-12 13:00:00 | 58,82 | 11,46 | 4061,72 | 512,39 | 400,576 | 9,89533 | 1,7 | 251,389 | 243,918 | 249,983 | 295,096 | 306,4 | 251,279 | 250,291 | 498,186 | 558,53 | 499,084 | 449,217 | 419,802 | 476,386 | 423,805 | 64,4 | 3,76
2017-03-12 13:00:00 | 58,82 | 11,46 | 4103,52 | 515,921 | 408,315 | 9,79254 | 1,7 | 251,898 | 251,65 | 249,86 | 295,096 | 306,4 | 249,327 | 249,452 | 503,348 | 734,951 | 486,909 | 469,139 | 432,519 | 438,683 | 497,766 | 64,4 | 3,76
2017-03-12 13:00:00 | 58,82 | 11,46 | 4689,94 | 509,186 | 408,032 | 9,7601 | 1,7 | 251,752 | 248,73 | 248,785 | 295,096 | 306,4 | 249,115 | 250,873 | 506,87 | 801,9304757282 | 483,973 | 451,56 | 463,482 | 478,57 | 618,935 | 64,4 | 3,76
2017-03-12 14:00:00 | 58,82 | 11,46 | 4198,24 | 487,366 | 378,5422727273 | 9,97856 | 1,72 | 251,038 | 247,083 | 248,73 | 295,096 | 306,4 | 250,269 | 250,049 | 494,983 | 689,6 | 507,985 | 465,235 | 418,595 | 426,205 | 420,165 | 64,1 | 3,55
2017-03-12 14:00:00 | 58,82 | 11,46 | 4049,9 | 536,438 | 407,358 | 10,0805 | 1,72 | 251,169 | 250,071 | 249,148 | 295,096 | 306,4 | 250,071 | 249,983 | 481,87 | 239,0269183673 | 486,676 | 454,943 | 495,621 | 469,134 | 479,804 | 64,1 | 3,55
2017-03-12 14:00:00 | 58,82 | 11,46 | 4037,89 | 527,832 | 403,77 | 10,0983 | 1,72 | 247,896 | 253,081 | 250,576 | 295,096 | 306,4 | 250,356 | 249,214 | 496,384 | 227,5598163265 | 499,192 | 431,954 | 422,89 | 429,23 | 445,156 | 64,1 | 3,55
2017-03-12 15:00:00 | 58,82 | 11,46 | 2633,4 | 536,713 | 397,266 | 9,69188 | 1,73081 | 249,39 | 248,401 | 250,411 | 295,096 | 306,4 | 250,411 | 249,752 | 493,932 | 471,643 | 514,029 | 455,353 | 440,046 | 447,798 | 413,409 | 64,29 | 3,06
2017-03-12 16:00:00 | 59,05 | 11,2 | 3197,27 | 547,333 | 394,189 | 9,71522 | 1,75 | 248,071 | 249,06 | 251,367 | 295,096 | 306,4 | 250,049 | 249,939 | 502,866 | 503,393 | 503,667 | 459,865 | 451,23 | 442,45 | 451,065 | 66,55 | 1,44
2017-03-12 16:00:00 | 59,05 | 11,2 | 3787,01 | 557,129 | 402,085 | 9,8002 | 1,74 | 248,346 | 250,159 | 250,961 | 295,096 | 306,4 | 250,049 | 249,675 | 499,112 | 504,899 | 514,003 | 449,336 | 437,87 | 440,882 | 421,486 | 66,55 | 1,44
2017-03-12 16:00:00 | 59,05 | 11,2 | 3003,91 | 548,553 | 393,823 | 9,71087 | 1,75 | 249,335 | 249,28 | 251,038 | 295,096 | 306,4 | 250,653 | 249,774 | 507,87 | 478,9 | 510,682 | 446,188 | 446,405 | 448,33 | 448,715 | 66,55 | 1,44
2017-03-12 17:00:00 | 59,05 | 11,2 | 4083,98 | 566,467 | 406,802 | 9,91171 | 1,75 | 248,972 | 250,917 | 249,664 | 295,096 | 306,4 | 250,269 | 250,247 | 495,859 | 504,245 | 475,718 | 454,535 | 464,034 | 462,722 | 402,483 | 66,25 | 1,59
2017-03-12 17:00:00 | 59,05 | 11,2 | 3807,03 | 566,406 | 394,922 | 9,94345 | 1,75 | 252,246 | 250,708 | 248,071 | 295,096 | 306,4 | 250,049 | 249,39 | 491,479 | 501,84 | 493,69 | 466,02 | 459,9 | 464,29 | 398,37 | 66,25 | 1,59
2017-03-12 17:00:00 | 59,05 | 11,2 | 3935,25 | 546,875 | 401,074 | 9,93804 | 1,75 | 251,587 | 252,246 | 250,928 | 295,096 | 306,4 | 249,829 | 249,829 | 514,502 | 506,37 | 503,4 | 441,8 | 448,34 | 439,65 | 456,86 | 66,25 | 1,59
2017-03-12 17:00:00 | 59,05 | 11,2 | 3905,66 | 550,781 | 402,231 | 9,92474 | 1,75 | 247,687 | 248,17 | 250,038 | 295,096 | 306,4 | 249,631 | 249,972 | 502,766 | 496,74 | 508,988 | 450,079 | 444,481 | 458,158 | 486,426 | 66,25 | 1,59
2017-03-12 18:00:00 | 59,05 | 11,2 | 3710,55 | 554,26 | 394,673 | 9,87463 | 1,76 | 248,412 | 247,555 | 249,763 | 295,096 | 306,4 | 249,357 | 250,521 | 493,506 | 499,29 | 480,47 | 507,483 | 504,789 | 513,57 | 482,016 | 66,92 | 1,52
2017-03-12 19:00:00 | 59,05 | 11,2 | 3614,75 | 529,48 | 398,511 | 9,80379 | 1,76217 | 248,621 | 251,587 | 250,598 | 295,096 | 306,4 | 250,433 | 250,214 | 510,748 | 498,58 | 513,518 | 483,792 | 502,315 | 491,31 | 520,17 | 66,17 | 1,96
2017-03-12 19:00:00 | 59,05 | 11,2 | 4530,66 | 513,062 | 402,539 | 9,90035 | 1,76 | 250,093 | 246,401 | 247,544 | 295,096 | 306,4 | 250,181 | 247,852 | 525,713 | 526,754 | 519,482 | 463,98 | 437,65 | 492,066 | 498,676 | 66,17 | 1,96
2017-03-12 19:00:00 | 59,05 | 11,2 | 3533,59 | 529,785 | 400,752 | 9,83521 | 1,77 | 251,235 | 249,675 | 249,565 | 295,096 | 306,4 | 249,961 | 249,324 | 493,231 | 484,22 | 512,361 | 508,674 | 496,968 | 500,186 | 497,41 | 66,17 | 1,96
2017-03-12 20:00:00 | 59,05 | 11,2 | 4373,93 | 306,458 | 408,9670860215 | 9,96973 | 1,8488218349 | 250,686 | 253,048 | 250,247 | 295,096 | 306,4 | 249,631 | 251,147 | 828,7184285714 | 798,7981092896 | 877,7648138298 | 396,051 | 502,478 | 687,946 | 623,901 | 67,11 | 1,9
2017-03-12 20:00:00 | 59,05 | 11,2 | 4267,58 | 307,007 | 401,1218172043 | 9,97528 | 1,8519506422 | 248,511 | 246,973 | 250,269 | 295,096 | 306,4 | 249,719 | 249,5 | 835,0114285714 | 810,8920054645 | 879,1136170213 | 613,085 | 622,935 | 604,86 | 613,83 | 67,11 | 1,9
2017-03-12 21:00:00 | 59,05 | 11,2 | 2130,9985714286 | 456,848 | 402,393 | 9,94125 | 1,76628 | 251,642 | 250,873 | 249,335 | 295,096 | 306,4 | 251,532 | 249,719 | 531,143 | 543,895 | 531,992 | 589,157 | 572,672 | 556,7 | 498,925 | 67,11 | 1,9
2017-03-12 21:00:00 | 59,05 | 11,2 | 4106,05 | 482,971 | 394,922 | 9,89998 | 1,77 | 247,544 | 249,346 | 250,488 | 295,096 | 306,4 | 249,5 | 248,313 | 564 | 236,0773137255 | 724,889 | 497,15 | 675,369 | 591,868 | 609,088 | 67,11 | 1,9
2017-03-12 21:00:00 | 59,05 | 11,2 | 4036,62 | 462,952 | 404,15 | 9,91791 | 1,76 | 247,742 | 251,477 | 248,181 | 295,096 | 306,4 | 249,939 | 248,511 | 563,675 | 462,188 | 551,828 | 527,443 | 521,87 | 547,6 | 552,172 | 67,11 | 1,9
2017-03-12 22:00:00 | 59,05 | 11,2 | 3848,34 | 532,99 | 405,806 | 10,0311 | 1,77 | 252,29 | 253,103 | 250,884 | 295,096 | 306,4 | 257,706 | 248,95 | 529,842 | 543,867 | 550,017 | 566,761 | 562,625 | 543,54 | 524,941 | 66,29 | 1,09
2017-03-12 22:00:00 | 59,05 | 11,2 | 4120,51 | 537,598 | 399,917 | 9,91686 | 1,77 | 250,532 | 251,488 | 250,598 | 295,096 | 306,4 | 248,335 | 252,762 | 556,493 | 546,299 | 564,125 | 527,326 | 530,346 | 507,55 | 554,849 | 66,29 | 1,09
2017-03-12 22:00:00 | 59,05 | 11,2 | 3646,58 | 531,738 | 401,47 | 10,0345 | 1,77 | 249,554 | 246,522 | 247,533 | 295,096 | 306,4 | 248,423 | 248,577 | 531,869 | 562,217 | 539,928 | 584,69 | 576,01 | 574,788 | 525,358 | 66,29 | 1,09
2017-03-12 22:00:00 | 59,05 | 11,2 | 3663,96 | 542,023 | 391,89 | 10,0423 | 1,77 | 251,873 | 245,336 | 250,082 | 295,096 | 306,4 | 248,489 | 249,576 | 566,528 | 557,941 | 569,391 | 549,647 | 541,804 | 530,576 | 590,901 | 66,29 | 1,09
2017-03-12 22:00:00 | 59,05 | 11,2 | 3546,48 | 565,063 | 401,953 | 9,97213 | 1,77 | 252,334 | 249,961 | 252,07 | 295,096 | 306,4 | 250,752 | 253,521 | 546,533 | 558,026 | 552,712 | 556,09 | 529,186 | 526,34 | 546,35 | 66,29 | 1,09
2017-03-12 22:00:00 | 59,05 | 11,2 | 3729,72 | 536,865 | 398,965 | 10,0243 | 1,77 | 248,873 | 244,841 | 250,345 | 295,096 | 306,4 | 249,324 | 249,346 | 548,71 | 553,978 | 549,719 | 552,575 | 537,781 | 531,36 | 540,974 | 66,29 | 1,09
2017-03-12 22:00:00 | 59,05 | 11,2 | 4153,52 | 466,187 | 399,023 | 9,95291 | 1,77 | 247,104 | 251,367 | 252,334 | 295,096 | 306,4 | 249,917 | 249,126 | 542,129 | 553,83 | 562,968 | 535,624 | 521,704 | 513,122 | 544,696 | 66,29 | 1,09
2017-03-12 23:00:00 | 59,05 | 11,2 | 716,1488839286 | 534,76 | 401,997 | 10,1297 | 1,7696 | 249,192 | 255,992 | 251,675 | 295,096 | 306,4 | 248,522 | 248,862 | 540,577 | 540,808 | 565,695 | 564,26 | 558,495 | 523,818 | 544,498 | 67,22 | 1
2017-03-12 23:00:00 | 59,05 | 11,2 | 3912,11 | 539,001 | 407,578 | 10,0906 | 1,76 | 247,412 | 247,302 | 249,148 | 295,096 | 306,4 | 250,005 | 248,643 | 543,33 | 518,209 | 536,527 | 573,206 | 548,305 | 560,06 | 542,872 | 67,22 | 1
2017-03-12 23:00:00 | 59,05 | 11,2 | 3780,27 | 538,757 | 394,424 | 10,1221 | 1,76098 | 252,114 | 250,763 | 253,169 | 295,096 | 306,4 | 252,356 | 253,477 | 562,123 | 545,476 | 547,127 | 543,731 | 542,547 | 538,892 | 562,684 | 67,22 | 1
2017-03-12 23:00:00 | 59,05 | 11,2 | 3869,14 | 537,109 | 394,043 | 10,0294 | 1,77 | 250,928 | 249,17 | 249,609 | 295,096 | 306,4 | 246,313 | 248,511 | 571,057 | 550,55 | 546,03 | 553,91 | 535,91 | 553,9 | 553,96 | 67,22 | 1
2017-03-12 23:00:00 | 59,05 | 11,2 | 3963,28 | 538,94 | 400,02 | 10,1141 | 1,76 | 251,345 | 250,115 | 248,115 | 295,096 | 306,4 | 251,191 | 248,181 | 531,869 | 558,48 | 530,866 | 541,015 | 553,313 | 570,7 | 561,307 | 67,22 | 1
2017-03-13 00:00:00 | 59,05 | 11,2 | 1892,7158928572 | 418,1171875 | 400,7899411765 | 9,50875 | 1,525696383 | 247,874 | 250,642 | 251,938 | 295,096 | 306,4 | 251,104 | 252,136 | 857,236 | 687,387 | 874,4373636364 | 671,3072 | 359,11 | 689,4403333333 | 344,351 | 66,97 | 1
2017-03-13 01:00:00 | 57,35 | 12,27 | 4121,39 | 370,056 | 398,643 | 9,00547 | 1,55728 | 252,081 | 252,642 | 250,873 | 295,096 | 306,4 | 249,851 | 249,631 | 528,616 | 338,033 | 307,49 | 569,235 | 558,985 | 553,984 | 583,571 | 66,24 | 1,04
2017-03-13 01:00:00 | 57,35 | 12,27 | 1641,2766666667 | 411,987 | 400,488 | 9,43608 | 1,61998 | 247,083 | 251,147 | 250,269 | 295,096 | 306,4 | 250,488 | 249,06 | 563,55 | 300,195 | 585,14 | 387,11 | 457,7 | 525,895 | 475,34 | 66,24 | 1,04
2017-03-13 01:00:00 | 57,35 | 12,27 | 3947,27 | 400,085 | 398,291 | 9,19529 | 1,5919 | 250,159 | 245,874 | 248,84 | 295,096 | 306,4 | 249,5 | 250,708 | 564,05 | 337,295 | 820,2061111111 | 261,13 | 359,38 | 515,81 | 459,89 | 66,24 | 1,04
2017-03-13 02:00:00 | 57,35 | 12,27 | 3374,02 | 429,169 | 395,596 | 9,53446 | 1,65736 | 248,928 | 256,641 | 252,235 | 295,096 | 306,4 | 250,488 | 249,598 | 567,754 | 260,007 | 581,472 | 419,415 | 446,599 | 525,839 | 481,906 | 67,04 | 1,25
2017-03-13 02:00:00 | 57,35 | 12,27 | 3853,13 | 441,895 | 396,973 | 9,611 | 1,678 | 248,071 | 251,235 | 251,147 | 295,096 | 306,4 | 251,104 | 250,181 | 552,039 | 222,2774045802 | 543,654 | 628,594 | 623,374 | 614,38 | 627,2125 | 67,04 | 1,25
2017-03-13 03:00:00 | 57,35 | 12,27 | 3780,76 | 470,459 | 393,34 | 9,80195 | 1,73731 | 247,632 | 250,181 | 252,51 | 295,096 | 306,4 | 249,038 | 250,269 | 563,65 | 531,516 | 560,592 | 552,188 | 559,926 | 563,98 | 573,936 | 66,42 | 2,46
2017-03-13 03:00:00 | 57,35 | 12,27 | 4204,88 | 454,041 | 409,57 | 10,0735 | 1,74303 | 251,147 | 247,61 | 249,565 | 295,096 | 306,4 | 250,466 | 248,379 | 542,479 | 787,8615294118 | 596,524 | 459,533 | 501,764 | 589,236 | 568,032 | 66,42 | 2,46
2017-03-13 03:00:00 | 57,35 | 12,27 | 3257,81 | 471,802 | 398,438 | 9,77127 | 1,7263 | 252,246 | 251,587 | 248,511 | 295,096 | 306,4 | 249,829 | 251,367 | 542,529 | 779,8984210526 | 520,13 | 579,69 | 562,35 | 567,34 | 600,31 | 66,42 | 2,46
2017-03-13 03:00:00 | 57,35 | 12,27 | 4091,8 | 448,608 | 405,469 | 10,0658 | 1,74648 | 250,049 | 252,466 | 251,367 | 295,096 | 306,4 | 250,708 | 250,488 | 574,561 | 451,99 | 507,18 | 639,84 | 657,63 | 578,54 | 630,11 | 66,42 | 2,46
2017-03-13 03:00:00 | 57,35 | 12,27 | 3958,98 | 487,061 | 403,594 | 9,84374 | 1,74 | 250,269 | 245,479 | 249,653 | 295,096 | 306,4 | 249,39 | 251,982 | 554,841 | 352,19 | 526,062 | 638,517 | 564,222 | 561,18 | 497,798 | 66,42 | 2,46
2017-03-13 03:00:00 | 57,35 | 12,27 | 4096,78 | 453,552 | 397,559 | 10,0643 | 1,74717 | 250,247 | 249,697 | 251,763 | 295,096 | 306,4 | 251,104 | 252,861 | 582,218 | 299,575 | 491,637 | 622,965 | 649,206 | 603,74 | 637,559 | 66,42 | 2,46
2017-03-13 04:00:00 | 57,35 | 12,27 | 3636,72 | 457,764 | 388,477 | 10,238 | 1,74 | 251,367 | 253,564 | 250,488 | 295,096 | 306,4 | 248,73 | 250,269 | 546,533 | 395,92 | 553,04 | 570,7 | 523,24 | 551,66 | 571,62 | 66,44 | 2,67
2017-03-13 04:00:00 | 57,35 | 12,27 | 3804,69 | 450,775 | 404,722 | 10,2126 | 1,7462 | 248,698 | 258,585 | 248,961 | 295,096 | 306,4 | 250,247 | 250,785 | 549,436 | 232,0626666667 | 512,409 | 566,567 | 595,143 | 584,588 | 617,363 | 66,44 | 2,67
2017-03-13 05:00:00 | 57,35 | 12,27 | 4120,61 | 429,749 | 400,166 | 9,66774 | 1,74 | 250,928 | 247,258 | 250,159 | 295,096 | 306,4 | 249,983 | 252,246 | 534,221 | 464,058 | 568,147 | 526,918 | 545,655 | 538,388 | 555,231 | 66,61 | 1,95
2017-03-13 05:00:00 | 57,35 | 12,27 | 4019,14 | 441,589 | 396,709 | 10,1461 | 1,74 | 247,302 | 251,697 | 251,367 | 295,096 | 306,4 | 249,917 | 252,598 | 568,254 | 636,863 | 535,454 | 628,127 | 548,634 | 560,34 | 631,985 | 66,61 | 1,95
2017-03-13 05:00:00 | 57,35 | 12,27 | 4009,77 | 435,669 | 393,691 | 9,87019 | 1,74 | 248,071 | 248,599 | 251,191 | 295,096 | 306,4 | 250,269 | 250,356 | 549,937 | 466,488 | 572,572 | 554,534 | 549,02 | 553,788 | 573,052 | 66,61 | 1,95
2017-03-13 06:00:00 | 57,35 | 12,27 | 4072,27 | 404,3853636364 | 393,68125 | 9,75554 | 1,5348371429 | 251,96 | 247,423 | 248,983 | 295,096 | 306,4 | 250,269 | 249,346 | 574,736 | 460,911 | 569,251 | 559,979 | 538,111 | 576,692 | 543,04 | 65,85 | 2,4
2017-03-13 06:00:00 | 57,35 | 12,27 | 4245,9 | 438,66 | 404,883 | 9,60366 | 1,73425 | 248,928 | 247,412 | 249,895 | 295,096 | 306,4 | 247,764 | 250,345 | 558,895 | 452,415 | 583,118 | 554,3 | 576,313 | 536,68 | 590,133 | 65,85 | 2,4
2017-03-13 06:00:00 | 57,35 | 12,27 | 4147,07 | 339,5663636364 | 386,296125 | 9,75683 | 1,5310028571 | 252,729 | 250,763 | 249,302 | 295,096 | 306,4 | 250,686 | 252,235 | 832,838 | 681,418 | 741,398 | 643,009 | 663,003 | 624,633 | 605,112 | 65,85 | 2,4
2017-03-13 06:00:00 | 57,35 | 12,27 | 4276,95 | 416,382 | 394,219 | 9,71008 | 1,58928 | 247,764 | 252,466 | 251,938 | 295,096 | 306,4 | 250,225 | 251,323 | 541,128 | 433,752 | 556,492 | 605,076 | 596,384 | 534,3 | 545,578 | 65,85 | 2,4
2017-03-13 08:00:00 | 56,42 | 12,99 | 3863,77 | 447,388 | 396,826 | 9,98223 | 1,55532 | 250,983 | 254,608 | 251,532 | 295,096 | 306,4 | 251,477 | 250,763 | 570,807 | 309,7783454545 | 513,247 | 588,48 | 558,49 | 537,1 | 533,965 | 65,94 | 1,79
2017-03-13 08:00:00 | 56,42 | 12,99 | 3773,44 | 278,0025 | 381,4473461538 | 9,97531 | 1,5323204762 | 252,334 | 252,092 | 250,928 | 295,096 | 306,4 | 250,422 | 248,906 | 855,3312 | 389,407 | 795,732 | 582,266 | 604,868 | 550,148 | 611,073 | 65,94 | 1,79
2017-03-13 08:00:00 | 56,42 | 12,99 | 3694,92 | 457,153 | 393,75 | 9,9078 | 1,56648 | 249,917 | 251,016 | 249,038 | 295,096 | 306,4 | 251,191 | 249,521 | 510,398 | 811,1171351351 | 580,878 | 397,888 | 436,216 | 535,42 | 537,412 | 65,94 | 1,79
2017-03-13 08:00:00 | 56,42 | 12,99 | 3858,59 | 273,43125 | 379,0894615385 | 9,9772 | 1,5342514286 | 251,543 | 241,743 | 248,95 | 295,096 | 306,4 | 249,543 | 251,016 | 846,4392 | 441,119 | 787,365 | 524,339 | 555,3 | 548,748 | 543,589 | 65,94 | 1,79
2017-03-13 09:00:00 | 56,42 | 12,99 | 4225 | 449,768 | 402,539 | 9,98389 | 1,74278 | 253,29 | 250,049 | 246,335 | 295,096 | 306,4 | 250,269 | 248,5 | 530,993 | 302,743 | 562,831 | 557,754 | 569,62 | 544,716 | 575,323 | 65,94 | 2,02
2017-03-13 09:00:00 | 56,42 | 12,99 | 4192,58 | 437,225 | 402,554 | 9,98389 | 1,73728 | 248,082 | 249,258 | 251,345 | 295,096 | 306,4 | 250,466 | 249,027 | 549,211 | 390,222 | 558,43 | 495,66 | 531,392 | 555,664 | 551,593 | 65,94 | 2,02
2017-03-13 09:00:00 | 56,42 | 12,99 | 3870,51 | 456,238 | 394,541 | 9,94398 | 1,72351 | 252,114 | 249,214 | 250,664 | 295,096 | 306,4 | 250,269 | 251,477 | 550,938 | 499,517 | 549,049 | 455,466 | 440,02 | 549,42 | 507,448 | 65,94 | 2,02
2017-03-13 09:00:00 | 56,42 | 12,99 | 3114,84 | 447,205 | 400,972 | 9,98389 | 1,74553 | 250,917 | 247,841 | 250,928 | 295,096 | 306,4 | 248,774 | 248,763 | 538,025 | 269,358 | 535,454 | 534,727 | 542,161 | 566,668 | 538,41 | 65,94 | 2,02
2017-03-13 09:00:00 | 56,42 | 12,99 | 3874,41 | 368,837047619 | 403,2793043478 | 9,90857 | 1,74571 | 248,049 | 255,476 | 249,807 | 295,096 | 306,4 | 250,488 | 251,499 | 553,84 | 582,602 | 704,002 | 554,997 | 529,852 | 557,148 | 552,2 | 65,94 | 2,02
2017-03-13 10:00:00 | 56,42 | 12,99 | 3799,02 | 429,352 | 387,861 | 10,1028 | 1,74581 | 248,698 | 251,499 | 251,499 | 295,096 | 306,4 | 250,763 | 251,444 | 536,223 | 804,5068982036 | 607,885 | 447,223 | 497,407 | 564,428 | 543,373 | 65,69 | 1,94
2017-03-13 10:00:00 | 56,42 | 12,99 | 4011,72 | 443,609 | 399,065 | 9,91293 | 1,74516 | 250,321 | 246,701 | 250,436 | 295,096 | 306,4 | 250,488 | 253,523 | 542,291 | 737,9916407186 | 537,004 | 639,457 | 563,816 | 556,167 | 524,751 | 65,69 | 1,94
2017-03-13 11:00:00 | 56,42 | 12,99 | 3602,73 | 417,786 | 396,606 | 10,0377 | 1,75 | 245,874 | 252,576 | 250,763 | 295,096 | 306,4 | 249,884 | 251,093 | 529,016 | 249,643 | 562,345 | 514,065 | 544,858 | 546,06 | 565,688 | 64,47 | 3,09
2017-03-13 11:00:00 | 56,42 | 12,99 | 4021,88 | 431,274 | 399,961 | 10,081 | 1,75 | 246,27 | 248,115 | 251,455 | 295,096 | 306,4 | 249,741 | 249,697 | 537,925 | 518,376 | 549,584 | 513,83 | 535,908 | 557,596 | 568,202 | 64,47 | 3,09
2017-03-13 11:00:00 | 56,42 | 12,99 | 2271,97 | 416,504 | 400,283 | 9,90857 | 1,74676 | 247,412 | 242,051 | 248,511 | 295,096 | 306,4 | 249,082 | 248,181 | 565,001 | 824,6128333333 | 508,152 | 453,906 | 490,965 | 524,665 | 501,11 | 64,47 | 3,09
2017-03-13 12:00:00 | 56,42 | 12,99 | 3851,56 | 412,598 | 395,801 | 9,95367 | 1,7436 | 247,412 | 252,246 | 251,367 | 295,096 | 306,4 | 250,049 | 251,367 | 573,059 | 453,69 | 570,31 | 541,8 | 478,63 | 571,82 | 518,1 | 66,17 | 1,38
2017-03-13 12:00:00 | 56,42 | 12,99 | 3968,75 | 424,316 | 407,285 | 9,94509 | 1,74779 | 253,433 | 246,665 | 249,302 | 295,096 | 306,4 | 250,576 | 248,115 | 568,555 | 442,478 | 549,91 | 543,516 | 546,154 | 531,944 | 535,538 | 66,17 | 1,38
2017-03-13 12:00:00 | 56,42 | 12,99 | 1632,81 | 401,001 | 399,316 | 9,65007 | 1,74914 | 250,598 | 252,466 | 251,697 | 295,096 | 306,4 | 250,378 | 250,049 | 250,169 | 482,865 | 529,835 | 504,1 | 597,32 | 631,75 | 576,59 | 66,17 | 1,38
2017-03-13 13:00:00 | 56,42 | 12,99 | 4360,35 | 329,9001578947 | 409,3279090909 | 9,80335 | 1,53458 | 250,928 | 253,564 | 251,422 | 295,096 | 306,4 | 250,17 | 249,269 | 716,524 | 720,242 | 711,508 | 330,411 | 674,846 | 631,106 | 654,33 | 65,83 | 1,87
2017-03-13 14:00:00 | 56,42 | 12,99 | 4243,36 | 309,0155454545 | 405,7264 | 9,82494 | 1,5338214286 | 249,126 | 250,137 | 249,39 | 295,096 | 306,4 | 249,785 | 249,873 | 655,239 | 578,304 | 699,796 | 572,028 | 563,558 | 569,356 | 568,094 | 66,41 | 1,86
2017-03-13 15:00:00 | 56,42 | 12,99 | 3805,86 | 358,246 | 394,644 | 9,96526 | 1,75 | 250,499 | 243,885 | 251,829 | 295,096 | 306,4 | 249,851 | 250,247 | 565,627 | 462,552 | 563,101 | 531,328 | 527,678 | 563,14 | 553,775 | 66,23 | 1,27
2017-03-13 15:00:00 | 56,42 | 12,99 | 4223,83 | 335,205 | 388,77 | 10,0355 | 1,75 | 249,818 | 250,367 | 251,104 | 295,096 | 306,4 | 249,851 | 250,06 | 554,266 | 457,937 | 573,108 | 439,59 | 476,422 | 534,02 | 504,221 | 66,23 | 1,27
2017-03-13 15:00:00 | 56,42 | 12,99 | 4347,75 | 343,597 | 403,564 | 10,0744 | 1,74038 | 251,576 | 253,982 | 250,137 | 295,096 | 306,4 | 249,829 | 249,851 | 557,369 | 440,971 | 528,138 | 563,183 | 540,706 | 539,256 | 563,596 | 66,23 | 1,27
2017-03-13 15:00:00 | 56,42 | 12,99 | 4203,52 | 376,617 | 409,937 | 10,0047 | 1,75691 | 250,521 | 250,049 | 251,532 | 295,096 | 306,4 | 250,247 | 250,477 | 534,321 | 453,266 | 545,535 | 408,792 | 519,107 | 540,404 | 467,533 | 66,23 | 1,27
2017-03-13 16:00:00 | 58,95 | 8,94 | 4496,09 | 329,102 | 405,85 | 9,99452 | 1,71 | 251,301 | 248,774 | 251,104 | 295,096 | 306,4 | 249,653 | 249,961 | 546,433 | 440,268 | 530,219 | 563,674 | 558,109 | 545,388 | 534,932 | 65,49 | 1,9
2017-03-13 16:00:00 | 58,95 | 8,94 | 4783,69 | 332,336 | 397,852 | 9,97393 | 1,71 | 250,928 | 253,07 | 252,026 | 295,096 | 306,4 | 249,829 | 249,994 | 558,044 | 445,335 | 557,22 | 538,182 | 535,91 | 546,2 | 570,797 | 65,49 | 1,9
2017-03-13 19:00:00 | 58,95 | 8,94 | 4528,32 | 442,81 | 404,766 | 9,90492 | 1,75 | 250,554 | 246,973 | 251,521 | 295,096 | 306,4 | 250,049 | 249,302 | 596,932 | 619,99 | 630,302 | 518,79 | 581,456 | 557,372 | 578,846 | 64,98 | 2,9
2017-03-13 19:00:00 | 58,95 | 8,94 | 4093,47 | 445,862 | 398,438 | 10,0658 | 1,75233 | 248,346 | 245,435 | 247,852 | 295,096 | 306,4 | 249,719 | 248,456 | 606,467 | 591,328 | 563,833 | 585,842 | 572,265 | 587,92 | 554,24 | 64,98 | 2,9
2017-03-13 19:00:00 | 58,95 | 8,94 | 4415,53 | 439,697 | 403,652 | 10,0758 | 1,75 | 253,169 | 247,412 | 248,467 | 295,096 | 306,4 | 248,687 | 249,521 | 603,289 | 581,358 | 581,958 | 572,892 | 558,272 | 574,956 | 522,512 | 64,98 | 2,9
2017-03-13 20:00:00 | 58,95 | 8,94 | 4554,69 | 443,115 | 401,074 | 10,1171 | 1,75 | 248,95 | 250,488 | 250,269 | 295,096 | 306,4 | 250,269 | 249,39 | 622,107 | 587,36 | 575,7 | 588,67 | 575,02 | 558,94 | 529,14 | 63,56 | 4,17
2017-03-13 20:00:00 | 58,95 | 8,94 | 4456,93 | 437,531 | 397,646 | 10,115 | 1,75 | 247,61 | 250,631 | 250,466 | 295,096 | 306,4 | 249,84 | 249,62 | 620,48 | 612,822 | 608,907 | 571,284 | 568,656 | 551,996 | 556,42 | 63,56 | 4,17
2017-03-13 20:00:00 | 58,95 | 8,94 | 4683,4 | 441,833 | 389,136 | 10,0912 | 1,75481 | 252,444 | 247,434 | 248,906 | 295,096 | 306,4 | 249,379 | 248,917 | 582,744 | 580,988 | 624,369 | 584,573 | 544,527 | 543,764 | 533,716 | 63,56 | 4,17
2017-03-13 21:00:00 | 58,95 | 8,94 | 5439,75 | 443,604 | 396,445 | 9,61165 | 1,75 | 249,434 | 248,599 | 250,4 | 295,096 | 306,4 | 250,225 | 249,785 | 630,215 | 616,48 | 617,026 | 544,924 | 552,65 | 548,86 | 560,034 | 64,59 | 3,88
2017-03-13 21:00:00 | 58,95 | 8,94 | 3865,63 | 443,665 | 401,953 | 9,94267 | 1,75 | 248,796 | 256,003 | 252,773 | 295,096 | 306,4 | 252,158 | 248,774 | 576,012 | 616,417 | 599,062 | 553,748 | 559,543 | 536,484 | 543,312 | 64,59 | 3,88
2017-03-13 21:00:00 | 58,95 | 8,94 | 4085,94 | 435,566 | 406,471 | 9,95963 | 1,75 | 248,892 | 259,167 | 249,644 | 295,096 | 306,4 | 250,662 | 253,576 | 590,682 | 605,698 | 622,669 | 541,717 | 564,954 | 555,049 | 579,176 | 64,59 | 3,88
2017-03-13 22:00:00 | 58,95 | 8,94 | 4515,43 | 437,531 | 396,753 | 9,55628 | 1,74129 | 248,071 | 251,664 | 250,917 | 295,096 | 306,4 | 250,818 | 251,609 | 627,112 | 600,896 | 599,953 | 524,116 | 555,846 | 539,816 | 558,267 | 63,99 | 4,3
2017-03-13 22:00:00 | 58,95 | 8,94 | 4929,3 | 434,296 | 392,71 | 9,58479 | 1,75 | 250,774 | 253,411 | 250,983 | 295,096 | 306,4 | 249,939 | 249,807 | 596,682 | 608,43 | 615,948 | 506,813 | 552,159 | 534,916 | 579,1 | 63,99 | 4,3
2017-03-13 23:00:00 | 58,95 | 8,94 | 4106,05 | 438,232 | 395,801 | 9,61236 | 1,74 | 250,378 | 248,95 | 249,609 | 295,096 | 306,4 | 250,269 | 249,5 | 467,957 | 451,995 | 446,48 | 461,52 | 448,065 | 442,45 | 456,855 | 64,07 | 4,08
2017-03-13 23:00:00 | 58,95 | 8,94 | 4560,16 | 432,495 | 399,053 | 9,57552 | 1,74 | 247,83 | 245,874 | 250,95 | 295,096 | 306,4 | 249,873 | 249,434 | 450,239 | 443,214 | 464,043 | 447,383 | 458,195 | 441,834 | 477,272 | 64,07 | 4,08
2017-03-13 23:00:00 | 58,95 | 8,94 | 3883,79 | 433,96 | 403,711 | 9,62765 | 1,74 | 250,928 | 245,215 | 247,632 | 295,096 | 306,4 | 250,488 | 250,708 | 444,434 | 454,26 | 459,7 | 424,22 | 439,52 | 446,37 | 434,23 | 64,07 | 4,08
2017-03-14 00:00:00 | 58,95 | 8,94 | 4717,19 | 429,688 | 401,074 | 9,66258 | 1,74 | 249,609 | 246,973 | 250,488 | 295,096 | 306,4 | 250,708 | 247,412 | 445,435 | 468,42 | 472,11 | 423,05 | 462,11 | 444,13 | 461,82 | 64,03 | 3,56
2017-03-14 00:00:00 | 58,95 | 8,94 | 4715,92 | 436,279 | 397,441 | 9,68517 | 1,74 | 249,829 | 243,853 | 249,697 | 295,096 | 306,4 | 248,665 | 251,763 | 467,256 | 457,317 | 455,377 | 450,004 | 450,928 | 465,354 | 453,157 | 64,03 | 3,56
2017-03-14 00:00:00 | 58,95 | 8,94 | 4700,59 | 433,044 | 400,049 | 9,64176 | 1,73 | 249,445 | 249,28 | 250,763 | 295,096 | 306,4 | 250,269 | 249,335 | 453,568 | 456,665 | 445,128 | 453,908 | 430,435 | 452,25 | 420,853 | 64,03 | 3,56
2017-03-14 00:00:00 | 58,95 | 8,94 | 4708,2 | 437,622 | 400,488 | 9,65221 | 1,74 | 249,313 | 247,214 | 250,269 | 295,096 | 306,4 | 250,488 | 250,203 | 466,33 | 452,585 | 434,232 | 444,845 | 461,502 | 444,522 | 450,155 | 64,03 | 3,56
2017-03-14 01:00:00 | 59,16 | 10,69 | 4879,39 | 429,749 | 402,627 | 9,9417 | 1,74 | 250,95 | 247,863 | 249,631 | 295,096 | 306,4 | 250,499 | 250,269 | 459,949 | 445,816 | 447,155 | 165,2555773196 | 450,926 | 456,73 | 450,1 | 63,6 | 4,17
2017-03-14 01:00:00 | 59,16 | 10,69 | 4704,1 | 432,831 | 393,076 | 9,85306 | 1,74 | 250,488 | 252,136 | 248,95 | 295,096 | 306,4 | 250,862 | 251,774 | 444,934 | 435,706 | 439,892 | 426,991 | 445,308 | 453,006 | 447,563 | 63,6 | 4,17
2017-03-14 01:00:00 | 59,16 | 10,69 | 4320,21 | 433,533 | 391,23 | 9,84249 | 1,74625 | 245,127 | 206,609 | 249,434 | 295,096 | 306,4 | 249,368 | 248,313 | 460,049 | 450,747 | 403,426 | 649,8135 | 473,614 | 456,282 | 449,245 | 63,6 | 4,17
2017-03-14 02:00:00 | 59,16 | 10,69 | 3953,52 | 422,363 | 398,73 | 9,86728 | 1,73066 | 247,412 | 253,784 | 251,807 | 295,096 | 306,4 | 250,049 | 249,829 | 459,448 | 454,82 | 428,4 | 373,05 | 336,53 | 434,61 | 371,88 | 63,8 | 4,69
2017-03-14 02:00:00 | 59,16 | 10,69 | 4057,42 | 422,821 | 391,948 | 9,85861 | 1,73 | 249,203 | 241,974 | 252,015 | 295,096 | 306,4 | 250,258 | 249,071 | 451,641 | 453,46 | 447,722 | 650,6435 | 549,763 | 524,91 | 654,384 | 63,8 | 4,69
2017-03-14 02:00:00 | 59,16 | 10,69 | 3901,95 | 428,467 | 396,68 | 9,81641 | 1,73552 | 247,412 | 245,874 | 248,511 | 295,096 | 306,4 | 250,269 | 250,049 | 449,438 | 432,17 | 447,29 | 174,1838247423 | 445,03 | 445,25 | 451,89 | 63,8 | 4,69
2017-03-14 02:00:00 | 59,16 | 10,69 | 3843,75 | 430,908 | 403,125 | 9,7959 | 1,73345 | 247,632 | 251,367 | 250,269 | 295,096 | 306,4 | 249,39 | 249,829 | 448,438 | 435,57 | 442,97 | 175,4592886598 | 460,45 | 443,57 | 470,1 | 63,8 | 4,69
2017-03-14 03:00:00 | 59,16 | 10,69 | 4020,02 | 432,007 | 401,309 | 9,31278 | 1,73852 | 249,983 | 248,225 | 251,016 | 295,096 | 306,4 | 250,269 | 249,236 | 447,737 | 458,621 | 437,63 | 207,069 | 428,51 | 463,282 | 386,728 | 63,47 | 4,39
2017-03-14 03:00:00 | 59,16 | 10,69 | 4517,58 | 427,246 | 397,559 | 9,36627 | 1,73 | 249,609 | 251,422 | 248,401 | 295,096 | 306,4 | 250,269 | 248,895 | 444,559 | 456,242 | 452,815 | 523,93 | 543,345 | 463,17 | 488,17 | 63,47 | 4,39
2017-03-14 03:00:00 | 59,16 | 10,69 | 4546,88 | 427,856 | 402,173 | 9,36132 | 1,73164 | 248,785 | 252,795 | 248,511 | 295,096 | 306,4 | 249,939 | 249,829 | 453,568 | 459,5 | 440 | 461,232 | 460,177 | 442,17 | 437,818 | 63,47 | 4,39
2017-03-14 04:00:00 | 59,16 | 10,69 | 4481,25 | 442,383 | 401,836 | 9,32952 | 1,74952 | 249,961 | 245,698 | 249,082 | 295,096 | 306,4 | 250,093 | 249,829 | 450,64 | 447,912 | 449,986 | 532,426 | 553,534 | 473,698 | 482,9 | 64,05 | 3,99
2017-03-14 04:00:00 | 59,16 | 10,69 | 4286,43 | 443,42 | 399,17 | 9,55087 | 1,75 | 247,632 | 250,928 | 250,378 | 295,096 | 306,4 | 250,269 | 250,269 | 450,94 | 450,58 | 425,705 | 498,05 | 575,845 | 453,93 | 571,345 | 64,05 | 3,99
2017-03-14 04:00:00 | 59,16 | 10,69 | 4702,34 | 444,092 | 398,848 | 9,3472 | 1,75296 | 248,467 | 217,046 | 249,521 | 295,096 | 306,4 | 249,873 | 250,356 | 450,339 | 427,07 | 461,53 | 464,3 | 513,658 | 466,306 | 455,86 | 64,05 | 3,99
2017-03-14 04:00:00 | 59,16 | 10,69 | 4148,81 | 444,092 | 403,418 | 9,32245 | 1,74814 | 250,181 | 245,654 | 249,565 | 295,096 | 306,4 | 249,961 | 249,961 | 445,334 | 448,93 | 468,114 | 446,406 | 440,18 | 436,962 | 428,496 | 64,05 | 3,99
2017-03-14 05:00:00 | 59,16 | 10,69 | 3989,84 | 438,416 | 397,749 | 9,5612 | 1,75 | 250,334 | 251,554 | 250,367 | 295,096 | 306,4 | 250,488 | 249,236 | 456,095 | 453,234 | 440,945 | 455,389 | 451,781 | 440,658 | 450,347 | 63,03 | 4,69
2017-03-14 05:00:00 | 59,16 | 10,69 | 3924,8 | 441,895 | 396,284 | 9,64164 | 1,75 | 252,125 | 252,905 | 247,917 | 295,096 | 306,4 | 249,269 | 250,95 | 454,644 | 443,865 | 459,884 | 412,324 | 295,714 | 467,734 | 335,441 | 63,03 | 4,69
2017-03-14 05:00:00 | 59,16 | 10,69 | 4004,69 | 441,04 | 399,229 | 9,58448 | 1,75 | 249,016 | 251,873 | 251,433 | 295,096 | 306,4 | 250,422 | 250,027 | 449,438 | 450,801 | 466,98 | 447,615 | 445,364 | 445,586 | 440,523 | 63,03 | 4,69
2017-03-14 05:00:00 | 59,16 | 10,69 | 3945,02 | 441,986 | 397,617 | 9,57809 | 1,75 | 248,939 | 250,697 | 251,191 | 295,096 | 306,4 | 249,39 | 250,554 | 460,449 | 451,649 | 456,892 | 454,608 | 437,128 | 446,958 | 452,418 | 63,03 | 4,69
2017-03-14 05:00:00 | 59,16 | 10,69 | 3992,19 | 440,186 | 395,391 | 9,54389 | 1,75 | 250,752 | 247,236 | 248,774 | 295,096 | 306,4 | 250,532 | 250,4 | 453,743 | 443,494 | 458,188 | 448,122 | 452,078 | 453,09 | 460,056 | 63,03 | 4,69
2017-03-14 06:00:00 | 59,16 | 10,69 | 4860,16 | 439,087 | 395,039 | 9,62198 | 1,75 | 250,049 | 251,499 | 249,126 | 295,096 | 306,4 | 250,313 | 249,741 | 438,228 | 430,81 | 407,472 | 472,028 | 461,446 | 441,442 | 448,58 | 63,74 | 4,4
2017-03-14 06:00:00 | 59,16 | 10,69 | 1336,7023333333 | 436,096 | 394,263 | 9,52151 | 1,7496 | 250,082 | 246,72 | 249,532 | 295,096 | 306,4 | 250,928 | 251,532 | 276,2509376218 | 436,021 | 453,061 | 447,947 | 436,497 | 455,666 | 426,428 | 63,74 | 4,4
2017-03-14 07:00:00 | 60,24 | 8,87 | 3067,3866666667 | 440,582 | 400,107 | 9,28823 | 1,72609 | 250,499 | 255,125 | 251,565 | 295,096 | 306,4 | 249,434 | 248,588 | 471,1640136452 | 450,97 | 466,116 | 346,89 | 466,701 | 369,725 | 447,561 | 63,6 | 4,71
2017-03-14 07:00:00 | 60,24 | 8,87 | 3117,58 | 428,528 | 394,014 | 9,37515 | 1,68778 | 248,708 | 257,102 | 249,368 | 295,096 | 306,4 | 250,95 | 252,158 | 347,0229473684 | 456,299 | 449,718 | 443,201 | 458,8 | 445,698 | 469,82 | 63,6 | 4,71
2017-03-14 07:00:00 | 60,24 | 8,87 | 3388,67 | 435,242 | 399,111 | 9,28329 | 1,73435 | 250,477 | 243,116 | 250,532 | 295,096 | 306,4 | 250,038 | 249,532 | 474,6446042885 | 449,129 | 481,496 | 341,781 | 492,289 | 502,818 | 396,632 | 63,6 | 4,71
2017-03-14 07:00:00 | 60,24 | 8,87 | 3570,31 | 433,685 | 405,234 | 9,27092 | 1,74 | 250,906 | 247,972 | 251,158 | 295,096 | 306,4 | 250,466 | 252,367 | 482,7659824561 | 462,41 | 436,635 | 365,51 | 470,561 | 453,258 | 455,336 | 63,6 | 4,71
2017-03-14 08:00:00 | 60,24 | 8,87 | 3866,31 | 436,707 | 398,496 | 9,34281 | 1,75203 | 250,093 | 247,676 | 248,555 | 295,096 | 306,4 | 250,071 | 248,225 | 551,2175984405 | 438,621 | 450,043 | 429,924 | 448,664 | 464,066 | 453,378 | 64,41 | 4,06
2017-03-14 08:00:00 | 60,24 | 8,87 | 1028,0973975904 | 450,745 | 399,756 | 9,45974 | 1,76 | 250,082 | 246,665 | 251,4 | 295,096 | 306,4 | 249,829 | 248,665 | 615,0284269006 | 458,816 | 480,416 | 437,404 | 428,095 | 458,466 | 460,224 | 64,41 | 4,06
2017-03-14 08:00:00 | 60,24 | 8,87 | 4083,79 | 449,742 | 397,935 | 9,38873 | 1,76 | 250,865 | 248,699 | 249,107 | 295,096 | 306,4 | 250,457 | 248,322 | 580,2225204678 | 453,769 | 443,279 | 574,999 | 467,689 | 462,85 | 497,45 | 64,41 | 4,06
2017-03-14 09:00:00 | 60,24 | 8,87 | 3878,91 | 556,671 | 395,391 | 9,2652 | 1,76 | 252,103 | 249,346 | 250,203 | 295,096 | 306,4 | 250,708 | 250,411 | 823,8638654971 | 442,984 | 443,132 | 470,038 | 473,257 | 457,23 | 458,457 | 65,68 | 1,3
2017-03-14 09:00:00 | 60,24 | 8,87 | 3480,47 | 554,81 | 396,738 | 9,28085 | 1,76 | 251,752 | 248,115 | 249,906 | 295,096 | 306,4 | 250,269 | 250,115 | 831,9852436647 | 461,001 | 468,141 | 348,438 | 466,235 | 418,616 | 469,684 | 65,68 | 1,3
2017-03-14 10:00:00 | 60,24 | 8,87 | 3568,75 | 526,489 | 392,871 | 9,1302 | 1,75462 | 249,214 | 245,171 | 250,005 | 295,096 | 306,4 | 249,785 | 250,049 | 428,518 | 435,342 | 475,562 | 450,858 | 464,198 | 449,954 | 444,608 | 63,32 | 5,3
2017-03-14 10:00:00 | 60,24 | 8,87 | 4661,04 | 524,109 | 399,067 | 9,22622 | 1,75258 | 250,389 | 252,125 | 250,247 | 295,096 | 306,4 | 250,027 | 249,994 | 446,911 | 454,37 | 452,658 | 468,281 | 462,547 | 431,945 | 427,2 | 63,32 | 5,3
2017-03-14 11:00:00 | 60,24 | 8,87 | 3682,23 | 523,804 | 403,535 | 9,2605 | 1,76 | 250,356 | 250,049 | 249,17 | 295,096 | 306,4 | 249,895 | 250,093 | 452,992 | 466,153 | 471,783 | 411,443 | 404,439 | 453,034 | 451,287 | 66,06 | 1,24
2017-03-14 11:00:00 | 60,24 | 8,87 | 3511,04 | 528,046 | 397,383 | 9,23737 | 1,76 | 250,631 | 249,532 | 252,103 | 295,096 | 306,4 | 250,269 | 249,983 | 464,328 | 449,185 | 460,237 | 456,539 | 455,857 | 458,942 | 454,651 | 66,06 | 1,24
2017-03-14 11:00:00 | 60,24 | 8,87 | 3477,34 | 525,818 | 403,052 | 9,17536 | 1,76 | 249,983 | 247,632 | 249,39 | 295,096 | 306,4 | 250,411 | 250,115 | 459,073 | 445,026 | 424,36 | 457,836 | 498,983 | 449,982 | 430,813 | 66,06 | 1,24
2017-03-14 12:00:00 | 60,24 | 8,87 | 3485,74 | 324,946 | 411,7271891892 | 9,25135 | 1,5386066667 | 248,796 | 250,444 | 251,609 | 295,096 | 306,4 | 250,972 | 249,851 | 654,539 | 729,023 | 550,016 | 656,9948235294 | 668,1165882353 | 657,734 | 554,133 | 65,61 | 2,08
2017-03-14 12:00:00 | 60,24 | 8,87 | 3560,55 | 518,188 | 392,871 | 9,28759 | 1,75 | 249,862 | 251,235 | 249,478 | 295,096 | 306,4 | 249,357 | 249,829 | 471,31 | 445,99 | 458,865 | 451,074 | 459,022 | 443,626 | 462,316 | 65,61 | 2,08
2017-03-14 12:00:00 | 60,24 | 8,87 | 3747,85 | 422,607 | 395,361 | 9,23449 | 1,64048 | 248,555 | 255,85 | 249,456 | 295,096 | 306,4 | 250,291 | 249,478 | 481,069 | 522,792 | 264,001 | 650,3443529412 | 668,5048235294 | 692,5624705882 | 545,964 | 65,61 | 2,08
2017-03-14 13:00:00 | 60,24 | 8,87 | 3557,23 | 519,226 | 400,796 | 9,30208 | 1,76 | 249,829 | 250,477 | 250,785 | 295,096 | 306,4 | 250,477 | 250,071 | 449,639 | 445,681 | 461,347 | 437,599 | 439,961 | 498,45 | 512,529 | 65,04 | 2,66
2017-03-14 13:00:00 | 60,24 | 8,87 | 331,436007767 | 526,062 | 388,125 | 9,28358 | 1,76306 | 250,422 | 247,698 | 249,587 | 295,096 | 306,4 | 250,005 | 250,269 | 409,9 | 417,837 | 424,46 | 523,556 | 440,628 | 437,129 | 319,742 | 65,04 | 2,66
2017-03-14 14:00:00 | 60,24 | 8,87 | 761,7759533981 | 533,905 | 396,606 | 8,97314 | 1,55725 | 249,994 | 247,632 | 252,136 | 295,096 | 306,4 | 250,433 | 250,323 | 444,559 | 453,27 | 447,02 | 455,953 | 449,02 | 467,79 | 480,723 | 64,86 | 2,49
2017-03-14 14:00:00 | 60,24 | 8,87 | 1030,7384194175 | 532,684 | 393,34 | 9,04132 | 1,78 | 250,126 | 245,061 | 251,049 | 295,096 | 306,4 | 249,906 | 250,829 | 439,604 | 443,241 | 452,305 | 461,915 | 488,874 | 499,85 | 525,99 | 64,86 | 2,49
2017-03-14 14:00:00 | 60,24 | 8,87 | 1003,8421728155 | 536,743 | 400,459 | 9,02541 | 1,78 | 250,411 | 245,962 | 250,741 | 295,096 | 306,4 | 249,675 | 249,379 | 483,347 | 464,88 | 475,749 | 437,619 | 407,936 | 492,682 | 455,837 | 64,86 | 2,49
2017-03-14 15:00:00 | 60,24 | 8,87 | 1159,2427087379 | 533,691 | 405,176 | 9,01142 | 1,77152 | 250,4 | 250,62 | 247,324 | 295,096 | 306,4 | 249,697 | 249,961 | 472,761 | 465,358 | 449,342 | 397,58 | 412,646 | 484,786 | 516 | 66,89 | 1,31
2017-03-14 16:00:00 | 58,19 | 10,84 | 1658,3175067961 | 524,231 | 396,489 | 9,30614 | 1,76602 | 250,071 | 250,313 | 249,851 | 295,096 | 306,4 | 250,488 | 250,367 | 454,819 | 452,73 | 429,242 | 448,538 | 448,362 | 455,19 | 459,449 | 64,04 | 4,26
2017-03-14 16:00:00 | 58,19 | 10,84 | 1637,3982038835 | 527,283 | 398,555 | 9,30827 | 1,7636 | 249,489 | 250,763 | 249,829 | 295,096 | 306,4 | 250,148 | 249,829 | 460,374 | 444,091 | 456,919 | 466,094 | 462,763 | 441,162 | 452,826 | 64,04 | 4,26
2017-03-14 16:00:00 | 58,19 | 10,84 | 3503,71 | 556,824 | 394,014 | 9,26234 | 1,75886 | 250,334 | 252,861 | 249,631 | 295,096 | 306,4 | 250,576 | 247,896 | 432,722 | 439,303 | 444,155 | 652,306 | 471,748 | 445,81 | 445,489 | 64,04 | 4,26
2017-03-14 16:00:00 | 58,19 | 10,84 | 1592,5711262136 | 529,358 | 397,266 | 9,27821 | 1,76 | 249,609 | 251,455 | 250,829 | 295,096 | 306,4 | 250,269 | 250,269 | 446,36 | 452,359 | 440,81 | 452,131 | 466,372 | 448,918 | 471,145 | 64,04 | 4,26
2017-03-14 16:00:00 | 58,19 | 10,84 | 1607,5134854369 | 526,978 | 399,155 | 9,28823 | 1,76016 | 249,467 | 248,027 | 251,763 | 295,096 | 306,4 | 249,489 | 249,972 | 453,192 | 443,129 | 452,761 | 446,427 | 467,864 | 447,094 | 471,008 | 64,04 | 4,26
2017-03-14 17:00:00 | 58,19 | 10,84 | 3527,73 | 500,366 | 395,742 | 9,12134 | 1,69 | 250,664 | 254,685 | 250,972 | 295,096 | 306,4 | 249,851 | 249,873 | 444,133 | 456,18 | 470,328 | 428,475 | 460,286 | 484,002 | 437,543 | 65,36 | 3,3
2017-03-14 17:00:00 | 58,19 | 10,84 | 3684,38 | 509,521 | 398,232 | 9,05121 | 1,69 | 249,214 | 255,806 | 252,048 | 295,096 | 306,4 | 249,829 | 249,829 | 457,646 | 453,24 | 429,481 | 495,156 | 453,017 | 466,698 | 463,918 | 65,36 | 3,3
2017-03-14 17:00:00 | 58,19 | 10,84 | 3581,05 | 549,927 | 400,488 | 9,30997 | 1,75026 | 249,829 | 251,147 | 251,807 | 295,096 | 306,4 | 249,774 | 249,335 | 452,567 | 457,658 | 435,145 | 449,515 | 437,32 | 436,01 | 458,648 | 65,36 | 3,3
2017-03-14 18:00:00 | 58,19 | 10,84 | 3616,99 | 521,851 | 411,914 | 9,31985 | 1,71414 | 249,609 | 249,17 | 249,829 | 295,096 | 306,4 | 248,95 | 249,609 | 449,939 | 441,8 | 459,7 | 428,12 | 451,64 | 428,44 | 461,27 | 65,64 | 3,11
2017-03-14 18:00:00 | 58,19 | 10,84 | 3475,39 | 502,686 | 401,909 | 9,26813 | 1,70864 | 250,247 | 248,95 | 248,258 | 295,096 | 306,4 | 250,038 | 249,719 | 455,444 | 442,026 | 430,587 | 471,247 | 451,942 | 456,142 | 433,379 | 65,64 | 3,11
2017-03-14 19:00:00 | 58,19 | 10,84 | 3497,75 | 522,752 | 406,585 | 9,34175 | 1,72 | 249,433 | 249,599 | 249,745 | 295,096 | 306,4 | 250,269 | 250,352 | 484,711 | 450,023 | 420,718 | 494,79 | 471,944 | 448,317 | 431,321 | 64,84 | 3,28
2017-03-14 19:00:00 | 58,19 | 10,84 | 3687,7 | 534,882 | 398,145 | 9,34928 | 1,72355 | 250,499 | 247,687 | 251,906 | 295,096 | 306,4 | 249,807 | 249,642 | 466,655 | 441,569 | 479,094 | 439,71 | 437,842 | 446,51 | 431,251 | 64,84 | 3,28
2017-03-14 19:00:00 | 58,19 | 10,84 | 3483,79 | 538,635 | 400,664 | 9,37106 | 1,73 | 248,84 | 249,631 | 248,115 | 295,096 | 306,4 | 249,478 | 249,829 | 459,598 | 443,783 | 441,404 | 431,288 | 450,926 | 460,258 | 412,991 | 64,84 | 3,28
2017-03-14 19:00:00 | 58,19 | 10,84 | 3667,38 | 535,706 | 399,844 | 9,37635 | 1,73306 | 249,412 | 250,62 | 249,17 | 295,096 | 306,4 | 250,269 | 250,466 | 458,798 | 454,146 | 473,945 | 452,542 | 455,938 | 449,954 | 484,056 | 64,84 | 3,28
2017-03-14 20:00:00 | 58,19 | 10,84 | 3355,27 | 525,716 | 395,508 | 9,38437 | 1,72506 | 250,118 | 251,44 | 250,635 | 295,096 | 306,4 | 249,902 | 248,071 | 452,275 | 457,47 | 458,98 | 410,547 | 458,8 | 435,917 | 455,02 | 64,63 | 3,77
2017-03-14 20:00:00 | 58,19 | 10,84 | 3204,39 | 539,032 | 402,451 | 9,46008 | 1,73 | 250,258 | 254,366 | 249,027 | 295,096 | 306,4 | 249,983 | 250,049 | 452,066 | 444,711 | 415,507 | 466,228 | 460,566 | 441,554 | 419,971 | 64,63 | 3,77
2017-03-14 20:00:00 | 58,19 | 10,84 | 3479,69 | 532,471 | 404,326 | 9,39538 | 1,72 | 249,895 | 252,861 | 250,4 | 295,096 | 306,4 | 250,203 | 250,532 | 454,093 | 452,73 | 467,088 | 403,787 | 377,506 | 428,503 | 350,534 | 64,63 | 3,77
2017-03-14 20:00:00 | 58,19 | 10,84 | 3378,91 | 523,743 | 395,01 | 9,39284 | 1,72 | 249,961 | 247,808 | 249,39 | 295,096 | 306,4 | 250,334 | 249,895 | 448,788 | 447,29 | 427,269 | 462,38 | 417,6 | 456,898 | 473,245 | 64,63 | 3,77
2017-03-14 20:00:00 | 58,19 | 10,84 | 3351,17 | 309,326 | 414,6143333333 | 9,48408 | 1,541645814 | 250,093 | 246,05 | 249,39 | 295,096 | 306,4 | 250,928 | 250,093 | 856,135 | 806,1114545455 | 623,612 | 453,748 | 438,644 | 438,194 | 460,164 | 64,63 | 3,77
2017-03-14 20:00:00 | 58,19 | 10,84 | 3370,51 | 535,217 | 398,174 | 9,3952 | 1,72 | 250,269 | 249,917 | 249,829 | 295,096 | 306,4 | 250,115 | 250,356 | 444,584 | 452,391 | 461,86 | 451,99 | 380,422 | 471,794 | 363,498 | 64,63 | 3,77
2017-03-14 21:00:00 | 58,19 | 10,84 | 3312,5 | 538,788 | 398,657 | 9,54305 | 1,71131 | 250,873 | 246,445 | 251,587 | 295,096 | 306,4 | 249,785 | 250,389 | 793,5599196429 | 217,304 | 390,906 | 477,301 | 478,434 | 482,798 | 561,966 | 65 | 3,48
2017-03-14 21:00:00 | 58,19 | 10,84 | 2974,61 | 547,546 | 398,511 | 9,5374 | 1,70303 | 250,269 | 250,565 | 249,631 | 295,096 | 306,4 | 250,027 | 249,851 | 806,8069017857 | 326,729 | 519,396 | 431,036 | 375,852 | 473,278 | 290,141 | 65 | 3,48
2017-03-14 21:00:00 | 58,19 | 10,84 | 3389,94 | 539,886 | 399,36 | 9,53739 | 1,73 | 250,367 | 245,38 | 249,467 | 295,096 | 306,4 | 250,488 | 249,928 | 446,936 | 329,596 | 467,115 | 442,091 | 453,982 | 438,278 | 495,758 | 65 | 3,48
2017-03-14 22:00:00 | 58,19 | 10,84 | 2912,6 | 290,0850851064 | 404,5239795918 | 9,35328 | 1,5312332541 | 250,378 | 252,301 | 251,038 | 295,096 | 306,4 | 250,873 | 249,609 | 857,2218148148 | 737,1697294589 | 642,468 | 448,34 | 432,085 | 464,99 | 466,788 | 66,33 | 1,01
2017-03-14 22:00:00 | 58,19 | 10,84 | 3496,78 | 419,128 | 401,997 | 9,38167 | 1,70791 | 249,895 | 253,707 | 248,708 | 295,096 | 306,4 | 249,631 | 251,18 | 443,408 | 275,4647931034 | 432,045 | 460,388 | 460,976 | 449,254 | 497,962 | 66,33 | 1,01
2017-03-14 22:00:00 | 58,19 | 10,84 | 3546 | 496,623 | 405,957 | 9,35261 | 1,70184 | 250,122 | 252,832 | 250,415 | 295,096 | 306,4 | 250,342 | 249,39 | 458,781 | 281,8146206897 | 416,713 | 477,737 | 455,493 | 437,223 | 454,65 | 66,33 | 1,01
2017-03-14 22:00:00 | 58,19 | 10,84 | 2916,99 | 298,3739361702 | 406,4016122449 | 9,36752 | 1,5311554132 | 250,543 | 247,577 | 251,807 | 295,096 | 306,4 | 249,884 | 248,456 | 857,3407777778 | 739,4109298597 | 625,745 | 447,555 | 444,07 | 459,11 | 458,372 | 66,33 | 1,01
2017-03-14 22:00:00 | 58,19 | 10,84 | 3316,02 | 522,827 | 402,773 | 9,47123 | 1,73 | 250,137 | 250,884 | 249,741 | 295,096 | 306,4 | 249,434 | 250,752 | 616,9334910714 | 254,9499655172 | 453,976 | 471,562 | 451,196 | 446,818 | 412,16 | 66,33 | 1,01
2017-03-14 22:00:00 | 58,19 | 10,84 | 3360,16 | 548,34 | 400,957 | 9,47017 | 1,73 | 250,093 | 247,632 | 250,62 | 295,096 | 306,4 | 249,302 | 249,39 | 619,1413214286 | 254,4615172414 | 470,488 | 451,326 | 440,62 | 440,546 | 411,168 | 66,33 | 1,01
2017-03-14 22:00:00 | 58,19 | 10,84 | 2919,43 | 311,1839787234 | 409,3034081633 | 9,37407 | 1,5310351136 | 250,269 | 252,158 | 249,038 | 295,096 | 306,4 | 250,049 | 251,895 | 857,5246296296 | 742,8746032064 | 576,24 | 444,688 | 443,708 | 457,906 | 452,556 | 66,33 | 1,01
2017-03-14 23:00:00 | 58,19 | 10,84 | 3019,04 | 280,7684848485 | 405,9152916667 | 9,26166 | 1,5299594938 | 249,653 | 255,026 | 250,027 | 295,096 | 306,4 | 254,268 | 250,28 | 859,1684814815 | 773,8439178357 | 455,353 | 340,684 | 477,884 | 525,424 | 594,827 | 66,33 | 1,01
2017-03-14 23:00:00 | 58,19 | 10,84 | 2804,3 | 255,3553939394 | 413,3932916667 | 9,30226 | 1,5306388326 | 250,269 | 252,51 | 250,236 | 295,096 | 306,4 | 248,972 | 250,334 | 858,1302592593 | 754,2843507014 | 574,432 | 474,41 | 475,492 | 424,438 | 452,026 | 66,33 | 1,01
2017-03-14 23:00:00 | 58,19 | 10,84 | 3027,93 | 276,532969697 | 407,161625 | 9,29082 | 1,5300727169 | 250,488 | 247,489 | 249,851 | 295,096 | 306,4 | 250,367 | 252,059 | 858,9954444444 | 770,58398998 | 429,373 | 442,21 | 438,202 | 447,966 | 475,151 | 66,33 | 1,01
2017-03-14 23:00:00 | 58,19 | 10,84 | 2914,26 | 264,8853030303 | 410,5890416667 | 9,30461 | 1,5303840806 | 248,972 | 251,433 | 248,489 | 295,096 | 306,4 | 248,774 | 248,005 | 858,5195925926 | 761,6191883768 | 331,875 | 455,196 | 447,837 | 431,642 | 452,439 | 66,33 | 1,01
2017-03-15 00:00:00 | 58,19 | 10,84 | 3140,63 | 297,7212909091 | 401,553125 | 9,11134 | 1,5295632128 | 251,147 | 244,556 | 249,17 | 295,096 | 306,4 | 250,928 | 250,488 | 859,7741111111 | 785,2536653307 | 476,42 | 423,83 | 423,55 | 451,97 | 395,61 | 66,33 | 1,01
2017-03-15 01:00:00 | 58,19 | 10,84 | 628,11505 | 303,33925 | 415,1686439628 | 8,97225 | 1,5284380579 | 250,269 | 254,663 | 249,39 | 295,096 | 306,4 | 250,049 | 247,632 | 618,604 | 817,6491983968 | 405,74 | 351,17 | 448,89 | 462,61 | 389,54 | 66,33 | 1,01
2017-03-15 01:00:00 | 58,19 | 10,84 | 2518,55 | 294,0985 | 415,6267337461 | 8,90516 | 1,5276525723 | 250,049 | 248,016 | 250,214 | 295,096 | 306,4 | 251,312 | 248,95 | 437,302 | 300,34 | 422,335 | 466,212 | 457,835 | 459,81 | 420,992 | 66,33 | 1,01
2017-03-15 01:00:00 | 58,19 | 10,84 | 2626,46 | 296,263 | 415,5194334365 | 8,92052 | 1,5278365599 | 249,609 | 250,543 | 249,829 | 295,096 | 306,4 | 248,895 | 249,884 | 411,526 | 505,38 | 424,087 | 459,08 | 446,405 | 457,57 | 479,065 | 66,33 | 1,01
2017-03-15 01:00:00 | 58,19 | 10,84 | 2722,46 | 289,35325 | 415,8619690402 | 8,88064 | 1,5272492149 | 249,785 | 240,117 | 248,555 | 295,096 | 306,4 | 248,95 | 249,28 | 475,414 | 700,477 | 409,301 | 577,227 | 610,703 | 576,412 | 637,2804 | 66,33 | 1,01
2017-03-15 01:00:00 | 58,19 | 10,84 | 2648,44 | 296,34625 | 415,5153065015 | 8,92134 | 1,5278436364 | 250,269 | 259,607 | 249,829 | 295,096 | 306,4 | 251,367 | 251,202 | 429,294 | 545,31 | 442,297 | 459,962 | 443,38 | 444,83 | 445,685 | 66,33 | 1,01
2017-03-15 01:00:00 | 58,19 | 10,84 | 2737,33185 | 302,00725 | 415,2346749226 | 8,94213 | 1,5283248347 | 249,39 | 253,784 | 251,631 | 295,096 | 306,4 | 250,884 | 249,917 | 486,575 | 820,9091262525 | 486,026 | 478,202 | 410 | 432,586 | 517,882 | 66,33 | 1,01
2017-03-15 02:00:00 | 58,19 | 10,84 | 986,978 | 284,85775 | 416,0848235294 | 8,8154 | 1,5268670868 | 249,473 | 252,487 | 247,307 | 295,096 | 306,4 | 248,103 | 250,342 | 444,934 | 823,2182916667 | 456,769 | 459,935 | 322,915 | 590,2983773585 | 605,383 | 66,33 | 1,01
2017-03-15 04:00:00 | 58,19 | 10,84 | 2039,84 | 368,5564049217 | 407,894 | 8,75684 | 1,5326518269 | 249,434 | 248,379 | 249,653 | 295,096 | 306,4 | 249,873 | 249,653 | 816,1172747253 | 438,282 | 442,752 | 491,25 | 462,654 | 450,85 | 502,32 | 66,33 | 1,01
2017-03-15 04:00:00 | 58,19 | 10,84 | 2045,9 | 349,9966174497 | 401,094 | 8,75657 | 1,5322744231 | 250,269 | 248,071 | 250,159 | 295,096 | 306,4 | 249,939 | 251,202 | 827,4746923077 | 452,42 | 485,862 | 556,155 | 426,033 | 450,43 | 311,883 | 66,33 | 1,01
2017-03-15 04:00:00 | 58,19 | 10,84 | 3378,71 | 436,8564228188 | 399,1746879699 | 8,93161 | 1,5365208696 | 250,422 | 249,983 | 252,773 | 295,096 | 306,4 | 250,862 | 248,862 | 269,763 | 528,454 | 468,439 | 486,797 | 515,808 | 448,834 | 455,425 | 66,33 | 1,01
2017-03-15 04:00:00 | 58,19 | 10,84 | 2113,28 | 343,3150939597 | 398,646 | 8,75339 | 1,5321385577 | 250,104 | 247,687 | 249,609 | 295,096 | 306,4 | 250,433 | 250,269 | 831,5633626374 | 490,367 | 395,625 | 582,91 | 449,855 | 454,91 | 563,073 | 66,33 | 1,01
2017-03-15 04:00:00 | 58,19 | 10,84 | 3640,53 | 405,6759798658 | 397,69 | 8,88749 | 1,66928 | 249,961 | 251,587 | 250,093 | 295,096 | 306,4 | 250,236 | 249,829 | 172,243 | 394,363 | 449,766 | 251,9029411765 | 456,626 | 452,782 | 604,479 | 66,33 | 1,01
2017-03-15 05:00:00 | 58,19 | 10,84 | 3416,02 | 566,774935123 | 408,3108721805 | 8,85771 | 1,5399321014 | 249,939 | 252,839 | 252,927 | 295,096 | 306,4 | 250,422 | 252,268 | 348,14 | 433,303 | 430,56 | 473,902 | 454,729 | 451,578 | 404,608 | 66,33 | 1,01
2017-03-15 05:00:00 | 58,19 | 10,84 | 3282,91 | 476,9455637584 | 401,9938533835 | 8,9148 | 1,5375734783 | 251,499 | 256,069 | 249,62 | 295,096 | 306,4 | 251,554 | 251,675 | 494,507 | 445,058 | 458,997 | 425,746 | 419,286 | 451,718 | 517,272 | 66,33 | 1,01
2017-03-15 05:00:00 | 58,19 | 10,84 | 3444,14 | 446,5075123043 | 399,8533759399 | 8,9469 | 1,5367742754 | 249,858 | 246,302 | 252,62 | 295,096 | 306,4 | 250,697 | 250,95 | 667,802 | 473,74 | 482,872 | 449,101 | 372,577 | 449,954 | 393,297 | 66,33 | 1,01
2017-03-15 06:00:00 | 58,19 | 10,84 | 3467,58 | 617,9999485459 | 411,9131390977 | 8,83843 | 1,5412771014 | 250,291 | 252,554 | 251,422 | 295,096 | 306,4 | 250,917 | 249,159 | 616,401 | 451,457 | 451,954 | 403,767 | 464,697 | 449,002 | 439,003 | 66,33 | 1,01
2017-03-15 06:00:00 | 58,19 | 10,84 | 3477,34 | 623,9390805369 | 412,3307932331 | 8,84219 | 1,5414330435 | 250,049 | 255,41 | 252,422 | 295,096 | 306,4 | 249,961 | 248,555 | 529,917 | 424,804 | 439,84 | 501,8 | 441,068 | 437,186 | 422,318 | 66,33 | 1,01
2017-03-15 06:00:00 | 58,19 | 10,84 | 3364,06 | 521,8090357143 | 394,409 | 8,896 | 1,5262652083 | 250,049 | 245,38 | 250,543 | 295,096 | 306,4 | 250,159 | 248,95 | 467,206 | 489,8 | 465,765 | 208,1633863636 | 454,397 | 452,11 | 588,453 | 66,33 | 1,01
2017-03-15 08:00:00 | 59,09 | 10,44 | 3400,39 | 490,448 | 405,747 | 8,98313 | 1,6657 | 249,983 | 254,685 | 252,059 | 295,096 | 306,4 | 250,763 | 250,258 | 446,385 | 431,091 | 454,952 | 595,896 | 436,194 | 389,744 | 524,778 | 66,08 | 1,31
2017-03-15 08:00:00 | 59,09 | 10,44 | 3204,2 | 499,878 | 402,832 | 8,96686 | 1,67724 | 250,818 | 255,652 | 250,818 | 295,096 | 306,4 | 250,488 | 249,06 | 427,417 | 429,05 | 453,765 | 216,4080434783 | 437,87 | 396,8 | 460,44 | 66,08 | 1,31
2017-03-15 08:00:00 | 59,09 | 10,44 | 1612,3754545455 | 459,808 | 395,449 | 8,99698 | 1,63 | 249,521 | 245,358 | 251,213 | 295,096 | 306,4 | 249,467 | 250,06 | 442,031 | 448,821 | 440,054 | 178,6639157895 | 431,236 | 448,89 | 515,201 | 66,08 | 1,31
2017-03-15 08:00:00 | 59,09 | 10,44 | 3441,41 | 489,471 | 405,381 | 8,98219 | 1,66432 | 249,873 | 247,225 | 248,698 | 295,096 | 306,4 | 248,95 | 250,521 | 453,893 | 466,267 | 439,52 | 504,179 | 424,565 | 459,67 | 478,871 | 66,08 | 1,31
2017-03-15 08:00:00 | 59,09 | 10,44 | 3333,98 | 491,943 | 403,125 | 8,98525 | 1,6688 | 249,17 | 249,829 | 250,708 | 295,096 | 306,4 | 250,269 | 248,511 | 466,205 | 455,955 | 426,785 | 167,1858695652 | 444,76 | 413,045 | 405,265 | 66,08 | 1,31
2017-03-15 08:00:00 | 59,09 | 10,44 | 1582,5281818182 | 453,125 | 397,075 | 8,99816 | 1,63 | 249,181 | 247,061 | 250,236 | 295,096 | 306,4 | 249,686 | 250,411 | 452,266 | 446,129 | 441,107 | 179,2670631579 | 427,049 | 462,75 | 612,424 | 66,08 | 1,31
2017-03-15 08:00:00 | 59,09 | 10,44 | 3555,86 | 484,497 | 401,836 | 9,00088 | 1,65366 | 250,4 | 250,532 | 251,851 | 295,096 | 306,4 | 250,269 | 250,84 | 444,834 | 461,734 | 447,074 | 432,418 | 463,54 | 451,074 | 481,35 | 66,08 | 1,31
2017-03-15 08:00:00 | 59,09 | 10,44 | 3337,89 | 487,244 | 402,173 | 8,98172 | 1,66363 | 250,291 | 248,983 | 250,389 | 295,096 | 306,4 | 249,664 | 248,774 | 467,481 | 465,64 | 451,06 | 435,602 | 454,532 | 435,052 | 443,259 | 66,08 | 1,31
2017-03-15 08:00:00 | 59,09 | 10,44 | 3411,13 | 485,016 | 397,632 | 9,00997 | 1,66 | 250,675 | 253,751 | 249,313 | 295,096 | 306,4 | 250,873 | 251,312 | 452,166 | 438,567 | 444,591 | 651,1526666667 | 534,59 | 501,614 | 570,131 | 66,08 | 1,31
2017-03-15 09:00:00 | 59,09 | 10,44 | 2160,1575 | 505,249 | 401,074 | 9,31422 | 1,68 | 250,313 | 257,344 | 250,84 | 295,096 | 306,4 | 250,225 | 250,181 | 422,212 | 454,71 | 441,674 | 455,706 | 464,64 | 465,298 | 441,63 | 65,97 | 2,36
2017-03-15 10:00:00 | 59,09 | 10,44 | 3635,94 | 524,048 | 400,518 | 9,34661 | 1,70238 | 249,412 | 245,764 | 249,082 | 295,096 | 306,4 | 249,873 | 250,598 | 435,325 | 427,924 | 462,337 | 360,035 | 393,921 | 407,216 | 398,034 | 66,49 | 1,81
2017-03-15 10:00:00 | 59,09 | 10,44 | 1329,5184210526 | 510,254 | 397,266 | 9,29605 | 1,69 | 250,488 | 242,798 | 251,587 | 295,096 | 306,4 | 250,488 | 248,95 | 448,438 | 444,06 | 449,45 | 221,4428108108 | 438,97 | 376,92 | 446,92 | 66,49 | 1,81
2017-03-15 10:00:00 | 59,09 | 10,44 | 3492,19 | 516,357 | 398,584 | 9,34379 | 1,70134 | 249,873 | 252,576 | 251,301 | 295,096 | 306,4 | 250,313 | 249,631 | 452,491 | 412,797 | 451,492 | 311,051 | 315,158 | 426,537 | 331,829 | 66,49 | 1,81
2017-03-15 11:00:00 | 59,09 | 10,44 | 692,0021052632 | 409,7529444444 | 393,4358108108 | 9,10399 | 1,5254598039 | 249,796 | 249,95 | 248,95 | 295,096 | 306,4 | 250,302 | 249,796 | 643,127 | 752,191 | 644,898 | 326,328 | 454,645 | 514,802 | 489,439 | 66,82 | 1,45
2017-03-15 11:00:00 | 59,09 | 10,44 | 1134,0244210526 | 329,6205 | 395,4500810811 | 9,10395 | 1,5267178431 | 249,829 | 253,235 | 251,741 | 295,096 | 306,4 | 250,016 | 250,389 | 767,524 | 821,543 | 627,85 | 636,089 | 422,811 | 474,145 | 511,783 | 66,82 | 1,45
2017-03-15 12:00:00 | 59,09 | 10,44 | 3860,25 | 546,753 | 397,207 | 9,53109 | 1,5341538095 | 249,434 | 250,313 | 251,367 | 295,096 | 306,4 | 250,488 | 250,005 | 392,083 | 803,05 | 365,166 | 337,7566666667 | 331,902 | 403,688 | 368,244 | 66,89 | 1,23
2017-03-15 12:00:00 | 59,09 | 10,44 | 3154,3 | 518,646 | 399,243 | 9,31614 | 1,71291 | 250,763 | 251,093 | 248,895 | 295,096 | 306,4 | 250,433 | 250,159 | 456,696 | 463,038 | 458,212 | 633,8146428571 | 454,943 | 525,057 | 647,625 | 66,89 | 1,23
2017-03-15 13:00:00 | 59,09 | 10,44 | 3905,27 | 553,772 | 395,61 | 9,78712 | 1,75843 | 250,269 | 248,368 | 250,752 | 295,096 | 306,4 | 249,95 | 249,95 | 469,233 | 462,36 | 442,998 | 473,24 | 485,51 | 443,626 | 521,331 | 66,62 | 1,39
2017-03-15 13:00:00 | 59,09 | 10,44 | 3536,72 | 534,088 | 397,075 | 9,61368 | 1,73 | 249,73 | 250,73 | 249,532 | 295,096 | 306,4 | 250,17 | 248,829 | 454,493 | 738,4989230769 | 440,707 | 322,675 | 333,001 | 460,729 | 408,19 | 66,62 | 1,39
2017-03-15 13:00:00 | 59,09 | 10,44 | 4258,79 | 563,019 | 405,366 | 9,81097 | 1,76 | 249,675 | 251,796 | 250,356 | 295,096 | 306,4 | 249,972 | 250,62 | 434,124 | 442,817 | 434,367 | 460,744 | 473,178 | 479,69 | 445,295 | 66,62 | 1,39
2017-03-15 13:00:00 | 59,09 | 10,44 | 3371,09 | 270,27125 | 404,7131578947 | 9,68699 | 1,5354657143 | 249,939 | 245,435 | 248,95 | 295,096 | 306,4 | 250,049 | 251,147 | 504,993 | 551,68 | 543,06 | 470,31 | 578,32 | 507,97 | 572,725 | 66,62 | 1,39
2017-03-15 13:00:00 | 59,09 | 10,44 | 3530,08 | 537,872 | 403,301 | 9,63999 | 1,66592 | 250,389 | 250,686 | 251,125 | 295,096 | 306,4 | 249,708 | 249,829 | 395,761 | 457,316 | 415,912 | 447,932 | 524,07 | 436,341 | 561,857 | 66,62 | 1,39
2017-03-15 14:00:00 | 59,09 | 10,44 | 3818,75 | 481,201 | 404,678 | 10,0067 | 1,75596 | 250,049 | 248,994 | 248,708 | 295,096 | 306,4 | 249,829 | 250,115 | 547,184 | 537,972 | 556,438 | 453,594 | 455,493 | 572,156 | 509,33 | 66,63 | 1,06
2017-03-15 15:00:00 | 59,09 | 10,44 | 3376,95 | 489,014 | 395,537 | 9,72503 | 1,77 | 249,28 | 251,873 | 251,807 | 295,096 | 306,4 | 250,027 | 249,785 | 573,159 | 555,584 | 520,128 | 447,031 | 444,698 | 562,411 | 581,555 | 65,04 | 3,52
2017-03-15 15:00:00 | 59,09 | 10,44 | 3809,38 | 484,711 | 399,097 | 9,84603 | 1,77 | 250,302 | 252,279 | 252,18 | 295,096 | 306,4 | 249,895 | 250,236 | 562,649 | 547,744 | 562,667 | 469,105 | 464,418 | 551,128 | 549,685 | 65,04 | 3,52
2017-03-15 15:00:00 | 59,09 | 10,44 | 3832,03 | 485,352 | 398,73 | 9,92582 | 1,75904 | 249,741 | 247,808 | 248,511 | 295,096 | 306,4 | 250,269 | 251,147 | 557,244 | 545,45 | 575,486 | 475,544 | 456,044 | 553,116 | 526,048 | 65,04 | 3,52
2017-03-15 15:00:00 | 59,09 | 10,44 | 3729,98 | 477,905 | 401,777 | 9,89196 | 1,76834 | 250,4 | 249,917 | 248,511 | 295,096 | 306,4 | 250,444 | 250,181 | 539,326 | 553,376 | 583,466 | 436,406 | 419,146 | 545,948 | 524,722 | 65,04 | 3,52
2017-03-15 15:00:00 | 59,09 | 10,44 | 3521,78 | 481,812 | 389,883 | 9,70452 | 1,77 | 250,049 | 247,258 | 252,4 | 295,096 | 306,4 | 249,829 | 249,565 | 550,037 | 543,58 | 550,612 | 461,917 | 472,847 | 575,796 | 573,163 | 65,04 | 3,52
2017-03-15 16:00:00 | 58,54 | 10,1 | 2309,3113666667 | 474,152 | 389,048 | 9,62742 | 1,76171 | 250,247 | 248,95 | 249,159 | 295,096 | 306,4 | 249,829 | 250,411 | 553,44 | 558,19 | 553,769 | 425,371 | 443,436 | 539,452 | 565,197 | 64,67 | 3,86
2017-03-15 16:00:00 | 58,54 | 10,1 | 3257,81 | 451,172 | 395,61 | 9,63817 | 1,75 | 250,444 | 254,773 | 247,643 | 295,096 | 306,4 | 250,247 | 253,521 | 551,013 | 546,13 | 556,874 | 435,062 | 439,108 | 534,328 | 562,601 | 64,67 | 3,86
2017-03-15 17:00:00 | 58,54 | 10,1 | 3397,07 | 494,354 | 392,051 | 9,64619 | 1,74798 | 250,236 | 250,587 | 248,577 | 295,096 | 306,4 | 249,521 | 250,62 | 554,366 | 554,995 | 541,653 | 166,3656 | 386,62 | 534,356 | 443,892 | 66,58 | 1,41
2017-03-15 17:00:00 | 58,54 | 10,1 | 3833,2 | 576,477 | 407,3 | 9,6173 | 1,73015 | 249,939 | 248,73 | 248,73 | 295,096 | 306,4 | 250,159 | 250,269 | 555,542 | 541,91 | 514,193 | 479,785 | 469,125 | 562,16 | 533,825 | 66,58 | 1,41
2017-03-15 18:00:00 | 58,54 | 10,1 | 3637,5 | 496,399 | 398,848 | 9,61882 | 1,76 | 250,082 | 249,192 | 250,203 | 295,096 | 306,4 | 249,95 | 250,203 | 442,732 | 368,957 | 473,132 | 439,06 | 405,319 | 456,114 | 377,457 | 66,94 | 1,19
2017-03-15 18:00:00 | 58,54 | 10,1 | 3566,41 | 539,368 | 394,688 | 9,74622 | 1,75368 | 249,961 | 247,346 | 251,235 | 295,096 | 306,4 | 250,093 | 249,807 | 557,794 | 544,6 | 490,987 | 471,213 | 467,613 | 569,244 | 581,659 | 66,94 | 1,19
2017-03-15 18:00:00 | 58,54 | 10,1 | 3677,83 | 530,518 | 402,188 | 9,69347 | 1,76 | 250,137 | 249,609 | 250,576 | 295,096 | 306,4 | 250,137 | 248,423 | 544,131 | 546,582 | 554,768 | 460,466 | 433,356 | 531,048 | 567,648 | 66,94 | 1,19
2017-03-15 18:00:00 | 58,54 | 10,1 | 3544,92 | 508,911 | 396,196 | 9,75092 | 1,75644 | 250,345 | 244,841 | 248,95 | 295,096 | 306,4 | 250,488 | 250,422 | 556,968 | 551 | 620,537 | 445,859 | 426,059 | 514,466 | 495,449 | 66,94 | 1,19
2017-03-15 19:00:00 | 58,54 | 10,1 | 4710,94 | 508,148 | 401,924 | 9,55403 | 1,77671 | 250,027 | 254,257 | 248,752 | 295,096 | 306,4 | 250,148 | 249,686 | 465,029 | 280,8989405941 | 466,089 | 451,698 | 436,275 | 453,762 | 426,839 | 66,47 | 1,72
2017-03-15 19:00:00 | 58,54 | 10,1 | 4852,34 | 533,142 | 395,376 | 9,47856 | 1,74747 | 249,972 | 251,323 | 251,807 | 295,096 | 306,4 | 250,258 | 249,609 | 441,831 | 373,5902277228 | 444,887 | 448,616 | 463,457 | 457,178 | 454,374 | 66,47 | 1,72
2017-03-15 19:00:00 | 58,54 | 10,1 | 4634,77 | 504,517 | 398,979 | 9,53992 | 1,77709 | 250,367 | 246,764 | 250,477 | 295,096 | 306,4 | 250,389 | 249,412 | 439,028 | 296,9416633663 | 449,504 | 466,112 | 452,216 | 441,61 | 440,085 | 66,47 | 1,72
2017-03-15 20:00:00 | 58,54 | 10,1 | 4655,47 | 512,085 | 398,291 | 9,33003 | 1,73038 | 249,829 | 249,631 | 251,807 | 295,096 | 306,4 | 249,983 | 249,829 | 461,5 | 793,909893617 | 423,871 | 482,615 | 499,337 | 452,194 | 517,107 | 66,74 | 1,83
2017-03-15 20:00:00 | 58,54 | 10,1 | 4717,58 | 499,878 | 395,435 | 9,19804 | 1,69258 | 250,433 | 252,576 | 251,477 | 295,096 | 306,4 | 250,104 | 250,983 | 453,067 | 727,262 | 441,215 | 436,228 | 454,117 | 456,31 | 473,408 | 66,74 | 1,83
2017-03-15 21:00:00 | 58,54 | 10,1 | 4078,52 | 516,907 | 398,086 | 9,51533 | 1,70351 | 250,532 | 251,367 | 251,917 | 295,096 | 306,4 | 249,829 | 249,785 | 444,834 | 299,292 | 464,01 | 558,635 | 453,456 | 457,234 | 556,173 | 66,45 | 1,73
2017-03-15 22:00:00 | 58,54 | 10,1 | 3849,41 | 469,727 | 395,508 | 9,31224 | 1,7043 | 250,137 | 255,059 | 251,104 | 295,096 | 306,4 | 250,137 | 249,521 | 456,545 | 440,55 | 441,134 | 451,558 | 447,458 | 456,674 | 460,276 | 66,62 | 1,41
2017-03-15 22:00:00 | 58,54 | 10,1 | 3803,13 | 416,351 | 401,909 | 9,74302 | 1,76 | 250,247 | 248,752 | 251,796 | 295,096 | 306,4 | 250,488 | 249,664 | 464,603 | 455,16 | 446,777 | 472,543 | 465,932 | 455,974 | 460,747 | 66,62 | 1,41
2017-03-15 22:00:00 | 58,54 | 10,1 | 3447,27 | 500,854 | 402,129 | 9,7181 | 1,75693 | 250,049 | 251,697 | 251,411 | 295,096 | 306,4 | 250,466 | 250,862 | 456,045 | 445,196 | 410,382 | 463,318 | 462,165 | 459,978 | 459,451 | 66,62 | 1,41
2017-03-16 00:00:00 | 58,54 | 10,1 | 1650,18 | 503,296 | 399,902 | 9,56541 | 1,71333 | 250,269 | 246,05 | 250,961 | 295,096 | 306,4 | 250,609 | 250,126 | 446,11 | 433,189 | 433,261 | 458,635 | 444,537 | 444,242 | 478,404 | 66,49 | 1,16
2017-03-16 00:00:00 | 58,54 | 10,1 | 3201,17 | 471,924 | 396,372 | 9,54272 | 1,70467 | 250,17 | 249,884 | 251,213 | 295,096 | 306,4 | 250,027 | 249,148 | 455,845 | 450,207 | 413,543 | 476,288 | 466,427 | 458,914 | 456,361 | 66,49 | 1,16
2017-03-16 01:00:00 | 57,45 | 12,95 | 3731,64 | 523,743 | 396,313 | 9,51344 | 1,71231 | 250,62 | 252,543 | 249,895 | 295,096 | 306,4 | 250,62 | 250,192 | 458,372 | 458,252 | 456,406 | 449,918 | 439,444 | 452,418 | 467,725 | 67,1 | 1,34
2017-03-16 04:00:00 | 57,45 | 12,95 | 643,3311428571 | 394,836 | 399,478 | 9,15333 | 1,59649 | 250,302 | 252,62 | 248,884 | 295,096 | 306,4 | 250,203 | 250,203 | 550,963 | 538,429 | 520,935 | 517,948 | 491,712 | 507,802 | 478,784 | 65,39 | 2,35
2017-03-16 04:00:00 | 57,45 | 12,95 | 3639,06 | 315,0602727273 | 399,6292222222 | 9,07251 | 1,5286042553 | 249,829 | 250,554 | 251,807 | 295,096 | 306,4 | 249,895 | 249,829 | 745,227 | 749,301 | 704,927 | 564,962 | 655,977 | 570,868 | 657,6695 | 65,39 | 2,35
2017-03-16 04:00:00 | 57,45 | 12,95 | 1758,127 | 325,073 | 400,957 | 9,08565 | 1,5245889362 | 250,291 | 252,729 | 252,312 | 295,096 | 306,4 | 250,203 | 249,763 | 553,29 | 553,321 | 532,54 | 501,562 | 494,548 | 506,57 | 524,005 | 65,39 | 2,35
2017-03-16 04:00:00 | 57,45 | 12,95 | 3588,26 | 361,084 | 403,301 | 9,07931 | 1,56 | 249,829 | 246,138 | 249,038 | 295,096 | 306,4 | 250,005 | 250,049 | 554,541 | 556,21 | 590,38 | 505,156 | 503,522 | 509,202 | 483,01 | 65,39 | 2,35
2017-03-16 04:00:00 | 57,45 | 12,95 | 3070,8 | 399,231 | 401,528 | 9,20194 | 1,61026 | 250,082 | 250,302 | 248,511 | 295,096 | 306,4 | 250,049 | 250,203 | 543,781 | 555,895 | 560,431 | 482,501 | 493,612 | 491,45 | 536,86 | 65,39 | 2,35
2017-03-16 05:00:00 | 57,45 | 12,95 | 3572,27 | 298,462 | 396,387 | 9,36721 | 1,64155 | 249,829 | 250,159 | 251,477 | 295,096 | 306,4 | 250,049 | 250,269 | 550,037 | 552,245 | 531,19 | 518,75 | 509,195 | 505,17 | 501 | 64,03 | 3,78
2017-03-16 05:00:00 | 57,45 | 12,95 | 4285,16 | 337,006 | 406,362 | 9,13882 | 1,5448 | 249,84 | 251,763 | 251,873 | 295,096 | 306,4 | 250,137 | 249,983 | 543,73 | 614,073 | 578,885 | 365,449 | 452,717 | 497,19 | 342,811 | 64,03 | 3,78
2017-03-29 12:00:00 | 60,18 | 9,34 | 307,50596 | 362,848 | 400,936 | 9,56936 | 1,525111165 | 200,13 | 194,76 | 199,59 | 295,096 | 306,4 | 250,31 | 249,952 | 849,6320298507 | 805,2890606061 | 874,04275 | 589,73 | 301,973 | 455,267 | 339,135 | 66,44 | 1,36
2017-03-29 12:00:00 | 60,18 | 9,34 | 788,0053125 | 410,741 | 399,004 | 9,54152 | 1,56361 | 200,391 | 193,567 | 199,513 | 295,096 | 306,4 | 250,267 | 249,411 | 691,7642 | 672,8605409836 | 883,8550540541 | 428,257 | 440,568 | 445,97 | 480,443 | 66,44 | 1,36
2017-03-29 12:00:00 | 60,18 | 9,34 | 291,486 | 325,864 | 397,722 | 9,62174 | 1,5247234951 | 199,951 | 197,119 | 198,657 | 295,096 | 306,4 | 249,805 | 250,244 | 851,0172089552 | 808,2492272727 | 864,89 | 507,3 | 461,947 | 464,77 | 570,684 | 66,44 | 1,36
2017-03-29 12:00:00 | 60,18 | 9,34 | 259,726 | 399,919 | 400,359 | 9,60833 | 1,5381 | 199,951 | 193,09 | 199,022 | 295,096 | 306,4 | 250,269 | 250,269 | 640,2548666667 | 627,3492295082 | 885,5107297297 | 460,693 | 459,266 | 465,838 | 441,666 | 66,44 | 1,36
2017-03-29 13:00:00 | 60,18 | 9,34 | 2214,84 | 426,274 | 395,108 | 9,60764 | 1,57875 | 200,704 | 202,592 | 201,695 | 295,096 | 306,4 | 250,607 | 252,257 | 851,1875322581 | 773,9951221477 | 878,564 | 420,772 | 427,121 | 454,225 | 462,471 | 66,57 | 1,43
2017-03-29 13:00:00 | 60,18 | 9,34 | 2084,73 | 241,83 | 399,839 | 9,8315 | 1,522608932 | 200,296 | 190,852 | 199,781 | 295,096 | 306,4 | 250,127 | 253,25 | 846,7682941176 | 771,4135194631 | 872,2066 | 194,6608181818 | 200,888 | 216,464 | 270,6871818182 | 66,57 | 1,43
2017-03-29 13:00:00 | 60,18 | 9,34 | 1020,4973636364 | 274,5974615385 | 396,529 | 9,67813 | 1,5239833981 | 199,764 | 195,386 | 199,04 | 295,096 | 306,4 | 250,081 | 249,637 | 853,661641791 | 813,9004545455 | 877,1124545455 | 587,728 | 627,664 | 496,001 | 504,634 | 66,57 | 1,43
2017-03-29 13:00:00 | 60,18 | 9,34 | 1162,3695454546 | 270,7164358974 | 397,391 | 9,68888 | 1,5238424272 | 200,301 | 194,8 | 199,072 | 295,096 | 306,4 | 250,269 | 250,61 | 854,1653432836 | 814,9768787879 | 877,4414242424 | 570,63 | 625,011 | 525,562 | 566,227 | 66,57 | 1,43
2017-03-29 13:00:00 | 60,18 | 9,34 | 2198,84 | 325,686 | 398,715 | 9,70846 | 1,5209172816 | 199,986 | 200,187 | 202,31 | 295,096 | 306,4 | 249,864 | 249,725 | 849,6605294118 | 772,5005100671 | 880,4693043478 | 468,605 | 431,9 | 458,756 | 444,599 | 66,57 | 1,43
2017-03-29 13:00:00 | 60,18 | 9,34 | 2177,98 | 435,782 | 399,749 | 9,60903 | 1,5828 | 199,897 | 197,203 | 198,359 | 295,096 | 306,4 | 249,895 | 248,95 | 851,0183225806 | 774,0630590604 | 884,7614444444 | 473,25 | 451,168 | 452,778 | 470,921 | 66,57 | 1,43
2017-03-29 14:00:00 | 60,18 | 9,34 | 716,4452 | 463,867 | 397,852 | 9,68989 | 1,63927 | 199,951 | 198,633 | 198,206 | 295,096 | 306,4 | 250,271 | 249,823 | 846,9604545455 | 775,5576711409 | 885,403 | 456,641 | 436,219 | 449,167 | 451,89 | 66,64 | 1,33
2017-03-29 15:00:00 | 60,18 | 9,34 | 1156,935 | 468,737 | 394,999 | 9,75086 | 1,63283 | 200,717 | 194,463 | 198,808 | 295,096 | 306,4 | 250,33 | 249,175 | 857,6693697813 | 778,7054147651 | 883,4203333333 | 477,824 | 445,264 | 460,085 | 414,188 | 66,41 | 1,27
2017-03-29 15:00:00 | 60,18 | 9,34 | 2511,78 | 440,612 | 397,403 | 9,77934 | 1,60118 | 199,568 | 191,692 | 198,385 | 295,096 | 306,4 | 249,616 | 249,477 | 856,8797316103 | 779,4527208054 | 880,8095 | 444,758 | 490,832 | 452,124 | 520,12 | 66,41 | 1,27
2017-03-29 15:00:00 | 60,18 | 9,34 | 14,5570783559 | 360,777 | 401,284 | 9,8892 | 1,5208860622 | 199,309 | 194,862 | 199,309 | 295,096 | 306,4 | 248,946 | 250,167 | 854,6304592445 | 781,5814107383 | 880,2393913043 | 443,428 | 443,92 | 465,695 | 426,631 | 66,41 | 1,27
2017-03-29 16:00:00 | 59,54 | 9,56 | 1946,45 | 245,9978507463 | 399,281 | 10,1991 | 1,5213518135 | 198,271 | 192,21 | 203,169 | 295,096 | 306,4 | 249,441 | 250,411 | 852,5008290258 | 783,5968724832 | 881,6019411765 | 437,96 | 433,109 | 457,698 | 456,984 | 63,63 | 5,5
2017-03-29 16:00:00 | 59,54 | 9,56 | 155,8215263158 | 242,856 | 403,339 | 9,98561 | 1,5210953886 | 199,072 | 190,535 | 199,414 | 295,096 | 306,4 | 250,425 | 251,633 | 853,6733220676 | 782,4872362416 | 884,2421 | 446,312 | 444,758 | 444,312 | 416,801 | 63,63 | 5,5
2017-03-29 17:00:00 | 59,54 | 9,56 | 2009,77 | 367,1330526316 | 385,8385882353 | 9,45214 | 1,53778 | 199,887 | 195,628 | 199,98 | 295,096 | 306,4 | 250,212 | 248,893 | 847,8826421471 | 787,9674805369 | 864,81325 | 591,317 | 637,039 | 556,48 | 596,414 | 66,19 | 1,64
2017-03-29 17:00:00 | 59,54 | 9,56 | 1077,97 | 421,084 | 394,953 | 9,52446 | 1,57012 | 199,807 | 197,56 | 201,976 | 295,096 | 306,4 | 249,661 | 249,836 | 849,0551351889 | 786,8578442953 | 881,069 | 443,925 | 452,09 | 448,571 | 457,84 | 66,19 | 1,64
2017-03-29 17:00:00 | 59,54 | 9,56 | 2055,92 | 375,8749473684 | 397,001173913 | 9,45998 | 1,537286 | 199,132 | 194,138 | 198,633 | 295,096 | 306,4 | 249,185 | 249,594 | 834,3820625 | 772,6996666667 | 852,441 | 221,3955 | 355,174 | 549,519 | 491,117 | 66,19 | 1,64
2017-03-29 17:00:00 | 59,54 | 9,56 | 1869,54 | 421,586 | 401,209 | 9,5167 | 1,57105 | 199,544 | 196,566 | 199,072 | 295,096 | 306,4 | 249,986 | 250,143 | 848,9115646123 | 786,9937181208 | 884,5785555556 | 450,72 | 430,861 | 459,251 | 449,949 | 66,19 | 1,64
2017-03-29 17:00:00 | 59,54 | 9,56 | 2179,28 | 428,535 | 399,466 | 9,47081 | 1,58034 | 198,872 | 192,143 | 199,053 | 295,096 | 306,4 | 250,269 | 249,849 | 856,1640032895 | 822,1015642776 | 880,9988888889 | 279,545 | 466,39 | 457,306 | 437,592 | 66,19 | 1,64
2017-03-29 18:00:00 | 59,54 | 9,56 | 54,6328700625 | 472,008 | 400,098 | 9,6853 | 1,65202 | 199,804 | 196,215 | 198,664 | 295,096 | 306,4 | 250,409 | 252,098 | 855,9939375 | 820,0545244596 | 880,8363333333 | 372,921 | 411,44 | 382,907 | 395,281 | 66,26 | 1,46
2017-03-29 19:00:00 | 59,54 | 9,56 | 1923,59 | 518,972 | 404,839 | 9,3856 | 1,68955 | 199,794 | 196,862 | 198,193 | 295,096 | 306,4 | 249,957 | 250,331 | 855,7894967105 | 817,5937212742 | 882,1416590909 | 599,635 | 618,772 | 559,784 | 656,942 | 66,28 | 1,69
2017-03-29 20:00:00 | 59,54 | 9,56 | 2011,14 | 491,105 | 401,625 | 9,24944 | 1,66856 | 199,813 | 191,742 | 199,374 | 295,096 | 306,4 | 250,282 | 248,566 | 855,7433618421 | 817,038407281 | 881,56775 | 661,864 | 619,092 | 541,66 | 533,705 | 64,13 | 1,81
2017-03-29 20:00:00 | 59,54 | 9,56 | 822,892 | 500,607 | 393,386 | 9,23582 | 1,67213 | 199,914 | 194,34 | 200,616 | 295,096 | 306,4 | 249,829 | 250,617 | 855,7370296053 | 816,9621877133 | 881,942 | 671,17 | 660,185 | 558,489 | 637,3596 | 64,13 | 1,81
2017-03-29 20:00:00 | 59,54 | 9,56 | 2414,71 | 522,965 | 396,871 | 9,42445 | 1,70976 | 200,171 | 197,267 | 201,738 | 295,096 | 306,4 | 249,839 | 249,657 | 855,6194309211 | 815,5466814562 | 885,05405 | 673,979 | 621,4 | 556,65 | 541,538 | 64,13 | 1,81
2017-03-29 20:00:00 | 59,54 | 9,56 | 2260,21 | 515,477 | 395,751 | 9,39037 | 1,70564 | 200,146 | 194,905 | 201,641 | 295,096 | 306,4 | 249,734 | 249,897 | 855,6302861842 | 815,6773435722 | 885,04225 | 665,9453333333 | 641,938 | 547,445 | 569,658 | 64,13 | 1,81
2017-03-29 20:00:00 | 59,54 | 9,56 | 1960,44 | 486,45 | 403,524 | 9,20931 | 1,66565 | 199,991 | 196,314 | 201,151 | 295,096 | 306,4 | 250,488 | 249,569 | 855,7044638158 | 816,5702013652 | 885,9722727273 | 661,3635714286 | 617,634 | 543,612 | 561,033 | 64,13 | 1,81
2017-03-29 21:00:00 | 59,54 | 9,56 | 2228,71 | 527,12 | 405,9 | 9,56008 | 1,72555 | 200,367 | 195,073 | 198,76 | 295,096 | 306,4 | 249,818 | 249,124 | 855,5778190789 | 815,0458100114 | 885,5916153846 | 656,448 | 638,183 | 566,362 | 637,3765 | 65,88 | 1,71
2017-03-29 21:00:00 | 59,54 | 9,56 | 2586,67 | 532,313 | 398,635 | 9,62718 | 1,72179 | 199,951 | 199,828 | 201,839 | 295,096 | 306,4 | 249,767 | 250,678 | 855,4900723684 | 813,9896245734 | 884,6229090909 | 542,494 | 577,609 | 517,555 | 583,328 | 65,88 | 1,71
2017-03-29 21:00:00 | 59,54 | 9,56 | 2375,36 | 537,871 | 402,841 | 9,62415 | 1,72744 | 200,056 | 198,216 | 198,735 | 295,096 | 306,4 | 249,947 | 250,731 | 855,4783125 | 813,8480739477 | 884,7351818182 | 617,459 | 576,536 | 543,108 | 523,64 | 65,88 | 1,71
2017-03-29 21:00:00 | 59,54 | 9,56 | 2184,34 | 533,724 | 400,858 | 9,56811 | 1,72572 | 201,193 | 197,277 | 201,008 | 295,096 | 306,4 | 250,269 | 250,126 | 855,5723914474 | 814,9804789534 | 886,1925384615 | 497,588 | 572,278 | 533,351 | 489,063 | 65,88 | 1,71
2017-03-29 21:00:00 | 59,54 | 9,56 | 2217,59 | 531,942 | 403,376 | 9,56409 | 1,72563 | 203,182 | 192,901 | 198,633 | 295,096 | 306,4 | 250,455 | 249,762 | 855,5751052632 | 815,0131444824 | 885,8920769231 | 550,446 | 599,488 | 518,14 | 600,074 | 65,88 | 1,71
2017-03-29 22:00:00 | 59,54 | 9,56 | 1951,17 | 536,281 | 397,503 | 9,65037 | 1,72909 | 199,951 | 193,004 | 199,215 | 295,096 | 306,4 | 249,594 | 250,452 | 855,3769967105 | 817,5034680851 | 877,258 | 644,1424444444 | 660,872 | 549,004 | 517,365 | 64,69 | 2,92
2017-03-29 22:00:00 | 59,54 | 9,56 | 1928,42 | 528,929 | 400,734 | 9,62631 | 1,71995 | 200,044 | 196,53 | 199,054 | 295,096 | 306,4 | 250,225 | 248,324 | 855,3353848684 | 816,897684492 | 881,8443636364 | 526,451 | 590,883 | 553,347 | 516,651 | 64,69 | 2,92
2017-03-29 22:00:00 | 59,54 | 9,56 | 2138,66 | 536,218 | 399,092 | 9,62158 | 1,73232 | 199,731 | 198,735 | 199,072 | 295,096 | 306,4 | 250,201 | 248,679 | 855,4547927632 | 813,5649726962 | 884,9597272727 | 488,277 | 574,062 | 547,748 | 478,824 | 64,69 | 2,92
2017-03-29 22:00:00 | 59,54 | 9,56 | 1973,16 | 537,365 | 399,033 | 9,63152 | 1,72314 | 199,583 | 194,174 | 198,484 | 295,096 | 306,4 | 250,566 | 249,12 | 855,3272434211 | 817,063197861 | 880,2373636364 | 627,562 | 608,613 | 554,331 | 572,955 | 64,69 | 2,92
2017-03-29 22:00:00 | 59,54 | 9,56 | 1824,97 | 532,804 | 397,445 | 9,63905 | 1,72962 | 199,854 | 193,688 | 198,193 | 295,096 | 306,4 | 250,269 | 248,254 | 855,3154835526 | 817,3022727273 | 878,6803239437 | 601,601 | 638,251 | 542,976 | 625,142 | 64,69 | 2,92
2017-03-29 23:00:00 | 59,54 | 9,56 | 1840,87 | 529,628 | 406,084 | 9,58156 | 1,72141 | 200,014 | 192,469 | 202,119 | 295,096 | 306,4 | 250,21 | 251,541 | 855,2539703947 | 818,5528181818 | 885,8653380282 | 556,019 | 594,991 | 537,34 | 581,732 | 65,85 | 2
2017-03-30 00:00:00 | 59,54 | 9,56 | 1814,07 | 535,365 | 401,138 | 9,60752 | 1,72444 | 199,747 | 199,136 | 199,488 | 295,096 | 306,4 | 250,473 | 248,715 | 855,117375 | 821,3297647059 | 880,1488214286 | 669,169 | 587,602 | 541,809 | 583,332 | 66,36 | 1,69
2017-03-30 00:00:00 | 59,54 | 9,56 | 2183,76 | 542,59 | 401,385 | 9,59364 | 1,73308 | 200,615 | 193,794 | 201,901 | 295,096 | 306,4 | 249,829 | 248,964 | 857,450125 | 822,7274331551 | 879,903 | 655,87 | 636,407 | 585,133 | 604,816 | 66,36 | 1,69
2017-03-30 00:00:00 | 59,54 | 9,56 | 1852,55 | 542,384 | 398,302 | 9,64209 | 1,74016 | 202,315 | 194,974 | 199,072 | 295,096 | 306,4 | 249,661 | 251,753 | 858,0102310924 | 822,7385526316 | 885,254 | 483,813 | 458,899 | 452,159 | 460,241 | 66,36 | 1,69
2017-03-30 00:00:00 | 59,54 | 9,56 | 1765,21 | 531,413 | 401,807 | 9,64209 | 1,72971 | 199,915 | 197,553 | 202,02 | 295,096 | 306,4 | 250,232 | 248,859 | 857,6867941176 | 821,6819736842 | 886,40448 | 326,821 | 430,711 | 457,614 | 418,644 | 66,36 | 1,69
2017-03-30 01:00:00 | 60,44 | 9,19 | 1846,8 | 515,747 | 403,826 | 9,68598 | 1,70426 | 200,456 | 196,655 | 199,862 | 295,096 | 306,4 | 250,269 | 249,961 | 855,8931890756 | 815,8227631579 | 885,0639032258 | 379,844 | 444,645 | 435,206 | 441,036 | 63,39 | 3,8
2017-03-30 01:00:00 | 60,44 | 9,19 | 3193,93 | 508,548 | 399,48 | 9,71848 | 1,69669 | 199,802 | 195,446 | 199,944 | 295,096 | 306,4 | 249,68 | 250,462 | 856,5988697479 | 818,1280263158 | 884,8053225806 | 508,202 | 460,207 | 452,447 | 452,246 | 63,39 | 3,8
2017-03-30 01:00:00 | 60,44 | 9,19 | 2160,47 | 537,561 | 401,744 | 9,72131 | 1,72473 | 199,787 | 191,62 | 199,515 | 295,096 | 306,4 | 250,269 | 251,639 | 857,0399201681 | 819,5688157895 | 884,6778297872 | 516,207 | 457,121 | 459,008 | 454,997 | 63,39 | 3,8
2017-03-30 02:00:00 | 60,44 | 9,19 | 2003,88 | 348,6995333333 | 413,5022073579 | 9,3006 | 1,5373679208 | 199,723 | 196,831 | 202,14 | 295,096 | 306,4 | 249,847 | 253,327 | 853,1554 | 794,0873088235 | 882,838 | 400,151 | 457,586 | 627,493 | 205,3209306931 | 63,39 | 3,8
2017-03-30 02:00:00 | 60,44 | 9,19 | 2085,17 | 323,4850933333 | 408,460361204 | 9,61356 | 1,5341069307 | 197,195 | 190,743 | 199,032 | 295,096 | 306,4 | 248,651 | 250,628 | 857,977 | 800,9852794118 | 869,4635147059 | 474,355 | 271,97 | 305,538 | 225,4361386139 | 63,39 | 3,8
2017-03-30 02:00:00 | 60,44 | 9,19 | 1928,6 | 328,78378 | 409,5198795987 | 9,43703 | 1,5347922112 | 199,22 | 196,655 | 201,302 | 295,096 | 306,4 | 249,901 | 249,942 | 856,8832 | 799,5357058824 | 864,0095 | 494,396 | 519,364 | 598,0055454545 | 221,209029703 | 63,39 | 3,8
2017-03-30 02:00:00 | 60,44 | 9,19 | 1970,12 | 347,96868 | 413,3560668896 | 9,30204 | 1,5372733993 | 199,778 | 193,085 | 198,939 | 295,096 | 306,4 | 250,316 | 248,927 | 853,2922 | 794,28725 | 882,882 | 530,659 | 542,516 | 583,164 | 205,903980198 | 63,39 | 3,8
2017-03-30 02:00:00 | 60,44 | 9,19 | 1810,6 | 336,6404533333 | 411,0908896321 | 9,35491 | 1,5358083168 | 200,304 | 192,999 | 201,518 | 295,096 | 306,4 | 250,431 | 251,05 | 855,4126 | 797,3863382353 | 884,9213 | 336,657 | 430,403 | 339,971 | 214,9412475248 | 63,39 | 3,8
2017-03-30 03:00:00 | 60,44 | 9,19 | 1822,42 | 526,094 | 400,488 | 9,48888 | 1,71594 | 199,948 | 194,278 | 201,474 | 295,096 | 306,4 | 250,488 | 249,364 | 848,5042 | 227,7855625 | 445,797 | 368,273 | 377,532 | 601,979 | 185,4972475248 | 63,39 | 3,8
2017-03-30 03:00:00 | 60,44 | 9,19 | 1731,25 | 509,929 | 396,921 | 9,37803 | 1,69877 | 203,675 | 186,91 | 201,306 | 295,096 | 306,4 | 250,285 | 253,25 | 836,3669636364 | 806,9571052632 | 745,871 | 443,382 | 250,969 | 671,021625 | 575,6075652174 | 63,39 | 3,8
2017-03-30 03:00:00 | 60,44 | 9,19 | 1965,12 | 353,0846533333 | 414,3790501672 | 9,29491 | 1,5379350495 | 199,705 | 195,244 | 201,735 | 295,096 | 306,4 | 250,269 | 254,54 | 852,3346 | 792,8876617647 | 882,574 | 451,172 | 451,575 | 554,026 | 201,8226336634 | 63,39 | 3,8
2017-03-30 04:00:00 | 60,44 | 9,19 | 1587,02 | 485,677 | 398,695 | 9,28561 | 1,67678 | 197,999 | 198,99 | 200,924 | 295,096 | 306,4 | 249,188 | 249,163 | 856,1339454545 | 801,2486842105 | 885,0993076923 | 437,792 | 469,842 | 456,906 | 470,254 | 63,9 | 2,77
2017-03-30 04:00:00 | 60,44 | 9,19 | 1526,3 | 483,512 | 398,374 | 9,24666 | 1,6631 | 198,324 | 191,116 | 200,391 | 295,096 | 306,4 | 242,667 | 249,044 | 859,3537272727 | 799,5697368421 | 884,107 | 448,614 | 466,612 | 472,577 | 488,239 | 63,9 | 2,77
2017-03-30 04:00:00 | 60,44 | 9,19 | 2022,65 | 322,814 | 411,289 | 9,15245 | 1,521968 | 204,77 | 197,647 | 200,107 | 295,096 | 306,4 | 267,131 | 255,265 | 841,604 | 755,559 | 795,669 | 471,843 | 514,929 | 470,814 | 551,527 | 63,9 | 2,77
2017-03-30 04:00:00 | 60,44 | 9,19 | 2042,87 | 450,883 | 397,1292 | 9,11268 | 1,5372522 | 200,322 | 196,939 | 198,615 | 295,096 | 306,4 | 251,04 | 252,839 | 857,8579402985 | 818,4579552239 | 877,6332857143 | 433,976 | 449,406 | 444,68 | 452,711 | 63,9 | 2,77
2017-03-30 05:00:00 | 60,44 | 9,19 | 2105,34 | 505,263 | 400,146 | 9,1964 | 1,68268 | 200,066 | 193,867 | 201,174 | 295,096 | 306,4 | 254,148 | 251,723 | 860,5775540541 | 814,1216590164 | 884,7448 | 470,842 | 463,095 | 450,526 | 436,749 | 65,68 | 1,64
2017-03-30 05:00:00 | 60,44 | 9,19 | 2228,16 | 404,362 | 395,9961935484 | 9,12676 | 1,5315045098 | 200,391 | 192,867 | 199,213 | 295,096 | 306,4 | 250,385 | 252,675 | 858,4424 | 809,6888873239 | 864,7908923077 | 443,95 | 443,74 | 445,448 | 456,357 | 65,68 | 1,64
2017-03-30 05:00:00 | 60,44 | 9,19 | 2242,83 | 305,61065625 | 400,0173548387 | 9,12148 | 1,5315280392 | 199,976 | 197,47 | 201,748 | 295,096 | 306,4 | 250,708 | 246,939 | 859,5242857143 | 809,0518732394 | 860,4050769231 | 510,034 | 492,487 | 474,779 | 429,504 | 65,68 | 1,64
2017-03-30 05:00:00 | 60,44 | 9,19 | 2206,66 | 497,437 | 397,855 | 9,13728 | 1,61762 | 199,512 | 197,821 | 201,149 | 295,096 | 306,4 | 249,973 | 254,528 | 860,0846351351 | 824,1763081967 | 865,121 | 426,514 | 318,745 | 510,618 | 363,033 | 65,68 | 1,64
2017-03-30 05:00:00 | 60,44 | 9,19 | 2055,47 | 505,284 | 403,606 | 9,20541 | 1,68708 | 200,155 | 199,166 | 202,117 | 295,096 | 306,4 | 248,134 | 248,04 | 860,7343918919 | 810,922452459 | 884,0884666667 | 463,421 | 465,253 | 454,608 | 463,043 | 65,68 | 1,64
2017-03-30 06:00:00 | 60,44 | 9,19 | 3980,23 | 485,14 | 399,774 | 9,17297 | 1,65916 | 201,077 | 197,738 | 199,019 | 295,096 | 306,4 | 246,11 | 248,859 | 843,0032207792 | 788,7565213115 | 886,7771020408 | 472,885 | 451,372 | 425,303 | 450,181 | 66,04 | 2,37
2017-03-30 06:00:00 | 60,44 | 9,19 | 2073,82 | 446,963 | 399,442 | 9,19835 | 1,62045 | 198,763 | 193,128 | 201,842 | 295,096 | 306,4 | 249,876 | 252,379 | 825,6164155844 | 767,7331639344 | 886,4898965517 | 455,795 | 453,361 | 443,277 | 460,421 | 66,04 | 2,37
2017-03-30 07:00:00 | 61,11 | 8,24 | 2007,86 | 468,895 | 398,237 | 9,25175 | 1,65047 | 199,969 | 192,18 | 199,09 | 295,096 | 306,4 | 250,286 | 252,135 | 841,8005060241 | 808,6537974684 | 877,522761194 | 458,041 | 457,301 | 472,595 | 480,434 | 66,34 | 2,04
2017-03-30 09:00:00 | 61,11 | 8,24 | 1794,41 | 244,1030634146 | 398,738 | 8,7547444828 | 1,5206885233 | 198,771 | 196,735 | 198,853 | 295,096 | 306,4 | 249,159 | 254,369 | 860,6279411765 | 823,5794106464 | 884,0186428571 | 443,391 | 464,034 | 454,031 | 443,871 | 65,69 | 2,7
2017-03-30 11:00:00 | 61,11 | 8,24 | 2503,35 | 419,986 | 395,97 | 9,22946 | 1,58129 | 199,951 | 199,511 | 198,833 | 295,096 | 306,4 | 252,128 | 250,488 | 850,030579235 | 824,3439392265 | 880,5255932203 | 472,796 | 457,249 | 431,092 | 497,387 | 65,03 | 2,8
2017-03-30 12:00:00 | 61,11 | 8,24 | 765,8484716981 | 455,9060143885 | 399,1515 | 9,51439 | 1,53253 | 199,938 | 194,863 | 202,966 | 295,096 | 306,4 | 250,475 | 249,842 | 848,6041530055 | 823,3218176796 | 880,0762282609 | 461,234 | 448,102 | 469,531 | 397,73 | 64,99 | 2,63
2017-03-30 12:00:00 | 61,11 | 8,24 | 921,8335425532 | 369,6103453237 | 389,413875 | 9,47105 | 1,52701 | 200,628 | 200,575 | 199,716 | 295,096 | 306,4 | 250,269 | 248,778 | 849,4934444444 | 808,0068990826 | 879,8504782609 | 248,088 | 400,257 | 689,1327826087 | 493,432 | 64,99 | 2,63
2017-03-30 12:00:00 | 61,11 | 8,24 | 803,2871132075 | 450,9033669065 | 398,587 | 9,50969 | 1,53221 | 200,205 | 193,95 | 198,193 | 295,096 | 306,4 | 250,269 | 249,951 | 848,5513224044 | 823,283961326 | 880,0631413043 | 545,963 | 565,325 | 541,431 | 535,099 | 64,99 | 2,63
2017-03-30 12:00:00 | 61,11 | 8,24 | 511,9622765957 | 305,8265899281 | 382,2165 | 9,42402 | 1,52293 | 199,951 | 197,095 | 202,588 | 295,096 | 306,4 | 250,049 | 251,367 | 851,5362777778 | 820,3615321101 | 879,6836195652 | 184,5647142857 | 176,0588181818 | 683,496173913 | 419,336 | 64,99 | 2,63
2017-03-30 13:00:00 | 61,11 | 8,24 | 2514,03 | 470,835 | 399,672 | 9,57035 | 1,64158 | 199,574 | 191,8163333333 | 199,015 | 295,096 | 306,4 | 250,269 | 250,19 | 855,0744565217 | 825,5861489362 | 278,741 | 184,8721578947 | 631,1701318328 | 626,3033207547 | 540,3618285714 | 64,99 | 2,63
2017-03-30 13:00:00 | 61,11 | 8,24 | 1220,5 | 274,9384545455 | 415,914 | 9,44651 | 1,537156875 | 198,933 | 194,817 | 202,528 | 295,096 | 306,4 | 250,109 | 250,768 | 841,3307027027 | 813,7356666667 | 849,5005913979 | 417,691 | 629,5983440514 | 644,4184528302 | 371,9517083333 | 64,99 | 2,63
2017-03-30 13:00:00 | 61,11 | 8,24 | 915,6140106308 | 260,0057272727 | 403,7939538462 | 9,44648 | 1,536614 | 199,951 | 195,776 | 203,247 | 295,096 | 306,4 | 249,829 | 251,147 | 857,246245283 | 819,8066037736 | 815,8408387097 | 642,59876 | 627,8653472669 | 664,3915471698 | 494,5584444444 | 64,99 | 2,63
2017-03-30 14:00:00 | 61,11 | 8,24 | 2530,81 | 511,475 | 395,508 | 9,67797 | 1,70499 | 203,687 | 195,776 | 197,974 | 295,096 | 306,4 | 249,829 | 247,852 | 859,2565024272 | 760,2062242991 | 864,6293076923 | 531,641 | 636,3288199357 | 509,653 | 576,1177142857 | 64,99 | 2,63
2017-03-30 14:00:00 | 61,11 | 8,24 | 2218,63 | 496,216 | 400,603 | 9,65686 | 1,67755 | 197,983 | 195,167 | 199,063 | 295,096 | 306,4 | 250,475 | 248,762 | 857,4940769231 | 824,2158297872 | 810,119 | 196,7347894737 | 633,386755627 | 600,7563396226 | 555,7256857143 | 64,99 | 2,63
2017-03-30 14:00:00 | 61,11 | 8,24 | 2332,21 | 511,475 | 398,746 | 9,68434 | 1,66759 | 199,755 | 197,557 | 198,91 | 295,096 | 306,4 | 250,269 | 251,946 | 859,2747378641 | 759,5307009346 | 869,845 | 400,145 | 635,8854951768 | 547,998 | 573,0449428571 | 64,99 | 2,63
2017-03-30 14:00:00 | 61,11 | 8,24 | 2299,99 | 371,2700666667 | 410,0761071429 | 9,69149 | 1,5255295556 | 199,298 | 196,83 | 202,07 | 295,096 | 306,4 | 250,483 | 249,784 | 847,165 | 823,2441489362 | 878,1632 | 648,1204166667 | 634,9585434084 | 570,307 | 566,6200571429 | 64,99 | 2,63
2017-03-30 15:00:00 | 61,11 | 8,24 | 2681,64 | 538,626 | 401,656 | 9,59404 | 1,72662 | 200,054 | 193,585 | 199,189 | 295,096 | 306,4 | 249,829 | 248,614 | 858,8602961165 | 774,8835046729 | 878,6359 | 458,268 | 431,863 | 452,426 | 183,13305 | 65,76 | 2,24
2017-03-30 15:00:00 | 61,11 | 8,24 | 2605,88 | 526,413 | 403,057 | 9,551 | 1,71922 | 199,148 | 198,107 | 201,982 | 295,096 | 306,4 | 249,887 | 250,031 | 858,8354296117 | 775,8046728972 | 885,5067857143 | 452,404 | 465,133 | 464,039 | 187,2703 | 65,76 | 2,24
2017-03-30 16:00:00 | 61,38 | 8,4 | 3034,88 | 528,804 | 396,031 | 9,65429 | 1,7203 | 200,273 | 191,86 | 200,398 | 295,096 | 306,4 | 250,065 | 249,743 | 858,5930805369 | 784,4636542056 | 881,144 | 436,398 | 456,949 | 456,628 | 236,546576 | 66,06 | 2,25
2017-03-30 16:00:00 | 61,38 | 8,4 | 2768,91 | 530,778 | 401,611 | 9,7659 | 1,72685 | 200,369 | 197,72 | 200,709 | 295,096 | 306,4 | 249,62 | 250,059 | 858,3606510067 | 786,8586915888 | 882,2086 | 442,206 | 447,546 | 504,135 | 246,875024 | 66,06 | 2,25
2017-03-30 16:00:00 | 61,38 | 8,4 | 3016,02 | 525,049 | 402,396 | 9,62262 | 1,72362 | 199,704 | 196,659 | 202,423 | 295,096 | 306,4 | 250,214 | 249,938 | 858,6282087379 | 783,4810747664 | 885,5168333333 | 444,87 | 396,555 | 448,814 | 232,309264 | 66,06 | 2,25
2017-03-30 16:00:00 | 61,38 | 8,4 | 3027,66 | 530,853 | 399,024 | 9,65109 | 1,7205 | 200,16 | 192,92 | 201,929 | 295,096 | 306,4 | 249,906 | 249,62 | 858,5990402685 | 784,4022429907 | 881,7085555556 | 435,84 | 480,282 | 461,657 | 236,281744 | 66,06 | 2,25
2017-03-30 17:00:00 | 61,38 | 8,4 | 2503,09 | 543,445 | 392,609 | 9,81296 | 1,72982 | 198,853 | 197,231 | 200,914 | 295,096 | 306,4 | 250,259 | 249,267 | 857,7765973154 | 792,8769906542 | 884,5171538462 | 542,872 | 572,715 | 624,53 | 625,885 | 64,88 | 4,28
2017-03-30 17:00:00 | 61,38 | 8,4 | 843,7187272727 | 538,78 | 397,05 | 9,78729 | 1,73212 | 200,206 | 197,072 | 199,234 | 295,096 | 306,4 | 250,084 | 249,482 | 857,5441677852 | 795,2720280374 | 879,923 | 562,273 | 565,479 | 637,026 | 610,044 | 64,88 | 4,28
2017-03-30 17:00:00 | 61,38 | 8,4 | 3094,81 | 529,122 | 399,081 | 9,75654 | 1,72546 | 200,73 | 192,435 | 198,193 | 295,096 | 306,4 | 250,218 | 250,376 | 858,1520604027 | 789,0080841122 | 885,0275 | 540,286 | 581,295 | 599,876 | 615,3817 | 64,88 | 4,28
2017-03-30 18:00:00 | 61,38 | 8,4 | 2399,5 | 548,531 | 400,495 | 9,70697 | 1,74121 | 200,062 | 193,188 | 202,095 | 295,096 | 306,4 | 250,157 | 252,294 | 856,8647583893 | 802,2729065421 | 883,8226666667 | 553,395 | 519,526 | 561,358 | 549,11 | 64,42 | 4,01
2017-03-30 18:00:00 | 61,38 | 8,4 | 3439,71 | 537,56 | 400,397 | 9,36664 | 1,73409 | 198,031 | 196,651 | 199,256 | 295,096 | 306,4 | 250,049 | 249,21 | 856,1555503356 | 809,5808411215 | 884,7655185185 | 571,465 | 556,785 | 608,773 | 629,48 | 64,42 | 4,01
2017-03-30 18:00:00 | 61,38 | 8,4 | 2983,87 | 540,128 | 401,323 | 9,72139 | 1,73338 | 200,171 | 196,587 | 201,709 | 295,096 | 306,4 | 249,945 | 249,158 | 857,0733489933 | 800,1235140187 | 884,6780588235 | 541,022 | 536,106 | 626,476 | 612,258 | 64,42 | 4,01
2017-03-30 19:00:00 | 61,38 | 8,4 | 1933,29 | 536,763 | 398,77 | 9,37357 | 1,73398 | 202,683 | 188,657 | 198,036 | 295,096 | 306,4 | 249,987 | 249,778 | 855,1066375839 | 820,3892149533 | 881,0893333333 | 547,342 | 539,263 | 584,063 | 625,338 | 64,46 | 4,92
2017-03-30 21:00:00 | 61,38 | 8,4 | 2899,01 | 558,407 | 399,735 | 9,83972 | 1,75854 | 199,614 | 192,096 | 201,748 | 295,096 | 306,4 | 250,19 | 249,578 | 853,5630671141 | 793,301119171 | 881,973 | 541,634 | 559,36 | 580,763 | 609,354 | 65,07 | 4,13
2017-03-30 21:00:00 | 61,38 | 8,4 | 2512,25 | 550,914 | 397,987 | 9,81783 | 1,75561 | 199,884 | 194,661 | 199,985 | 295,096 | 306,4 | 249,931 | 249,61 | 853,7001409396 | 795,0565673575 | 883,003 | 546,786 | 518,16 | 606,189 | 593,058 | 65,07 | 4,13
2017-03-30 21:00:00 | 61,38 | 8,4 | 2722,57 | 555,42 | 410,256 | 9,83441 | 1,75658 | 199,866 | 191,949 | 202,106 | 295,096 | 306,4 | 249,829 | 248,795 | 853,6226644295 | 794,064357513 | 884,1508 | 559,043 | 524,612 | 601,933 | 569,021 | 65,07 | 4,13
2017-03-30 22:00:00 | 61,38 | 8,4 | 2315,9763409048 | 529,756 | 404,799 | 9,35392 | 1,73056 | 199,951 | 191,267 | 198,633 | 295,096 | 306,4 | 249,578 | 249,84 | 852,5677919463 | 780,5550388601 | 880,2472307692 | 442,206 | 433,963 | 435,566 | 436,624 | 63,79 | 4,81
2017-03-30 22:00:00 | 61,38 | 8,4 | 3555,1519417476 | 540,402 | 400,742 | 9,41387 | 1,74088 | 199,974 | 194,042 | 201,556 | 295,096 | 306,4 | 249,829 | 250,012 | 852,7704228188 | 783,1500492228 | 881,6746 | 454,841 | 443,306 | 412,929 | 463,201 | 63,79 | 4,81
2017-03-30 22:00:00 | 61,38 | 8,4 | 3913,0545631068 | 534,252 | 396,587 | 9,37772 | 1,73764 | 199,775 | 198,3 | 199,179 | 295,096 | 306,4 | 250,338 | 250,012 | 852,7048657718 | 782,3104870466 | 880,808625 | 446,964 | 476,201 | 460,462 | 440,427 | 63,79 | 4,81
2017-03-30 22:00:00 | 61,38 | 8,4 | 3587,6885436893 | 540,086 | 400,613 | 9,40906 | 1,74059 | 199,971 | 194,038 | 201,613 | 295,096 | 306,4 | 249,829 | 250,051 | 852,7644630872 | 783,0737253886 | 881,595875 | 455,056 | 442,476 | 410,852 | 462,906 | 63,79 | 4,81
2017-03-30 22:00:00 | 61,38 | 8,4 | 85,0944 | 425,135 | 395,075 | 8,7545666234 | 1,57845 | 198,892 | 197,729 | 199,195 | 295,096 | 306,4 | 249,952 | 250,632 | 840,815 | 798,1083577982 | 882,9069891304 | 444,62 | 451,315 | 480,009 | 441,723 | 63,79 | 4,81
2017-03-30 22:00:00 | 61,38 | 8,4 | 296,745 | 415,039 | 397,852 | 8,7546798701 | 1,56732 | 199,951 | 197,534 | 200,83 | 295,096 | 306,4 | 249,609 | 247,632 | 839,9338571429 | 798,3029633028 | 882,8933369565 | 447,266 | 454,945 | 507,973 | 443,613 | 63,79 | 4,81
2017-03-30 23:00:00 | 61,38 | 8,4 | 2773,3 | 441,321 | 398,766 | 8,80559 | 1,59994 | 199,734 | 191,702 | 202,155 | 295,096 | 306,4 | 250,486 | 248,97 | 832,2238571429 | 800,0057614679 | 886,0607358491 | 467,447 | 444,047 | 426,52 | 435,521 | 63,82 | 4,91
2017-03-30 23:00:00 | 61,38 | 8,4 | 2692,67 | 482,284 | 404,802 | 9,05947 | 1,65032 | 199,694 | 195,344 | 201,944 | 295,096 | 306,4 | 249,991 | 249,107 | 828,8094285714 | 800,7598577982 | 883,3596415094 | 453,729 | 458,65 | 469,93 | 445,556 | 63,82 | 4,91
2017-03-31 00:00:00 | 61,38 | 8,4 | 2464,12 | 546,454 | 399,316 | 9,52957 | 1,74374 | 199,697 | 196,216 | 201,861 | 295,096 | 306,4 | 250,269 | 249,88 | 794,016 | 792,104 | 808,749 | 467,117 | 443,906 | 429,261 | 436,259 | 64,54 | 3,91
2017-03-31 00:00:00 | 61,38 | 8,4 | 2616,61 | 534,074 | 407,769 | 9,35845 | 1,73158 | 197,84 | 195,132 | 202,234 | 295,096 | 306,4 | 249,561 | 250,296 | 803,112 | 798,715 | 803,616 | 454,307 | 443,647 | 471,297 | 421,162 | 64,54 | 3,91
2017-03-31 00:00:00 | 61,38 | 8,4 | 2601,46 | 554,246 | 400,432 | 9,62242 | 1,75098 | 199,922 | 193,051 | 200,099 | 295,096 | 306,4 | 249,918 | 250,083 | 816,219 | 805,005 | 803,931 | 437,838 | 433,571 | 455,942 | 459,466 | 64,54 | 3,91
2017-03-31 01:00:00 | 54,3 | 20,14 | 2726,64 | 552,535 | 402,486 | 9,71926 | 1,75675 | 199,312 | 196,89 | 201,15 | 295,096 | 306,4 | 250,269 | 247,132 | 796,777 | 795,852 | 804,518 | 458,061 | 461,756 | 449,116 | 438,898 | 63,78 | 5,07
2017-03-31 01:00:00 | 54,3 | 20,14 | 162,2725714286 | 539,584 | 396,563 | 9,68365 | 1,7367 | 198,193 | 193,546 | 198,789 | 295,096 | 306,4 | 250,269 | 250,332 | 805,889 | 820,467 | 820,317 | 387,067 | 420,721 | 459,662 | 502,991 | 63,78 | 5,07
2017-03-31 01:00:00 | 54,3 | 20,14 | 2458,65 | 554,064 | 405,403 | 9,65611 | 1,75246 | 199,512 | 191,088 | 198,76 | 295,096 | 306,4 | 249,927 | 248,612 | 804,285 | 798,569 | 806,627 | 452,995 | 442,892 | 442,635 | 425,901 | 63,78 | 5,07
2017-03-31 01:00:00 | 54,3 | 20,14 | 282,8121428571 | 539,192 | 400 | 9,69059 | 1,74892 | 194,989 | 198,908 | 201,599 | 295,096 | 306,4 | 249,581 | 249,573 | 800,609 | 809,541 | 811,936 | 472,626 | 430,811 | 425,767 | 463,999 | 63,78 | 5,07
2017-03-31 01:00:00 | 54,3 | 20,14 | 2437,78 | 556,641 | 396,864 | 9,66223 | 1,75289 | 199,561 | 192,611 | 199,593 | 295,096 | 306,4 | 249,943 | 250,529 | 789,808 | 804,024 | 784,067 | 463,107 | 467,9 | 480,55 | 410,815 | 63,78 | 5,07
2017-03-31 02:00:00 | 54,3 | 20,14 | 2725,21 | 444,272 | 403,678 | 9,26469 | 1,60564 | 199,292 | 193,441 | 199,871 | 295,096 | 306,4 | 249,621 | 250,037 | 803,624 | 802,892 | 797,855 | 444,31 | 467,237 | 457,919 | 450,171 | 63,45 | 4,48
2017-03-31 02:00:00 | 54,3 | 20,14 | 2494,65 | 454,097 | 398,012 | 9,29954 | 1,61606 | 199,911 | 193,941 | 199,709 | 295,096 | 306,4 | 249,309 | 250,248 | 806,506 | 795,897 | 797,684 | 433,801 | 458,441 | 447,181 | 454,704 | 63,45 | 4,48
2017-03-31 02:00:00 | 54,3 | 20,14 | 2272,89 | 503,965 | 400,754 | 9,46374 | 1,69285 | 199,358 | 193,77 | 200,69 | 295,096 | 306,4 | 250,091 | 249,265 | 797,971 | 792,254 | 800,996 | 436,854 | 445,487 | 450,169 | 463,979 | 63,45 | 4,48
2017-03-31 03:00:00 | 54,3 | 20,14 | 1857,74 | 506,655 | 399,643 | 9,45754 | 1,6973 | 199,948 | 192,143 | 200,405 | 295,096 | 306,4 | 250,488 | 250,252 | 820,395 | 810,381 | 806,441 | 457,404 | 435,266 | 439,704 | 430,168 | 64,53 | 3,52
2017-03-31 03:00:00 | 54,3 | 20,14 | 1895,84 | 536,581 | 399,639 | 9,17067 | 1,73042 | 200,141 | 197,52 | 201,489 | 295,096 | 306,4 | 249,807 | 250,371 | 814,858 | 804,6 | 796,322 | 597,863 | 453,865 | 441,141 | 475,341 | 64,53 | 3,52
2017-03-31 03:00:00 | 54,3 | 20,14 | 1915,78 | 533,32 | 395,356 | 9,18207 | 1,72929 | 200,598 | 192,068 | 199,13 | 295,096 | 306,4 | 250,326 | 251,725 | 807,233 | 799,858 | 787,602 | 583,345 | 471,183 | 459,126 | 473,237 | 64,53 | 3,52
2017-03-31 04:00:00 | 54,3 | 20,14 | 2460,16 | 559,403 | 399,793 | 8,95298 | 1,75394 | 198,874 | 195,48 | 200,704 | 295,096 | 306,4 | 249,988 | 249,791 | 804,308 | 796,692 | 801,99 | 439,081 | 445,389 | 455,623 | 427,031 | 65,68 | 2,47
2017-03-31 04:00:00 | 54,3 | 20,14 | 2520,34 | 550,027 | 397,236 | 9,00088 | 1,74871 | 199,512 | 196,238 | 198,867 | 295,096 | 306,4 | 249,901 | 249,768 | 786,757 | 786,382 | 790,257 | 456,504 | 451,877 | 442,61 | 458,83 | 65,68 | 2,47
2017-03-31 04:00:00 | 54,3 | 20,14 | 2556,64 | 557,877 | 398,616 | 9,12954 | 1,75659 | 200,197 | 195,774 | 200,385 | 295,096 | 306,4 | 250,046 | 248,893 | 803,933 | 808,254 | 817,784 | 455,388 | 466,899 | 434,445 | 453,969 | 65,68 | 2,47
2017-03-31 05:00:00 | 54,3 | 20,14 | 1795,42 | 560,626 | 399,247 | 9,58033 | 1,75827 | 205,25 | 193,424 | 199,641 | 295,096 | 306,4 | 253,151 | 249,364 | 803,755 | 796,7 | 706,052 | 414,888 | 410,461 | 428,511 | 463,929 | 65,17 | 1,78
2017-03-31 05:00:00 | 54,3 | 20,14 | 2061,36 | 560,694 | 401,762 | 9,55536 | 1,76224 | 198,978 | 193,016 | 201,017 | 295,096 | 306,4 | 249,829 | 250,441 | 804,037 | 796,763 | 815,376 | 607,129 | 578,277 | 506,874 | 597,29 | 65,17 | 1,78
2017-03-31 05:00:00 | 54,3 | 20,14 | 1882,4 | 552,561 | 400,679 | 9,5788 | 1,75601 | 205,172 | 197,376 | 199,564 | 295,096 | 306,4 | 251,912 | 251,57 | 797,316 | 805,977 | 786,51 | 360,489 | 393,94 | 462,15 | 425,382 | 65,17 | 1,78
2017-03-31 06:00:00 | 54,3 | 20,14 | 2131,89 | 547,869 | 395,985 | 9,59815 | 1,74519 | 200,792 | 195,99 | 198,658 | 295,096 | 306,4 | 249,791 | 248,68 | 793,503 | 788,665 | 797,194 | 420,389 | 376,592 | 367,512 | 355,742 | 66,49 | 1,91
2017-03-31 06:00:00 | 54,3 | 20,14 | 2374,77 | 562,284 | 400,764 | 9,8433 | 1,76215 | 199,951 | 195,391 | 198,654 | 295,096 | 306,4 | 249,883 | 252,393 | 805,224 | 800,409 | 798,749 | 297,41 | 438,618 | 462,85 | 395,528 | 66,49 | 1,91
2017-03-31 06:00:00 | 54,3 | 20,14 | 2143,25 | 536,341 | 395,038 | 9,57592 | 1,74002 | 200,524 | 196,826 | 198,967 | 295,096 | 306,4 | 250,565 | 248,979 | 803,721 | 793,535 | 790,864 | 524,039 | 469,395 | 465,492 | 506,24 | 66,49 | 1,91
2017-03-31 06:00:00 | 54,3 | 20,14 | 2124,77 | 541,672 | 404,414 | 9,60742 | 1,74734 | 200,391 | 190,8 | 199,918 | 295,096 | 306,4 | 251,065 | 247,994 | 800,681 | 805,146 | 796,39 | 412,295 | 429,829 | 477,073 | 407,997 | 66,49 | 1,91
2017-03-31 06:00:00 | 54,3 | 20,14 | 2358,25 | 564,867 | 400,154 | 9,84282 | 1,76314 | 199,951 | 201,038 | 199,933 | 295,096 | 306,4 | 250,087 | 248,281 | 785,773 | 807,224 | 809,532 | 289,728 | 456,21 | 468,505 | 443,791 | 66,49 | 1,91
2017-03-31 06:00:00 | 54,3 | 20,14 | 2330,17 | 554,07 | 398,856 | 9,72365 | 1,75225 | 200,745 | 194,305 | 201,21 | 295,096 | 306,4 | 250,089 | 247,246 | 835,7875 | 800,983 | 799,025 | 536,03 | 518,987 | 426,637 | 514,686 | 66,49 | 1,91
2017-03-31 06:00:00 | 54,3 | 20,14 | 2445,46 | 557,909 | 405,739 | 9,81973 | 1,75942 | 200,107 | 197,436 | 199,581 | 295,096 | 306,4 | 250,269 | 248,939 | 794,802 | 788,78 | 790,81 | 246,628 | 337,006 | 478,425 | 302,582 | 66,49 | 1,91
2017-03-31 06:00:00 | 54,3 | 20,14 | 2246,37 | 564,655 | 400,938 | 9,83697 | 1,76731 | 200,285 | 194,918 | 199,784 | 295,096 | 306,4 | 250,269 | 248,971 | 774,95 | 807,947 | 799,764 | 560,713 | 505,064 | 480,165 | 470,044 | 66,49 | 1,91
2017-03-31 07:00:00 | 59,72 | 9,22 | 2251,86 | 568,291 | 398,757 | 9,79733 | 1,77289 | 200,75 | 197,096 | 198,873 | 295,096 | 306,4 | 250,388 | 250,346 | 801,97 | 803,06 | 808,542 | 442,219 | 443,03 | 455,535 | 449,142 | 66,34 | 2,26
2017-03-31 07:00:00 | 59,72 | 9,22 | 2300,78 | 566,747 | 399,936 | 9,79041 | 1,77279 | 200,708 | 194,657 | 200,441 | 295,096 | 306,4 | 250,374 | 246,867 | 802,553 | 804,972 | 800,103 | 335,111 | 380,69 | 438,56 | 404,771 | 66,34 | 2,26
2017-03-31 07:00:00 | 59,72 | 9,22 | 1873,05 | 567,109 | 396,983 | 9,53012 | 1,78243 | 199,989 | 191,928 | 199,55 | 295,096 | 306,4 | 250,67 | 248,693 | 802,849 | 806,466 | 797,74 | 306,094 | 387,084 | 457,145 | 340,938 | 66,34 | 2,26
2017-03-31 08:00:00 | 59,72 | 9,22 | 1874,53 | 558,687 | 399,558 | 9,44438 | 1,76339 | 200,077 | 195,505 | 199,912 | 295,096 | 306,4 | 249,735 | 250,798 | 794,657 | 798,966 | 802,597 | 238,601 | 318,933 | 451,675 | 347,185 | 66,92 | 1,02
2017-03-31 08:00:00 | 59,72 | 9,22 | 2315,04 | 553,476 | 401,874 | 9,2057 | 1,75329 | 200,37 | 194,783 | 200,545 | 295,096 | 306,4 | 250,928 | 251,57 | 805,528 | 792,087 | 801,698 | 452,441 | 451,43 | 441,566 | 452,31 | 66,92 | 1,02
2017-03-31 08:00:00 | 59,72 | 9,22 | 2093,89 | 538,483 | 393,309 | 9,36468 | 1,74021 | 199,622 | 193,964 | 199,402 | 295,096 | 306,4 | 249,664 | 249,06 | 805,66 | 816,901 | 806,763 | 411,52 | 432,361 | 453,917 | 463,477 | 66,92 | 1,02
2017-03-31 09:00:00 | 59,72 | 9,22 | 2396,78 | 564,111 | 399,203 | 9,29789 | 1,77105 | 177,4859573067 | 177,8354345048 | 176,6556981318 | 295,096 | 306,4 | 250,029 | 249,252 | 795,56 | 797,262 | 799,645 | 497,763 | 401,338 | 448,429 | 472,004 | 67,44 | 1,06
2017-03-31 09:00:00 | 59,72 | 9,22 | 2070,98 | 563,785 | 401,108 | 9,49208 | 1,76465 | 177,4538441083 | 178,0323733104 | 176,8774021632 | 295,096 | 306,4 | 249,261 | 250,088 | 805,873 | 812,59 | 806,086 | 484,127 | 455,772 | 417,268 | 502,301 | 67,44 | 1,06
2017-03-31 09:00:00 | 59,72 | 9,22 | 2397,46 | 570,472 | 402,119 | 9,30337 | 1,77148 | 177,4846896804 | 177,843208405 | 176,6644496067 | 295,096 | 306,4 | 250,191 | 247,412 | 802,944 | 808,705 | 820,37 | 448,771 | 401,371 | 415,608 | 466,486 | 67,44 | 1,06
2017-03-31 10:00:00 | 59,72 | 9,22 | 1965,42 | 560,913 | 403,372 | 9,76905 | 1,76367 | 177,3803217858 | 178,4832595232 | 177,3849877089 | 295,096 | 306,4 | 248,467 | 250,239 | 802,961 | 795,31 | 786,15 | 437,387 | 429,731 | 471,009 | 454,378 | 67,44 | 1,06
2017-03-31 10:00:00 | 59,72 | 9,22 | 1878,91 | 567,627 | 399,902 | 9,62166 | 1,76639 | 177,4137026104 | 178,2785468174 | 177,1545322026 | 295,096 | 306,4 | 257,08 | 250,488 | 812,292 | 788,438 | 801,772 | 417,188 | 442,828 | 524,775 | 448,579 | 67,44 | 1,06
2017-03-31 10:00:00 | 59,72 | 9,22 | 2105,24 | 562,88 | 393,332 | 9,6283 | 1,76364 | 177,4259563308 | 178,2033991153 | 177,0699346116 | 295,096 | 306,4 | 250,124 | 252,359 | 799,237 | 806,964 | 803,23 | 468,849 | 442,584 | 503,018 | 453,225 | 67,44 | 1,06
2017-03-31 11:00:00 | 59,72 | 9,22 | 2137,37 | 564,832 | 399,481 | 9,80579 | 1,77002 | 177,3684906075 | 178,5558159253 | 177,4666681416 | 295,096 | 306,4 | 249,853 | 248,887 | 804,871 | 777,037 | 795,14 | 471,522 | 476,847 | 487,783 | 430,505 | 67,44 | 1,06
2017-03-31 11:00:00 | 59,72 | 9,22 | 301,4726410256 | 556,269 | 400,673 | 9,7936 | 1,75723 | 177,3017289583 | 178,9652413369 | 177,9275791544 | 295,096 | 306,4 | 257,397 | 248,845 | 806,037 | 798,372 | 785,76 | 449,4 | 441,526 | 491,625 | 412,123 | 67,44 | 1,06
2017-03-31 11:00:00 | 59,72 | 9,22 | 2407,83 | 552,907 | 397,082 | 9,74709 | 1,74668 | 177,2945457429 | 179,0092934382 | 177,9771708456 | 295,096 | 306,4 | 252,085 | 250,58 | 810,93 | 798,537 | 790,029 | 403,889 | 355,627 | 430,517 | 378,041 | 67,44 | 1,06
2017-03-31 12:00:00 | 59,72 | 9,22 | 1664,77 | 524,942 | 401,675 | 9,6073 | 1,7131 | 177,2391927299 | 179,3487537479 | 178,3593185841 | 295,096 | 306,4 | 254,674 | 250,463 | 812,632 | 803,65 | 799,026 | 418,589 | 391,363 | 442,335 | 412,22 | 66,9 | 1,44
2017-03-31 13:00:00 | 59,72 | 9,22 | 590,6853333333 | 494,066 | 396,921 | 9,42311 | 1,6781 | 177,1855298853 | 179,6778488572 | 178,7297976893 | 295,096 | 306,4 | 254,473 | 248,377 | 796,965 | 805,725 | 803,623 | 432,115 | 438,966 | 472,61 | 467,457 | 65,91 | 1,7
2017-03-31 13:00:00 | 59,72 | 9,22 | 537,8333333333 | 512,917 | 402,938 | 9,47115 | 1,69931 | 177,2007414003 | 179,5845620546 | 178,6247799902 | 295,096 | 306,4 | 251,42 | 250,614 | 788,314 | 805,033 | 801,185 | 400,832 | 437,895 | 444,726 | 437,98 | 65,91 | 1,7
2017-03-31 13:00:00 | 59,72 | 9,22 | 3197,55 | 490,249 | 399,023 | 9,42146 | 1,67147 | 177,1770790437 | 179,7296748587 | 178,7881408555 | 295,096 | 306,4 | 256,025 | 249,78 | 797,857 | 796,128 | 801,681 | 453,585 | 432,876 | 474,56 | 454,949 | 65,91 | 1,7
2017-03-31 14:00:00 | 59,72 | 9,22 | 2433,88 | 533,644 | 402,55525 | 9,39759 | 1,74212 | 177,0942607953 | 180,2375696731 | 179,359903884 | 295,096 | 306,4 | 252,769 | 250,452 | 797,058 | 791,24 | 804,283 | 475,84 | 445,499 | 426,711 | 463,289 | 65,45 | 1,74
2017-03-31 14:00:00 | 59,72 | 9,22 | 2206,58 | 541,224 | 401,047 | 9,36977 | 1,7344 | 177,1035567212 | 180,1805610715 | 179,2957264012 | 295,096 | 306,4 | 245,14 | 248,568 | 788,787 | 783,193 | 798,478 | 478,92 | 441,305 | 372,564 | 432,403 | 65,45 | 1,74
2017-03-31 16:00:00 | 59,72 | 9,22 | 2780,65 | 548,272 | 399,733 | 9,6475 | 1,74062 | 176,9573571603 | 181,077150897 | 180,305063176 | 295,096 | 306,4 | 246,886 | 249,338 | 803,336 | 795,696 | 810,42 | 454,164 | 446,234 | 397,067 | 449,304 | 65,09 | 2,27
2017-03-31 17:00:00 | 59,72 | 9,22 | 2080,29 | 449,082 | 401,032 | 9,68381 | 1,61381 | 176,8428482557 | 181,779393217 | 181,0956130777 | 295,096 | 306,4 | 248,793 | 251,851 | 792,641 | 800,829 | 803,942 | 431,489 | 438,388 | 430,628 | 468,262 | 64,03 | 3,11
2017-03-31 17:00:00 | 59,72 | 9,22 | 183,0323680473 | 520,935 | 402,137 | 9,51974 | 1,70757 | 176,8863700903 | 181,5124893094 | 180,7951457719 | 295,096 | 306,4 | 246,918 | 251,231 | 806,659 | 796,509 | 809,196 | 440,089 | 442,899 | 445,037 | 429,752 | 64,03 | 3,11
2017-03-31 17:00:00 | 59,72 | 9,22 | 354,6867846154 | 538,53 | 397,722 | 9,48216 | 1,73824 | 176,9058070261 | 181,393289506 | 180,6609564897 | 295,096 | 306,4 | 250,576 | 252,089 | 812,019 | 811,094 | 804,122 | 436,285 | 439,68 | 451,086 | 455,942 | 64,03 | 3,11
2017-03-31 18:00:00 | 59,72 | 9,22 | 2273,72 | 523,853 | 400,409 | 9,45618 | 1,70913 | 176,7731288119 | 182,2069577292 | 181,5769441986 | 295,096 | 306,4 | 250,891 | 250,016 | 792,212 | 811,326 | 817,435 | 449,215 | 452,814 | 456,715 | 455,912 | 64,03 | 3,11
2017-03-31 18:00:00 | 59,72 | 9,22 | 2136,33 | 469,429 | 395,873 | 9,58561 | 1,64674 | 176,8081998048 | 181,9918798231 | 181,334820059 | 295,096 | 306,4 | 247,771 | 249,627 | 784,501 | 810,024 | 814,842 | 460,857 | 460,59 | 468,384 | 465,406 | 64,03 | 3,11
2017-03-31 19:00:00 | 59,72 | 9,22 | 2120,93 | 549,316 | 390,306 | 9,65074 | 1,75641 | 176,6856626006 | 182,7433568444 | 182,1807959685 | 295,096 | 306,4 | 252,14 | 249,408 | 811,989 | 783,661 | 784,444 | 458,655 | 460,716 | 426,391 | 433,267 | 64,03 | 3,11
2017-03-31 19:00:00 | 59,72 | 9,22 | 2504,58 | 550,325 | 405,176 | 9,47749 | 1,73877 | 176,7384803611 | 182,4194443352 | 181,8161511799 | 295,096 | 306,4 | 245,808 | 250,827 | 789,631 | 808,631 | 807,063 | 465,354 | 453,106 | 464,09 | 459,645 | 64,03 | 3,11
2017-03-31 19:00:00 | 59,72 | 9,22 | 2438,87 | 549,901 | 400,476 | 9,51022 | 1,74111 | 176,732987314 | 182,4531312362 | 181,854074238 | 295,096 | 306,4 | 252,087 | 248,321 | 794,119 | 799,851 | 816,494 | 437,933 | 458,907 | 468,124 | 461,084 | 64,03 | 3,11
2017-03-31 20:00:00 | 59,72 | 9,22 | 936,8506666667 | 560,345 | 402,635 | 9,7583 | 1,76292 | 176,621858746 | 183,1346431556 | 182,6212868732 | 295,096 | 306,4 | 252,222 | 248,726 | 801,312 | 793,087 | 789,764 | 456,841 | 469,555 | 462,775 | 444,679 | 64,03 | 3,11
2017-03-31 20:00:00 | 59,72 | 9,22 | 2187,5 | 549,56 | 405,692 | 9,65187 | 1,75196 | 176,6463661869 | 182,9843477513 | 182,4520916912 | 295,096 | 306,4 | 250,091 | 252,341 | 793,72 | 793,462 | 803,095 | 447,937 | 442,692 | 441,368 | 438,551 | 64,03 | 3,11
2017-03-31 21:00:00 | 59,72 | 9,22 | 2363,65 | 575,279 | 407,385 | 9,81244 | 1,77715 | 176,5893230056 | 183,3341732612 | 182,8459080629 | 295,096 | 306,4 | 248,612 | 250,437 | 805,402 | 803,376 | 798,531 | 492,392 | 523,196 | 501,726 | 517,216 | 64,03 | 3,11
2017-03-31 21:00:00 | 59,72 | 9,22 | 140,6048888889 | 565,186 | 396,68 | 9,83061 | 1,77681 | 176,5593225177 | 183,5181555665 | 183,0530263029 | 295,096 | 306,4 | 247,632 | 247,632 | 793,274 | 801,465 | 791,521 | 509,375 | 499,008 | 559,499 | 471,201 | 64,03 | 3,11
2017-03-31 22:00:00 | 59,72 | 9,22 | 2164,83 | 569,403 | 393,814 | 9,55107 | 1,77718 | 176,490025616 | 183,9431287786 | 183,5314402655 | 295,096 | 306,4 | 248,67 | 249,066 | 791,399 | 801,155 | 807,619 | 442,404 | 445,343 | 450,278 | 440,01 | 64,03 | 3,11
2017-03-31 22:00:00 | 59,72 | 9,22 | 2234,31 | 573,814 | 396,158 | 9,52316 | 1,77487 | 176,4794620639 | 184,0079112804 | 183,6043692232 | 295,096 | 306,4 | 249,805 | 250,275 | 788,94 | 790,159 | 801,033 | 474,852 | 463,465 | 443,52 | 461,662 | 64,03 | 3,11
2017-03-31 22:00:00 | 59,72 | 9,22 | 2234,38 | 571,678 | 403,324 | 9,61635 | 1,77721 | 176,5162232252 | 183,782468174 | 183,3505764503 | 295,096 | 306,4 | 249,319 | 249,287 | 813,903 | 795,185 | 803,653 | 454,122 | 463,032 | 470,187 | 440,433 | 64,03 | 3,11
2017-03-31 23:00:00 | 59,72 | 9,22 | 2057,68 | 566,213 | 398,99 | 9,31276 | 1,77636 | 176,4287570139 | 184,3188672893 | 183,9544282203 | 295,096 | 306,4 | 249,867 | 250,331 | 782,158 | 796,174 | 800,939 | 461,902 | 457,735 | 459,844 | 467,159 | 64,03 | 3,11
2017-03-31 23:00:00 | 59,72 | 9,22 | 1971,67 | 565,955 | 397,612 | 9,3207 | 1,77303 | 176,4186160039 | 184,381058491 | 184,0244400197 | 295,096 | 306,4 | 250,708 | 248,458 | 803,933 | 800,818 | 800,021 | 464,087 | 453,914 | 459,45 | 471,415 | 64,03 | 3,11
2017-03-31 23:00:00 | 59,72 | 9,22 | 2209,92 | 565,959 | 399,619 | 9,31826 | 1,76168 | 176,4097426202 | 184,4354757926 | 184,0857003442 | 295,096 | 306,4 | 250,902 | 252,582 | 801,457 | 792,204 | 793,131 | 456,751 | 462,078 | 440,467 | 458,768 | 64,03 | 3,11
2017-04-01 00:00:00 | 59,72 | 9,22 | 2310,06 | 567,426 | 399,836 | 9,72739 | 1,77024 | 176,3138255672 | 185,0237009093 | 184,7478952802 | 295,096 | 306,4 | 254,343 | 254,048 | 809,209 | 782,273 | 777,371 | 455,358 | 448,155 | 422,44 | 471,778 | 64,03 | 3,11
2017-04-01 00:00:00 | 59,72 | 9,22 | 2681,27 | 542,603 | 401,278 | 9,52222 | 1,74445 | 176,3607277385 | 184,7360666011 | 184,424090708 | 295,096 | 306,4 | 250,488 | 247,888 | 800,784 | 805,071 | 801,837 | 441,192 | 452,316 | 450,335 | 443,217 | 64,03 | 3,11
2017-04-01 00:00:00 | 59,72 | 9,22 | 2264,05 | 559,737 | 398,252 | 9,59296 | 1,76028 | 176,3412908026 | 184,8552664045 | 184,5582799902 | 295,096 | 306,4 | 249,365 | 246,997 | 800,435 | 797,583 | 790,141 | 442,688 | 456,084 | 442,828 | 418,784 | 64,03 | 3,11
2017-04-01 00:00:00 | 59,72 | 9,22 | 2371,49 | 535,838 | 397,314 | 9,50559 | 1,7295 | 176,3704462064 | 184,6764666994 | 184,3569960669 | 295,096 | 306,4 | 246,332 | 249,793 | 814,711 | 812,839 | 816,385 | 451,758 | 455,037 | 432,975 | 432,442 | 64,03 | 3,11
2017-04-01 01:00:00 | 59,72 | 9,22 | 2137,19 | 578,404 | 401,183 | 9,82463 | 1,77436 | 176,2457962918 | 185,4409002212 | 185,2175577679 | 295,096 | 306,4 | 251,568 | 250,467 | 803,746 | 803,828 | 805,205 | 461,13 | 459,467 | 459,702 | 438,17 | 64,03 | 3,11
2017-04-01 01:00:00 | 59,72 | 9,22 | 2638,31 | 574,694 | 403,17 | 9,80743 | 1,78318 | 176,2981915101 | 185,119579012 | 184,8558301377 | 295,096 | 306,4 | 250,792 | 253,37 | 806,97 | 797,5 | 807,053 | 456,609 | 527,32 | 470,031 | 525,529 | 64,03 | 3,11
2017-04-01 01:00:00 | 59,72 | 9,22 | 2257,27 | 580,187 | 404,837 | 9,85724 | 1,78824 | 176,2707262747 | 185,2880135168 | 185,0454454277 | 295,096 | 306,4 | 249,852 | 246,776 | 802,519 | 793,535 | 810,975 | 466,876 | 460,104 | 430,83 | 430,023 | 64,03 | 3,11
2017-04-01 01:00:00 | 59,72 | 9,22 | 2731,38 | 580,214 | 398,46 | 9,828 | 1,78736 | 176,2935435472 | 185,1480833129 | 184,8879188791 | 295,096 | 306,4 | 251,405 | 249,208 | 791,202 | 799,631 | 791,932 | 463,554 | 424,201 | 475,069 | 411,855 | 64,03 | 3,11
2017-04-01 01:00:00 | 59,72 | 9,22 | 2659,7 | 568,93 | 399,474 | 9,80066 | 1,78204 | 176,2994591364 | 185,1118051118 | 184,8470786627 | 295,096 | 306,4 | 250,785 | 250,886 | 807,843 | 796,857 | 802,981 | 470,282 | 490,978 | 451,256 | 503,693 | 64,03 | 3,11
2017-04-01 02:00:00 | 59,72 | 9,22 | 1991,47 | 569,043 | 399,264 | 9,66811 | 1,76924 | 176,1984715784 | 185,7311258294 | 185,5442794985 | 295,096 | 306,4 | 249,886 | 249,412 | 794,406 | 792,685 | 792,611 | 442,648 | 443,291 | 428,309 | 456,402 | 64,03 | 3,11
2017-04-01 02:00:00 | 59,72 | 9,22 | 2356,82 | 574,831 | 396,465 | 9,60467 | 1,77498 | 176,1828375213 | 185,8270039322 | 185,6522143559 | 295,096 | 306,4 | 248,05 | 250,021 | 807,198 | 806,566 | 794,42 | 440,45 | 449,717 | 461,814 | 459,039 | 64,03 | 3,11
2017-04-01 03:00:00 | 59,72 | 9,22 | 497,3205306122 | 568,381 | 398,52 | 9,34169 | 1,77486 | 176,0966389363 | 186,3556291472 | 186,2473146509 | 295,096 | 306,4 | 251,367 | 250,685 | 801,282 | 799,259 | 789,737 | 466,245 | 462,126 | 431,154 | 470,131 | 64,03 | 3,11
2017-04-01 03:00:00 | 59,72 | 9,22 | 2395,81 | 570,171 | 398,142 | 9,32276 | 1,77553 | 176,1241041718 | 186,1871946424 | 186,0576993609 | 295,096 | 306,4 | 250,235 | 246,134 | 795,627 | 809,183 | 807,802 | 462,308 | 456,22 | 441,564 | 445,318 | 64,03 | 3,11
2017-04-01 03:00:00 | 59,72 | 9,22 | 2364,56 | 570,356 | 397,61 | 9,32299 | 1,77561 | 176,1236816297 | 186,1897859425 | 186,0606165192 | 295,096 | 306,4 | 250,967 | 246,999 | 799,87 | 803,695 | 808,946 | 447,168 | 453,551 | 454,113 | 457,347 | 64,03 | 3,11
2017-04-01 03:00:00 | 59,72 | 9,22 | 2219,14 | 570,571 | 391,249 | 9,4335 | 1,7695 | 176,1498792388 | 186,0291253379 | 185,879752704 | 295,096 | 306,4 | 252,136 | 248,919 | 811,454 | 802,565 | 802,488 | 454,071 | 446,23 | 489,113 | 434,231 | 64,03 | 3,11
2017-04-01 03:00:00 | 59,72 | 9,22 | 1084,9940816327 | 571,591 | 398,465 | 9,3667 | 1,77196 | 176,1042446938 | 186,3089857459 | 186,1948058014 | 295,096 | 306,4 | 251,055 | 255,216 | 799,216 | 791,58 | 807,208 | 452,512 | 443,704 | 439,222 | 410,305 | 64,03 | 3,11
2017-04-01 04:00:00 | 59,72 | 9,22 | 2304,34 | 576,817 | 403,974 | 9,41841 | 1,78678 | 176,0176235667 | 186,840202261 | 186,7928232547 | 295,096 | 306,4 | 251,762 | 254,515 | 801,911 | 796,749 | 800,857 | 421,136 | 436,683 | 488,01 | 473,181 | 64,03 | 3,11
2017-04-01 04:00:00 | 59,72 | 9,22 | 2314,8 | 564,286 | 399,292 | 9,29352 | 1,7641 | 176,0624130276 | 186,5655244532 | 186,4836044739 | 295,096 | 306,4 | 251,497 | 249,39 | 810,01 | 805,295 | 796,789 | 447,809 | 457,624 | 450,989 | 455,93 | 64,03 | 3,11
2017-04-01 05:00:00 | 59,72 | 9,22 | 2501,7 | 575,003 | 404,284 | 9,59446 | 1,78091 | 175,9702988534 | 187,1304278693 | 187,1195449853 | 295,096 | 306,4 | 250,231 | 253,963 | 793,274 | 798,633 | 809,295 | 467,478 | 443,302 | 417,665 | 418,406 | 64,03 | 3,11
2017-04-01 06:00:00 | 59,72 | 9,22 | 2086,59 | 570,286 | 400,802 | 9,68344 | 1,77925 | 175,922551598 | 187,4232447776 | 187,4491838741 | 295,096 | 306,4 | 249,528 | 254,654 | 787,904 | 803,576 | 811,322 | 451,684 | 440,699 | 461,914 | 441,108 | 64,03 | 3,11
2017-04-01 07:00:00 | 59,72 | 9,22 | 1030,1639545455 | 569,35 | 393,906 | 9,4549 | 1,77584 | 187,297 | 202,638 | 200,132 | 295,096 | 306,4 | 250,269 | 252,634 | 798,693 | 806,761 | 797,077 | 443,944 | 457,403 | 466,307 | 424,913 | 64,03 | 3,11
2017-04-01 07:00:00 | 59,72 | 9,22 | 2722,73 | 579,224 | 400,018 | 9,35806 | 1,78526 | 175,8152259088 | 188,0814349963 | 188,1901420846 | 295,096 | 306,4 | 249,873 | 252,932 | 801,282 | 810,449 | 801,433 | 419,05 | 452,424 | 466,978 | 470,744 | 64,03 | 3,11
2017-04-01 07:00:00 | 59,72 | 9,22 | 2320,7 | 572,778 | 403,354 | 9,42087 | 1,78963 | 175,8363530129 | 187,9518699926 | 188,0442841691 | 295,096 | 306,4 | 247,751 | 249,284 | 794,745 | 797,999 | 808,182 | 446,233 | 448,325 | 449,211 | 466,831 | 64,03 | 3,11
2017-04-01 08:00:00 | 59,72 | 9,22 | 1287,2126622517 | 392,647 | 400,179 | 9,32682 | 1,53665 | 199,965 | 200,841 | 200,81 | 295,096 | 306,4 | 249,829 | 249,445 | 802,889 | 801,179 | 796,088 | 448,489 | 453,494 | 423,738 | 439,41 | 64,03 | 3,11
2017-04-01 08:00:00 | 59,72 | 9,22 | 112,3328555556 | 355,591 | 398,086 | 9,28654 | 1,5206688462 | 199,128 | 242,452 | 199,783 | 295,096 | 306,4 | 249,198 | 250,484 | 801,682 | 815,367 | 804,362 | 449,135 | 436,831 | 439,586 | 464,449 | 64,03 | 3,11
2017-04-01 08:00:00 | 59,72 | 9,22 | 634,2230794702 | 551,884 | 401,01 | 9,41429 | 1,7417 | 198,413 | 199,835 | 201,919 | 295,096 | 306,4 | 249,667 | 253,115 | 785,859 | 797,943 | 807,918 | 429,36 | 451,812 | 459,055 | 419,945 | 64,03 | 3,11
2017-04-01 09:00:00 | 59,72 | 9,22 | 2022,4 | 451,005 | 399,023 | 9,34967 | 1,61342 | 200,375 | 202,102 | 197,958 | 295,096 | 306,4 | 249,617 | 248,314 | 803,879 | 787,388 | 803,249 | 361,689 | 434,766 | 482,028 | 500,494 | 64,03 | 3,11
2017-04-01 09:00:00 | 59,72 | 9,22 | 1871,28 | 427,63 | 405,07 | 9,39387 | 1,59156 | 199,951 | 203,539 | 200,425 | 295,096 | 306,4 | 249,829 | 250,737 | 805,656 | 795,322 | 798,352 | 445,047 | 436,61 | 448,399 | 414,905 | 64,03 | 3,11
2017-04-01 09:00:00 | 59,72 | 9,22 | 2133,09 | 354,567 | 402,208 | 9,25315 | 1,522025 | 199,957 | 202,426 | 201,27 | 295,096 | 306,4 | 249,887 | 253,657 | 801,506 | 799,08 | 806,842 | 452,273 | 424,972 | 411,263 | 413,086 | 64,03 | 3,11
2017-04-01 09:00:00 | 59,72 | 9,22 | 2152,48 | 321,895 | 402,264 | 9,15921 | 1,5216776923 | 199,951 | 197,821 | 201,489 | 295,096 | 306,4 | 250,269 | 248,8 | 812,622 | 796,086 | 785,655 | 471,404 | 439,439 | 467,519 | 445,273 | 64,03 | 3,11
2017-04-01 10:00:00 | 59,72 | 9,22 | 2066,24 | 524,121 | 401,276 | 8,95238 | 1,71307 | 200,058 | 202,172 | 199,913 | 295,096 | 306,4 | 249,867 | 251,003 | 806,864 | 802,908 | 801,899 | 427,607 | 375,867 | 485,341 | 401,765 | 64,03 | 3,11
2017-04-01 11:00:00 | 59,72 | 9,22 | 2095,28 | 552,496 | 398,519 | 9,06168 | 1,74615 | 200,079 | 201,724 | 200,37 | 295,096 | 306,4 | 250,836 | 249,022 | 811,35 | 803,507 | 783,854 | 405,778 | 372,19 | 368,533 | 405,199 | 64,03 | 3,11
2017-04-01 11:00:00 | 59,72 | 9,22 | 1997,73 | 549,499 | 404,385 | 9,03449 | 1,73406 | 200,117 | 205,908 | 199,292 | 295,096 | 306,4 | 250,227 | 252,187 | 791,355 | 827,872 | 812,682 | 454,623 | 255,619 | 491,264 | 395,059 | 64,03 | 3,11
2017-04-01 12:00:00 | 59,72 | 9,22 | 2187,07 | 553,696 | 399,523 | 9,10234 | 1,75397 | 200,111 | 199,928 | 199,155 | 295,096 | 306,4 | 249,989 | 248,873 | 803,473 | 801,266 | 805,302 | 438,891 | 385,904 | 372,98 | 390,044 | 64,03 | 3,11
2017-04-01 12:00:00 | 59,72 | 9,22 | 1886,47 | 556,314 | 397,365 | 9,35035 | 1,74878 | 199,512 | 199,19 | 199,442 | 295,096 | 306,4 | 249,829 | 252,798 | 788,534 | 812,558 | 795,13 | 446,517 | 448,887 | 447,081 | 469,204 | 64,03 | 3,11
2017-04-01 12:00:00 | 59,72 | 9,22 | 2173 | 563,064 | 402,637 | 9,13103 | 1,75913 | 200,335 | 198,637 | 198,768 | 295,096 | 306,4 | 249,447 | 251,111 | 803,322 | 801,291 | 787,253 | 451,355 | 454,602 | 447,569 | 491,146 | 64,03 | 3,11
2017-04-01 12:00:00 | 59,72 | 9,22 | 243,051 | 542,756 | 398,588 | 9,29716 | 1,75471 | 199,731 | 203,06 | 199,512 | 295,096 | 306,4 | 249,917 | 249,6 | 795,52 | 801,914 | 801,411 | 456,252 | 412,801 | 466,231 | 393,479 | 64,03 | 3,11
2017-04-01 13:00:00 | 59,72 | 9,22 | 2002,49 | 559,643 | 406,468 | 9,32375 | 1,75587 | 200,056 | 199,898 | 202,26 | 295,096 | 306,4 | 250,172 | 249,937 | 822,581 | 804,9 | 813,351 | 408,043 | 408,591 | 398,296 | 447,047 | 64,03 | 3,11
2017-04-01 13:00:00 | 59,72 | 9,22 | 2007,8 | 571,426 | 399,723 | 9,39744 | 1,77749 | 200,654 | 195,99 | 198,544 | 295,096 | 306,4 | 250,232 | 250,183 | 795,682 | 794,85 | 787,646 | 478,207 | 441,426 | 478,168 | 450,894 | 64,03 | 3,11
2017-04-01 13:00:00 | 59,72 | 9,22 | 2193,14 | 564,108 | 397,027 | 9,3822 | 1,77446 | 199,087 | 199,526 | 197,974 | 295,096 | 306,4 | 249,829 | 248,302 | 807,872 | 803,759 | 803,569 | 449,101 | 476,103 | 443,332 | 443,632 | 64,03 | 3,11
2017-04-01 14:00:00 | 59,72 | 9,22 | 2112,36 | 577,406 | 397,325 | 9,47943 | 1,78127 | 198,848 | 200,938 | 201,733 | 295,096 | 306,4 | 250,665 | 250,327 | 799,183 | 804,815 | 786,084 | 528,702 | 580,1 | 509,581 | 500,43 | 64,03 | 3,11
2017-04-01 14:00:00 | 59,72 | 9,22 | 1403,0739090909 | 579,224 | 400,113 | 9,54566 | 1,78629 | 201,366 | 203,102 | 199,072 | 295,096 | 306,4 | 249,987 | 249,198 | 805,243 | 802,985 | 805,362 | 450,391 | 472 | 457,548 | 433,837 | 64,03 | 3,11
2017-04-01 14:00:00 | 59,72 | 9,22 | 1347,8158636364 | 580,438 | 399,612 | 9,54496 | 1,78633 | 200,178 | 202,595 | 199,072 | 295,096 | 306,4 | 250,195 | 248,804 | 797,446 | 807,505 | 809,678 | 448,577 | 470,944 | 460,745 | 433,865 | 64,03 | 3,11
2017-04-01 14:00:00 | 59,72 | 9,22 | 2014,47 | 572,029 | 396,679 | 9,48422 | 1,78224 | 199,088 | 198,585 | 198,837 | 295,096 | 306,4 | 250,771 | 248,981 | 797,024 | 801,827 | 811,639 | 419,992 | 401,613 | 462,835 | 485,218 | 64,03 | 3,11
2017-04-01 14:00:00 | 59,72 | 9,22 | 1939,28 | 547,866 | 398,192 | 9,45143 | 1,75041 | 200,648 | 201,376 | 200,549 | 295,096 | 306,4 | 248,95 | 249,572 | 804,887 | 801,818 | 777,04 | 473,181 | 463,325 | 428,566 | 460,742 | 64,03 | 3,11
2017-04-01 14:00:00 | 59,72 | 9,22 | 3069,97 | 581,217 | 401,891 | 9,54085 | 1,78566 | 200,617 | 201,721 | 201,929 | 295,096 | 306,4 | 250,021 | 249,94 | 768,713 | 800,348 | 782,561 | 499,183 | 523,52 | 469,468 | 498,839 | 64,03 | 3,11
2017-04-01 15:00:00 | 59,72 | 9,22 | 2065,17 | 513,843 | 400,102 | 9,22562 | 1,69229 | 199,356 | 196,006 | 199,345 | 295,096 | 306,4 | 250,814 | 252,18 | 806,858 | 802,492 | 794,352 | 460,804 | 453,821 | 442,095 | 469,715 | 64,03 | 3,11
2017-04-01 15:00:00 | 59,72 | 9,22 | 2044,77 | 518,122 | 399,378 | 9,14075 | 1,70165 | 199,893 | 203,783 | 201,171 | 295,096 | 306,4 | 249,153 | 250,406 | 812,793 | 798,782 | 796,745 | 438,908 | 460,598 | 481,929 | 470,323 | 64,03 | 3,11
2017-04-01 15:00:00 | 59,72 | 9,22 | 2603,83 | 511,375 | 403,567 | 9,34588 | 1,69466 | 200,391 | 199,796 | 199,192 | 295,096 | 306,4 | 248,487 | 249,557 | 804,131 | 799,631 | 808,394 | 474,988 | 423,529 | 454,809 | 434,605 | 64,03 | 3,11
2017-04-01 15:00:00 | 59,72 | 9,22 | 2060,55 | 506,815 | 398,504 | 9,20786 | 1,69149 | 199,674 | 199,588 | 202,148 | 295,096 | 306,4 | 250,125 | 249,293 | 814,073 | 800,812 | 785,057 | 427,516 | 448,358 | 429,713 | 468,204 | 64,03 | 3,11
2017-04-01 15:00:00 | 59,72 | 9,22 | 2148,94 | 515,268 | 394,422 | 9,08082 | 1,70298 | 199,839 | 198,504 | 199,893 | 295,096 | 306,4 | 250,54 | 250,445 | 798,533 | 790,47 | 801,381 | 447,711 | 447,516 | 447,937 | 450,05 | 64,03 | 3,11
2017-04-01 15:00:00 | 59,72 | 9,22 | 2617,06 | 517,085 | 402,054 | 9,35376 | 1,69438 | 200,991 | 197,289 | 198,43 | 295,096 | 306,4 | 249,99 | 250,396 | 807,812 | 798,48 | 792,646 | 447,597 | 464,076 | 441,578 | 474,915 | 64,03 | 3,11
2017-04-01 16:00:00 | 59,72 | 9,22 | 2724,94 | 557,068 | 402,915 | 9,25109 | 1,75771 | 200,442 | 195,943 | 198,469 | 295,096 | 306,4 | 250,32 | 250,049 | 801,843 | 794,719 | 796,617 | 303,615 | 330,248 | 464,009 | 430,818 | 64,03 | 3,11
2017-04-01 17:00:00 | 59,72 | 9,22 | 2228,53 | 546,049 | 397,848 | 9,34256 | 1,75039 | 200,318 | 199,289 | 199,585 | 295,096 | 306,4 | 249,014 | 249,682 | 813,957 | 803,541 | 776,939 | 311,575 | 440,245 | 449,717 | 451,907 | 64,03 | 3,11
2017-04-01 17:00:00 | 59,72 | 9,22 | 2259,06 | 544,26 | 397,904 | 9,33986 | 1,75037 | 200,215 | 203,194 | 199,629 | 295,096 | 306,4 | 247,303 | 249,201 | 800,009 | 801,06 | 788,636 | 312,655 | 442,83 | 452,089 | 457,446 | 64,03 | 3,11
2017-04-01 17:00:00 | 59,72 | 9,22 | 2298,68 | 548,364 | 395,533 | 9,32823 | 1,75037 | 200,086 | 202,484 | 198,633 | 295,096 | 306,4 | 247,088 | 249,425 | 814,506 | 793,535 | 796,782 | 369,4 | 430,284 | 459,633 | 443,358 | 64,03 | 3,11
2017-04-01 17:00:00 | 59,72 | 9,22 | 2203,13 | 559,692 | 397,266 | 9,38799 | 1,75285 | 199,731 | 198,412 | 201,708 | 295,096 | 306,4 | 253,125 | 248,952 | 812,793 | 807,129 | 799,075 | 387,5 | 430,16 | 457,008 | 452,441 | 64,03 | 3,11
2017-04-01 17:00:00 | 59,72 | 9,22 | 1495,74 | 541,276 | 395,444 | 9,3576 | 1,75062 | 199,789 | 196,961 | 199,57 | 295,096 | 306,4 | 245,702 | 251,061 | 812,249 | 800,726 | 796,682 | 289,08 | 469,529 | 444,954 | 443,445 | 64,03 | 3,11
2017-04-01 18:00:00 | 59,72 | 9,22 | 2623,75 | 561,199 | 397,405 | 9,44436 | 1,7523 | 199,581 | 199,73 | 201,187 | 295,096 | 306,4 | 249,787 | 250,155 | 793,414 | 795,654 | 802,564 | 190,9512222222 | 422,778 | 460,247 | 449,75 | 64,03 | 3,11
2017-04-01 18:00:00 | 59,72 | 9,22 | 2453,6 | 576,172 | 397,866 | 9,62158 | 1,78179 | 198,86 | 203,851 | 201,905 | 295,096 | 306,4 | 250,049 | 247,636 | 796,886 | 802,582 | 809,282 | 325,696 | 418,092 | 439,898 | 433,243 | 64,03 | 3,11
2017-04-01 19:00:00 | 59,72 | 9,22 | 2756,87 | 576,608 | 402,19 | 9,67794 | 1,7771 | 199,941 | 198,884 | 199,512 | 295,096 | 306,4 | 249,84 | 250,446 | 796,61 | 790,865 | 773,074 | 202,028 | 442,408 | 434,393 | 433,655 | 64,03 | 3,11
2017-04-01 19:00:00 | 59,72 | 9,22 | 2871,82 | 574,082 | 398,229 | 9,69077 | 1,78804 | 198,398 | 198,827 | 199,512 | 295,096 | 306,4 | 249,39 | 251,133 | 804,048 | 750,371 | 848,395 | 356,874 | 366,113 | 469,491 | 387,351 | 64,03 | 3,11
2017-04-01 19:00:00 | 59,72 | 9,22 | 2236,09 | 578,478 | 403,769 | 9,66628 | 1,77844 | 200,495 | 200,256 | 199,627 | 295,096 | 306,4 | 249,829 | 252,674 | 793,854 | 801,715 | 800,199 | 296,933 | 449,525 | 456,654 | 448,445 | 64,03 | 3,11
2017-04-01 19:00:00 | 59,72 | 9,22 | 2198,98 | 573,205 | 398,37 | 9,70192 | 1,77366 | 199,89 | 204,971 | 199,606 | 295,096 | 306,4 | 249,642 | 251,063 | 808,104 | 803,966 | 811,135 | 273,335 | 467,122 | 454,035 | 438,495 | 64,03 | 3,11
2017-04-01 19:00:00 | 59,72 | 9,22 | 1210,13 | 576,312 | 402,082 | 9,687 | 1,78376 | 199,634 | 201,955 | 201,831 | 295,096 | 306,4 | 250,928 | 251,097 | 790,389 | 801,465 | 816,826 | 198,682 | 460,822 | 454,591 | 437,423 | 64,03 | 3,11
2017-04-01 19:00:00 | 59,72 | 9,22 | 2833,98 | 572,51 | 397,852 | 9,69173 | 1,78846 | 197,974 | 195,996 | 199,512 | 295,096 | 306,4 | 249,39 | 250,708 | 797,278 | 768,613 | 834,146 | 393,359 | 345,891 | 468,769 | 398,369 | 64,03 | 3,11
2017-04-01 20:00:00 | 59,72 | 9,22 | 2729,45 | 533,291 | 403,26 | 9,50359 | 1,72962 | 200,099 | 192,7 | 199,456 | 295,096 | 306,4 | 249,757 | 251,52 | 781,181 | 810,078 | 840,582 | 292,183 | 424,999 | 462,645 | 413,767 | 64,03 | 3,11
2017-04-01 20:00:00 | 59,72 | 9,22 | 2528,03 | 529,098 | 400,534 | 9,45289 | 1,73358 | 199,872 | 201,997 | 200,04 | 295,096 | 306,4 | 249,829 | 250,066 | 801,375 | 799,792 | 801,039 | 539,782 | 461,09 | 442,507 | 465,537 | 64,03 | 3,11
2017-04-01 20:00:00 | 59,72 | 9,22 | 2572,5 | 561,151 | 407,301 | 9,63492 | 1,76881 | 199,882 | 201,332 | 202,532 | 295,096 | 306,4 | 248,977 | 249,527 | 809,038 | 788,479 | 784,431 | 312,922 | 433,172 | 451,04 | 448,648 | 64,03 | 3,11
2017-04-01 21:00:00 | 59,72 | 9,22 | 1924,76 | 543,229 | 397,161 | 9,39244 | 1,74026 | 200,323 | 201,405 | 201,317 | 295,096 | 306,4 | 250,65 | 249,782 | 797,826 | 802,651 | 799,086 | 471,697 | 428,087 | 463,265 | 442,313 | 64,03 | 3,11
2017-04-01 21:00:00 | 59,72 | 9,22 | 2350,91 | 548,868 | 410,412 | 9,34019 | 1,72003 | 199,918 | 201,895 | 199,648 | 295,096 | 306,4 | 249,862 | 252,972 | 801,047 | 796,97 | 796,964 | 394,171 | 460,328 | 445,885 | 439,367 | 64,03 | 3,11
2017-04-01 22:00:00 | 59,72 | 9,22 | 2446,43 | 489,141 | 401,049 | 9,55626 | 1,66476 | 199,768 | 200,647 | 201,617 | 295,096 | 306,4 | 249,554 | 250,693 | 801,207 | 797,214 | 785,755 | 483,477 | 618,6181219512 | 635,8909076923 | 618,3712666667 | 64,03 | 3,11
2017-04-01 23:00:00 | 59,72 | 9,22 | 2249,48 | 581,798 | 406,747 | 9,62833 | 1,75312 | 199,951 | 197,203 | 198,837 | 295,096 | 306,4 | 248,758 | 251,112 | 804,221 | 796,295 | 795,582 | 445,838 | 451,25 | 378,181 | 450,184 | 64,03 | 3,11
2017-04-01 23:00:00 | 59,72 | 9,22 | 1892,39 | 553,101 | 397,353 | 9,51814 | 1,75431 | 199,879 | 198,457 | 199,028 | 295,096 | 306,4 | 250,269 | 249,39 | 796,927 | 804,07 | 788,176 | 446,097 | 449,382 | 472,129 | 465,739 | 64,03 | 3,11
2017-04-02 00:00:00 | 59,72 | 9,22 | 1826,21 | 562,616 | 395,069 | 9,35671 | 1,76944 | 199,319 | 202,497 | 200,931 | 295,096 | 306,4 | 249,408 | 253,015 | 811,96 | 806,564 | 795,344 | 471,794 | 444,754 | 492,233 | 434,209 | 64,03 | 3,11
2017-04-02 00:00:00 | 59,72 | 9,22 | 946,2476666667 | 565,207 | 403,132 | 9,37315 | 1,76887 | 199,878 | 199,601 | 200,598 | 295,096 | 306,4 | 249,76 | 249,972 | 796,539 | 796,967 | 800,204 | 454,016 | 445,889 | 499,461 | 449,754 | 64,03 | 3,11
2017-04-02 00:00:00 | 59,72 | 9,22 | 2132,52 | 567,313 | 396,474 | 9,34313 | 1,77352 | 199,628 | 200,685 | 198,657 | 295,096 | 306,4 | 250,776 | 250,022 | 795,912 | 799,697 | 789,26 | 494,664 | 461,718 | 382,913 | 459,92 | 64,03 | 3,11
2017-04-02 00:00:00 | 59,72 | 9,22 | 2147,54 | 542,697 | 396,883 | 9,42752 | 1,75524 | 199,512 | 199,908 | 201,9 | 295,096 | 306,4 | 248,994 | 249,044 | 784,282 | 790,187 | 792,386 | 403,643 | 443,766 | 505,151 | 456,983 | 64,03 | 3,11
2017-04-02 01:00:00 | 59,72 | 9,22 | 173,7668720629 | 558,222 | 397,837 | 9,34763 | 1,75806 | 200,11 | 198,617 | 198,465 | 295,096 | 306,4 | 250,11 | 246,517 | 795,204 | 796,149 | 804,243 | 167,1163777778 | 446,584 | 475,267 | 447,761 | 64,03 | 3,11
2017-04-02 01:00:00 | 59,72 | 9,22 | 146,9332927233 | 551,148 | 400,194 | 9,35906 | 1,75806 | 200,39 | 197,095 | 201,047 | 295,096 | 306,4 | 250,489 | 252,241 | 783,294 | 794,109 | 799,086 | 170,7890444444 | 421,394 | 336,795 | 461,821 | 64,03 | 3,11
2017-04-02 01:00:00 | 59,72 | 9,22 | 150,5111033019 | 551,595 | 399,336 | 9,35753 | 1,75806 | 200,229 | 197,256 | 199,116 | 295,096 | 306,4 | 250,972 | 249,346 | 801,983 | 798,671 | 806,197 | 170,2993555556 | 450,429 | 461,863 | 461,417 | 64,03 | 3,11
2017-04-02 02:00:00 | 59,72 | 9,22 | 602,6954390244 | 487,315 | 389,645 | 9,23987 | 1,66774 | 199,925 | 200,508 | 199,718 | 295,096 | 306,4 | 250,307 | 251,304 | 799,984 | 797,596 | 797,581 | 173,5160684932 | 454,485 | 456,505 | 440,172 | 64,03 | 3,11
2017-04-02 02:00:00 | 59,72 | 9,22 | 2469,5 | 471,138 | 404,805 | 9,23415 | 1,5371004255 | 199,951 | 198,765 | 200,812 | 295,096 | 306,4 | 250,403 | 250,286 | 778,748 | 815,677 | 751,493 | 181,101 | 378,809 | 438,786 | 401,802 | 64,03 | 3,11
2017-04-02 02:00:00 | 59,72 | 9,22 | 1148,89 | 490,565 | 395,037 | 9,24549 | 1,67586 | 199,657 | 197,517 | 198,633 | 295,096 | 306,4 | 249,92 | 253,873 | 789,584 | 801,185 | 803,943 | 172,2299315069 | 434,943 | 455,59 | 443,464 | 64,03 | 3,11
2017-04-02 02:00:00 | 59,72 | 9,22 | 2189,1 | 479,247 | 400,026 | 9,23496 | 1,58198 | 199,888 | 199,521 | 200,474 | 295,096 | 306,4 | 249,404 | 249,854 | 795,107 | 773,803 | 832,857 | 184,7705555556 | 430,114 | 453,268 | 375,09 | 64,03 | 3,11
2017-04-02 03:00:00 | 59,72 | 9,22 | 2139,26 | 549,436 | 402,465 | 9,47444 | 1,74214 | 200,017 | 192,009 | 199,654 | 295,096 | 306,4 | 250,653 | 247,061 | 788,686 | 807,276 | 803,209 | 372,138 | 395,557 | 460,263 | 433,821 | 64,03 | 3,11
2017-04-02 04:00:00 | 59,72 | 9,22 | 938,637 | 550,997 | 400,571 | 9,59817 | 1,75273 | 200,179 | 197,625 | 198,974 | 295,096 | 306,4 | 249,933 | 249,604 | 793,893 | 801,018 | 802,624 | 168,9598575581 | 449,534 | 452,277 | 457,809 | 64,03 | 3,11
2017-04-02 04:00:00 | 59,72 | 9,22 | 1697,51 | 571,392 | 406,055 | 9,63308 | 1,76728 | 200,25 | 202,775 | 200,727 | 295,096 | 306,4 | 250,708 | 249,217 | 795,659 | 800,656 | 799,003 | 172,2497267442 | 472,534 | 450,726 | 457,736 | 64,03 | 3,11
2017-04-02 04:00:00 | 59,72 | 9,22 | 2496,9 | 556,977 | 400,931 | 9,6202 | 1,76346 | 200,012 | 205,083 | 201,263 | 295,096 | 306,4 | 250,488 | 249,54 | 798,515 | 791,778 | 791,984 | 171,191247093 | 453,288 | 458,357 | 452,733 | 64,03 | 3,11
2017-04-02 04:00:00 | 59,72 | 9,22 | 1,32791 | 565,017 | 402,059 | 9,62964 | 1,76507 | 199,802 | 198,044 | 199,591 | 295,096 | 306,4 | 249,6 | 250,183 | 800,622 | 801,333 | 803,414 | 172,4499796512 | 440,722 | 448,591 | 439,256 | 64,03 | 3,11
2017-04-02 05:00:00 | 59,72 | 9,22 | 969,3261818182 | 326,0758947368 | 386,5209473684 | 9,44821 | 1,534342766 | 199,989 | 199,299 | 199,512 | 295,096 | 306,4 | 248,618 | 248,466 | 838,697 | 814,5848 | 881,4178 | 479,296 | 459,792 | 431,002 | 433,301 | 64,03 | 3,11
2017-04-02 05:00:00 | 59,72 | 9,22 | 388,04601875 | 564,966 | 396,017 | 9,60641 | 1,76265 | 199,758 | 200,349 | 200,092 | 295,096 | 306,4 | 249,829 | 249,237 | 790,952 | 793,311 | 802,871 | 173,6228895349 | 457,263 | 439,332 | 456,93 | 64,03 | 3,11
2017-04-02 05:00:00 | 59,72 | 9,22 | 599,1535555556 | 510,616 | 407,095 | 9,535 | 1,69932 | 199,886 | 201,374 | 199,171 | 295,096 | 306,4 | 249,406 | 247,256 | 811,605 | 801,043 | 798,164 | 175,7684563953 | 446,585 | 479,995 | 453,541 | 64,03 | 3,11
2017-04-02 06:00:00 | 59,72 | 9,22 | 2780,52 | 517,856 | 402,126 | 9,5675 | 1,70636 | 199,781 | 205,599 | 199,221 | 295,096 | 306,4 | 250,488 | 246,192 | 800,393 | 806,117 | 797,2 | 214,021 | 452,988 | 440,071 | 430,982 | 64,03 | 3,11
2017-04-02 06:00:00 | 59,72 | 9,22 | 2651,65 | 455,259 | 402,573 | 9,42676 | 1,63091 | 199,295 | 200,901 | 198,788 | 295,096 | 306,4 | 250,414 | 247,112 | 795,367 | 795,911 | 815,17 | 485,309 | 470,825 | 460,063 | 453,703 | 64,03 | 3,11
2017-04-02 07:00:00 | 56,73 | 12,73 | 1754,7 | 401,0788888889 | 403,695 | 9,7133 | 1,5373121951 | 199,909 | 200,931 | 198,591 | 295,096 | 306,4 | 246,818 | 247,983 | 846,8820714286 | 810,7526 | 836,9018709677 | 456,919 | 414,483 | 437,901 | 405,034 | 64,03 | 3,11
2017-04-02 07:00:00 | 56,73 | 12,73 | 3115,11 | 542,387 | 402,27 | 9,74342 | 1,73367 | 199,951 | 199,867 | 200,947 | 295,096 | 306,4 | 251,29 | 245,112 | 794,681 | 804,97 | 786,446 | 460,267 | 461,691 | 456,481 | 469,819 | 64,03 | 3,11
2017-04-02 08:00:00 | 56,73 | 12,73 | 2575,3 | 547,358 | 402,751 | 9,48528 | 1,73418 | 200,197 | 199,803 | 198,439 | 295,096 | 306,4 | 253,39 | 248,608 | 804,844 | 798,25 | 786,539 | 465,736 | 454,463 | 465,512 | 441,544 | 64,6366481994 | 2,8690027701
2017-04-02 08:00:00 | 56,73 | 12,73 | 2584,24 | 547,53 | 400,916 | 9,47457 | 1,74507 | 200,391 | 197,619 | 201,45 | 295,096 | 306,4 | 248,995 | 249,627 | 791,155 | 797,198 | 794,236 | 480,459 | 449,509 | 448,72 | 452,686 | 64,5840720222 | 2,8898891967
2017-04-02 08:00:00 | 56,73 | 12,73 | 1929,52 | 568,401 | 398,382 | 9,54976 | 1,7764 | 198,1 | 197,441 | 201,929 | 295,096 | 306,4 | 250,522 | 249,39 | 796,622 | 793,402 | 786,083 | 367,396 | 474,158 | 442,404 | 447,414 | 64,3373684211 | 2,9878947368
2017-04-02 08:00:00 | 56,73 | 12,73 | 2535,4 | 556,166 | 401,53 | 9,48281 | 1,73632 | 200,02 | 199,754 | 202,114 | 295,096 | 306,4 | 253,779 | 247,378 | 802,028 | 793,372 | 789,004 | 444,849 | 455,938 | 454,519 | 442,254 | 64,6245152355 | 2,8738227147
2017-04-02 09:00:00 | 56,73 | 12,73 | 2111,75 | 547,368 | 400,433 | 9,4953 | 1,74976 | 200,039 | 199,773 | 202,324 | 295,096 | 306,4 | 249,917 | 250,883 | 808,588 | 807,12 | 786,668 | 491,716 | 458,013 | 340,396 | 454,439 | 65,2958725762 | 2,6071191136
2017-04-02 09:00:00 | 56,73 | 12,73 | 391,8052857143 | 547,898 | 402,123 | 9,48828 | 1,75409 | 199,152 | 201,899 | 198,508 | 295,096 | 306,4 | 250,022 | 253,223 | 800,842 | 801,204 | 805,17 | 283,7942 | 358,863 | 462,231 | 352,483 | 65,1300554017 | 2,6729916898
2017-04-02 10:00:00 | 56,73 | 12,73 | 2218,74 | 559,933 | 398,257 | 9,47884 | 1,76305 | 200,258 | 201,666 | 198,633 | 295,096 | 306,4 | 250,488 | 249,218 | 792,273 | 802,029 | 807,695 | 460,614 | 458,25 | 345,534 | 468,768 | 65,49 | 2,53
2017-04-02 10:00:00 | 56,73 | 12,73 | 2222,98 | 576,852 | 397,232 | 9,64893 | 1,77643 | 199,279 | 199,889 | 201,916 | 295,096 | 306,4 | 250,281 | 253,909 | 808,117 | 811,515 | 801,14 | 387,792 | 458,612 | 352,346 | 452,93 | 65,49 | 2,53
2017-04-02 10:00:00 | 56,73 | 12,73 | 2280,04 | 573,985 | 400,559 | 9,59073 | 1,77588 | 199,399 | 199,602 | 201,728 | 295,096 | 306,4 | 251,312 | 250,176 | 810,914 | 799,018 | 808,281 | 470,671 | 414,149 | 561,415 | 460,116 | 65,49 | 2,53
2017-04-02 10:00:00 | 56,73 | 12,73 | 2204,94 | 309,3803846154 | 402,18 | 9,65796 | 1,78028 | 200,399 | 198,886 | 201,365 | 295,096 | 306,4 | 250,057 | 251,172 | 848,0785454545 | 814,4835789474 | 840,5944545455 | 640,4366 | 488,326 | 537,949 | 510,408 | 65,49 | 2,53
2017-04-02 11:00:00 | 56,73 | 12,73 | 2485,6 | 567,606 | 395,133 | 9,65556 | 1,77457 | 199,785 | 201,998 | 201,89 | 295,096 | 306,4 | 250,269 | 251,814 | 789,438 | 809,414 | 798,165 | 177,4515 | 543,077 | 540,609 | 499,058 | 66,32 | 1,45
2017-04-02 11:00:00 | 56,73 | 12,73 | 2252,58 | 552,682 | 400,497 | 9,6667 | 1,75498 | 200,61 | 202,44 | 198,722 | 295,096 | 306,4 | 250,269 | 249,3 | 791,501 | 804,575 | 793,682 | 203,609 | 459,354 | 544,546 | 461,746 | 66,32 | 1,45
2017-04-02 12:00:00 | 56,73 | 12,73 | 2698,44 | 572,115 | 402,829 | 9,43545 | 1,77909 | 201,587 | 197,613 | 201,389 | 295,096 | 306,4 | 250,027 | 249,401 | 658,471 | 799,099 | 801,5 | 409,594 | 464,398 | 489,533 | 446,529 | 66,02 | 1,18
2017-04-02 12:00:00 | 56,73 | 12,73 | 3255,54 | 584,179 | 402,367 | 9,37883 | 1,79245 | 245,654 | 252,608 | 250,307 | 295,096 | 306,4 | 244,684 | 250,391 | 639,675 | 659,668 | 600,394 | 372,258 | 430,539 | 439,396 | 442,25 | 66,02 | 1,18
2017-04-02 12:00:00 | 56,73 | 12,73 | 2154,36 | 582,347 | 412,534 | 9,25604 | 1,78532 | 249,878 | 254,136 | 251,312 | 295,096 | 306,4 | 250,553 | 250,695 | 650,467 | 644,229 | 604,51 | 484,136 | 441,075 | 454,756 | 494,946 | 66,02 | 1,18
2017-04-02 12:00:00 | 56,73 | 12,73 | 3086,46 | 582,402 | 403,049 | 9,35521 | 1,79449 | 247,1 | 249,925 | 250,107 | 295,096 | 306,4 | 248,65 | 250,719 | 636,564 | 650,234 | 599,753 | 473,973 | 471,933 | 512,274 | 446,893 | 66,02 | 1,18
2017-04-02 13:00:00 | 56,73 | 12,73 | 3033,69 | 574,199 | 405,897 | 9,2428 | 1,77123 | 249,052 | 253,598 | 249,018 | 295,096 | 306,4 | 253,843 | 249,948 | 644,267 | 651,759 | 599,439 | 474,654 | 465,09 | 480,717 | 494,527 | 66 | 2,02
2017-04-02 13:00:00 | 56,73 | 12,73 | 2775,52 | 528,881 | 404,253 | 9,37137 | 1,70969 | 251,351 | 246,794 | 249,852 | 295,096 | 306,4 | 247,526 | 248,649 | 653,211 | 646,102 | 596,324 | 420,761 | 467,516 | 478,102 | 437,585 | 66 | 2,02
2017-04-02 13:00:00 | 56,73 | 12,73 | 2506,01 | 529,102 | 403,005 | 9,34668 | 1,7044 | 250,396 | 247,281 | 248,775 | 295,096 | 306,4 | 249,549 | 250,357 | 655,303 | 649,74 | 598,053 | 453,923 | 443,805 | 479,089 | 441,963 | 66 | 2,02
2017-04-02 14:00:00 | 56,73 | 12,73 | 2923,79 | 576,661 | 407,541 | 9,53132 | 1,76074 | 250,126 | 249,657 | 249,489 | 295,096 | 306,4 | 249,95 | 249,411 | 643,236 | 662,746 | 613,435 | 445,112 | 450,728 | 396,809 | 420,594 | 66,02 | 1,41
2017-04-02 15:00:00 | 56,73 | 12,73 | 2395,41 | 648,345 | 403,5842307692 | 9,70238 | 1,75852 | 250,404 | 250,066 | 251,554 | 295,096 | 306,4 | 250,25 | 251,256 | 643,339 | 599,545 | 581,14 | 553,215 | 481,883 | 472,187 | 480,543 | 65,53 | 1,58
2017-04-02 15:00:00 | 56,73 | 12,73 | 602,509 | 559,553 | 394,949 | 9,7181 | 1,76494 | 251,995 | 252,667 | 248,725 | 295,096 | 306,4 | 252,678 | 251,423 | 650,89 | 642,208 | 580,155 | 361,606 | 462,926 | 461,579 | 431,468 | 65,53 | 1,58
2017-04-02 15:00:00 | 56,73 | 12,73 | 2770,91 | 568,777 | 399,966 | 9,71175 | 1,76814 | 249,426 | 250,094 | 249,368 | 295,096 | 306,4 | 249,481 | 250,096 | 638,445 | 653,491 | 614,323 | 488,328 | 448,062 | 510,892 | 444,027 | 65,53 | 1,58
2017-04-02 15:00:00 | 56,73 | 12,73 | 2188,25 | 660,76 | 408,97525 | 9,67511 | 1,77598 | 252,574 | 247,699 | 247,719 | 295,096 | 306,4 | 244,54 | 249,931 | 631,188 | 633,954 | 565,097 | 408,358 | 350,309 | 485,87 | 318,35 | 65,53 | 1,58
2017-04-02 15:00:00 | 56,73 | 12,73 | 2165,38 | 597,22 | 408,9548333333 | 9,67657 | 1,7758 | 252,369 | 250,718 | 248,49 | 295,096 | 306,4 | 245,696 | 250,3 | 643,341 | 640,173 | 570,637 | 396,339 | 341,066 | 471,92 | 310,508 | 65,53 | 1,58
2017-04-02 16:00:00 | 60,23 | 8,51 | 2345,7 | 576,172 | 395,508 | 9,516 | 1,78202 | 250,269 | 245,215 | 251,807 | 295,096 | 306,4 | 249,829 | 249,17 | 662,146 | 641,738 | 636,67 | 449,609 | 421,898 | 486,691 | 461,821 | 66,53 | 1
2017-04-02 17:00:00 | 60,23 | 8,51 | 2469,57 | 579,172 | 403,019 | 9,35673 | 1,78953 | 249,978 | 250,213 | 249,39 | 295,096 | 306,4 | 249,647 | 249,09 | 651,355 | 643,69 | 595,183 | 555,166 | 468,198 | 499,193 | 450,978 | 65,64 | 2,57
2017-04-02 17:00:00 | 60,23 | 8,51 | 2561,14 | 568,968 | 405,383 | 9,50543 | 1,78174 | 251,16 | 249,528 | 251,769 | 295,096 | 306,4 | 249,444 | 250,214 | 645,692 | 656,317 | 608,944 | 400,76 | 461,032 | 483,405 | 463,913 | 65,64 | 2,57
2017-04-02 18:00:00 | 60,23 | 8,51 | 2511,67 | 571,804 | 394,29 | 9,63292 | 1,78658 | 250,002 | 256,661 | 251,367 | 295,096 | 306,4 | 250,257 | 250,173 | 648,445 | 639,981 | 592,14 | 519,592 | 443,117 | 275,417 | 452,347 | 66,32 | 1,04
2017-04-02 18:00:00 | 60,23 | 8,51 | 2367,87 | 576,782 | 396,536 | 9,70793 | 1,78284 | 248,807 | 254,511 | 251,367 | 295,096 | 306,4 | 250,423 | 250,914 | 656,998 | 654,731 | 583,31 | 502,958 | 454,484 | 487,445 | 435,765 | 66,32 | 1,04
2017-04-02 18:00:00 | 60,23 | 8,51 | 2491,44 | 572,51 | 405,044 | 9,75822 | 1,78214 | 252,166 | 249,15 | 250,029 | 295,096 | 306,4 | 249,909 | 251,048 | 620,743 | 647,042 | 612,585 | 406,756 | 453,395 | 500,283 | 456,154 | 66,32 | 1,04
2017-04-02 18:00:00 | 60,23 | 8,51 | 2448,25 | 577,085 | 399,367 | 9,7759 | 1,78177 | 249,279 | 248,62 | 249,318 | 295,096 | 306,4 | 250,195 | 250,268 | 662,121 | 643,722 | 607,435 | 514,351 | 450,829 | 462,553 | 452,262 | 66,32 | 1,04
2017-04-02 19:00:00 | 60,23 | 8,51 | 2580,64 | 556,207 | 400,523 | 9,78105 | 1,75541 | 249,932 | 248,082 | 249,427 | 295,096 | 306,4 | 249,932 | 250,383 | 650,771 | 646,666 | 623,181 | 417,127 | 442,073 | 497,904 | 452,459 | 66,3 | 1,54
2017-04-02 19:00:00 | 60,23 | 8,51 | 1936,86 | 558,731 | 398,672 | 9,81236 | 1,76866 | 249,009 | 250,645 | 248,989 | 295,096 | 306,4 | 249,668 | 252,953 | 682,018 | 651,995 | 580,471 | 431,927 | 446,94 | 517,128 | 448,694 | 66,3 | 1,54
2017-04-02 19:00:00 | 60,23 | 8,51 | 2501,58 | 543,429 | 394,576 | 9,73776 | 1,74518 | 249,773 | 256,114 | 251,8 | 295,096 | 306,4 | 249,829 | 249,879 | 650,635 | 644,085 | 575,244 | 499,994 | 457,894 | 500,29 | 411,791 | 66,3 | 1,54
2017-04-02 19:00:00 | 60,23 | 8,51 | 2473,94 | 554,678 | 403,084 | 9,75126 | 1,74834 | 249,829 | 251,895 | 250,46 | 295,096 | 306,4 | 249,963 | 251,003 | 653,638 | 642,62 | 626,248 | 403,183 | 469,335 | 422,374 | 463,475 | 66,3 | 1,54
2017-04-02 20:00:00 | 60,23 | 8,51 | 2807,78 | 538,203 | 402,419 | 9,69909 | 1,72434 | 250,269 | 244,772 | 251,245 | 295,096 | 306,4 | 249,829 | 249,739 | 632,17 | 593,846 | 622,668 | 214,55 | 281,486 | 483,886 | 278,185 | 65,88 | 1,56
2017-04-02 20:00:00 | 60,23 | 8,51 | 2188,97 | 522,466 | 396,306 | 9,67858 | 1,71941 | 249,327 | 304,032 | 250,864 | 295,096 | 306,4 | 249,924 | 251,962 | 621,459 | 592,628 | 589,328 | 384,06 | 364,538 | 453,444 | 379,037 | 65,88 | 1,56
2017-04-02 20:00:00 | 60,23 | 8,51 | 2073,72 | 492,595 | 391,581 | 9,56363 | 1,68874 | 249,409 | 247,397 | 249,39 | 295,096 | 306,4 | 249,404 | 249,859 | 597,634 | 573,483 | 567,377 | 517,574 | 420,017 | 505,273 | 416,465 | 65,88 | 1,56
2017-04-02 21:00:00 | 60,23 | 8,51 | 2436,37 | 557,213 | 399,259 | 9,49843 | 1,7477 | 250,225 | 249,66 | 249,786 | 295,096 | 306,4 | 249,476 | 249,872 | 597,847 | 610,02 | 638,765 | 427,201 | 375,736 | 367,004 | 405,015 | 64,74 | 3,84
2017-04-02 21:00:00 | 60,23 | 8,51 | 1725,64 | 553,299 | 406,45 | 9,54191 | 1,74646 | 249,456 | 254,091 | 250,191 | 295,096 | 306,4 | 250,145 | 249,936 | 591,749 | 604,475 | 605,012 | 377,752 | 400,981 | 478,133 | 408,991 | 64,74 | 3,84
2017-04-02 21:00:00 | 60,23 | 8,51 | 1838,65 | 551,431 | 401,463 | 9,50245 | 1,75922 | 250,128 | 252,489 | 251,25 | 295,096 | 306,4 | 250,431 | 250,279 | 609,404 | 602,676 | 595,218 | 337,331 | 400,674 | 341,699 | 404,523 | 64,74 | 3,84
2017-04-02 21:00:00 | 60,23 | 8,51 | 1879,78 | 556,061 | 405,267 | 9,4997 | 1,75709 | 250,003 | 252,549 | 249,62 | 295,096 | 306,4 | 249,875 | 249,111 | 594,87 | 597,768 | 601,966 | 438,294 | 408,763 | 231,756 | 385,651 | 64,74 | 3,84
2017-04-02 21:00:00 | 60,23 | 8,51 | 2541,31 | 543,61 | 398,86 | 9,51884 | 1,7453 | 249,829 | 248,036 | 248,388 | 295,096 | 306,4 | 249,829 | 249,492 | 602,692 | 605,291 | 592,451 | 357,975 | 408,821 | 297,724 | 383,818 | 64,74 | 3,84
2017-04-02 21:00:00 | 60,23 | 8,51 | 1863,2621806452 | 559,581 | 410,55 | 9,45043 | 1,73863 | 251,206 | 247,335 | 249,39 | 295,096 | 306,4 | 249,869 | 249,452 | 582,759 | 584,12 | 587,863 | 310,239 | 304,901 | 467,74 | 278,612 | 64,74 | 3,84
2017-04-02 22:00:00 | 60,23 | 8,51 | 2612,02 | 562,706 | 398,072 | 9,5127 | 1,76124 | 249,829 | 244,544 | 250,804 | 295,096 | 306,4 | 249,253 | 250,474 | 808,255 | 217,0588888889 | 795,639 | 380,958 | 418,9 | 479,741 | 421,332 | 64,91 | 3,26
2017-04-02 22:00:00 | 60,23 | 8,51 | 1964,83 | 566,404 | 397,854 | 9,56149 | 1,76588 | 249,829 | 250,492 | 248,95 | 295,096 | 306,4 | 250,488 | 250,928 | 820,265 | 216,9686111111 | 816,875 | 419,913 | 437,87 | 468,23 | 413,823 | 64,91 | 3,26
2017-04-02 23:00:00 | 60,23 | 8,51 | 990,6111428571 | 569,122 | 403,392 | 9,72834 | 1,69191 | 249,964 | 249,544 | 250,319 | 295,096 | 306,4 | 250,278 | 251,734 | 797,415 | 716,4589724864 | 770,313 | 296,415 | 397,894 | 440,67 | 357,794 | 64,94 | 3,38
2017-04-02 23:00:00 | 60,23 | 8,51 | 2816,12 | 542,424 | 399,734 | 9,67948 | 1,52845125 | 250,771 | 252,247 | 249,609 | 295,096 | 306,4 | 249,044 | 249,955 | 747,032 | 716,1891841033 | 710,675 | 476,064 | 376,814 | 470,629 | 419,98 | 64,94 | 3,38
2017-04-03 00:00:00 | 60,23 | 8,51 | 3263,48 | 570,721 | 395,765 | 9,77209 | 1,78203 | 249,579 | 249,621 | 250,007 | 295,096 | 306,4 | 250,269 | 250,341 | 801,886 | 718,9012673234 | 793,484 | 415,557 | 401,576 | 399,746 | 407,92 | 63,78 | 4,42
2017-04-03 00:00:00 | 60,23 | 8,51 | 396,0952380952 | 575,093 | 398,008 | 9,71304 | 1,78735 | 250,589 | 245,188 | 249,086 | 295,096 | 306,4 | 250,421 | 250,926 | 798,614 | 719,4124453125 | 806,048 | 431,062 | 471,163 | 468,639 | 469,152 | 63,78 | 4,42
2017-04-03 00:00:00 | 60,23 | 8,51 | 3371,09 | 567,627 | 399,023 | 9,78865 | 1,7801 | 250,049 | 245,654 | 251,147 | 295,096 | 306,4 | 250,252 | 251,147 | 793,274 | 718,5888807745 | 796,917 | 264,453 | 261,621 | 332,675 | 316,709 | 63,78 | 4,42
2017-04-03 00:00:00 | 60,23 | 8,51 | 3381,67 | 572,319 | 404,653 | 9,77719 | 1,78168 | 250,333 | 247,166 | 249,04 | 295,096 | 306,4 | 250,229 | 249,339 | 796,043 | 718,844469769 | 808,794 | 389,458 | 384,438 | 391 | 426,574 | 63,78 | 4,42
2017-04-03 00:00:00 | 60,23 | 8,51 | 392,4868095238 | 579,393 | 401,517 | 9,72022 | 1,78699 | 249,558 | 248,305 | 249,39 | 295,096 | 306,4 | 250,207 | 249,143 | 798,863 | 719,3698471467 | 796,664 | 423,215 | 516,307 | 470,605 | 524,573 | 63,78 | 4,42
2017-04-03 00:00:00 | 60,23 | 8,51 | 3364,98 | 567,983 | 404,453 | 9,781 | 1,78124 | 250,561 | 252,406 | 251,171 | 295,096 | 306,4 | 250,014 | 250,708 | 800,781 | 718,7734728261 | 793,507 | 431,401 | 354,745 | 439,664 | 377,235 | 63,78 | 4,42
2017-04-03 00:00:00 | 60,23 | 8,51 | 2049,07 | 571,377 | 403,521 | 9,57668 | 1,78475 | 249,861 | 253,154 | 249,94 | 295,096 | 306,4 | 250,3 | 248,998 | 798,031 | 720,3638043478 | 796,5 | 298,224 | 253,769 | 392,848 | 316,573 | 63,78 | 4,42
2017-04-03 00:00:00 | 60,23 | 8,51 | 2853,09 | 571,617 | 402,021 | 9,72979 | 1,78633 | 250,639 | 247,948 | 250,556 | 295,096 | 306,4 | 250,218 | 249,503 | 796,69 | 719,3130495924 | 793,666 | 470,576 | 553,421 | 474,76 | 540,332 | 63,78 | 4,42
2017-04-03 01:00:00 | 55,66 | 14,66 | 2805,36 | 559,864 | 399,102 | 9,46778 | 1,76355 | 249,841 | 253,619 | 250,098 | 295,096 | 306,4 | 249,945 | 251,342 | 597,38 | 721,868939538 | 599,628 | 392,104 | 398,475 | 417,126 | 394,386 | 63,27 | 4,1776340111
2017-04-03 02:00:00 | 55,66 | 14,66 | 2356,54 | 556,03 | 401,135 | 9,74871 | 1,75528 | 249,878 | 249,5 | 249,297 | 295,096 | 306,4 | 249,632 | 249,462 | 603,974 | 723,6722618886 | 602,39 | 411,943 | 415,195 | 385,686 | 409,374 | 62,6 | 3,8278558226
2017-04-03 02:00:00 | 55,66 | 14,66 | 2372,5 | 555,44 | 398,546 | 9,74258 | 1,75493 | 249,617 | 253,592 | 248,959 | 295,096 | 306,4 | 249,829 | 249,185 | 617,85 | 723,6438631114 | 592,718 | 391,529 | 423,161 | 438,777 | 466,563 | 62,6 | 3,8333641405
2017-04-03 03:00:00 | 55,66 | 14,66 | 2544,66 | 578,583 | 399,287 | 10,0344 | 1,77788 | 250,184 | 250,01 | 250,307 | 295,096 | 306,4 | 250,164 | 249,659 | 600,049 | 726,1145567255 | 578,789 | 483,503 | 428,931 | 323,711 | 432,285 | 63,0325966851 | 3,3541404806
2017-04-03 03:00:00 | 55,66 | 14,66 | 2321,5 | 572,101 | 392,757 | 9,77133 | 1,77402 | 250,394 | 246,573 | 251,147 | 295,096 | 306,4 | 250,541 | 249,651 | 579,966 | 728,1024711277 | 629,942 | 434,234 | 517,728 | 498,85 | 502,459 | 65,2756906077 | 2,9685582255
2017-04-03 03:00:00 | 55,66 | 14,66 | 2835,3 | 575,193 | 399,358 | 9,99592 | 1,78161 | 250,298 | 248,962 | 251,43 | 295,096 | 306,4 | 250,02 | 249,713 | 604,849 | 726,4837408288 | 618,936 | 430,49 | 391,157 | 427,867 | 421,539 | 63,4491712707 | 3,2825323475
2017-04-03 04:00:00 | 55,66 | 14,66 | 2456,16 | 548,961 | 404,385 | 9,56385 | 1,72351 | 249,648 | 249,036 | 250,928 | 295,096 | 306,4 | 250,243 | 249,699 | 626,146 | 730,431170856 | 619,656 | 373,839 | 402,34 | 478,353 | 479,732 | 65,5 | 2,93
2017-04-03 04:00:00 | 55,66 | 14,66 | 2559,78 | 546,36 | 394,866 | 9,58041 | 1,73799 | 250,488 | 251,381 | 248,979 | 295,096 | 306,4 | 249,886 | 248,617 | 586,572 | 730,1471830842 | 630,456 | 513,093 | 468,876 | 531,713 | 553,304 | 65,5 | 2,93
2017-04-03 04:00:00 | 55,66 | 14,66 | 2367,67 | 533,14 | 408,026 | 9,55108 | 1,71069 | 250,324 | 247,742 | 249,885 | 295,096 | 306,4 | 250,378 | 249,995 | 596,956 | 730,6299622962 | 628,977 | 291,518 | 276,765 | 414,426 | 305,127 | 65,5 | 2,93
2017-04-03 05:00:00 | 55,66 | 14,66 | 894,126 | 534,668 | 401,082 | 9,71972 | 1,73996 | 249,831 | 244,196 | 250,383 | 295,096 | 306,4 | 250,048 | 250,481 | 588,316 | 733,1574534647 | 621,036 | 389,266 | 396,555 | 456,028 | 395,308 | 64,86 | 3,96
2017-04-03 05:00:00 | 55,66 | 14,66 | 2269,25 | 494,995 | 398,659 | 9,54476 | 1,68382 | 250,553 | 251,217 | 250,456 | 295,096 | 306,4 | 250,301 | 250,392 | 586,736 | 731,1269408967 | 618,009 | 432,502 | 396,509 | 452,666 | 410,918 | 64,86 | 3,96
2017-04-03 05:00:00 | 55,66 | 14,66 | 2637,81 | 536,79 | 406,231 | 9,7407 | 1,73925 | 249,451 | 248,66 | 249,666 | 295,096 | 306,4 | 249,891 | 249,768 | 579,555 | 732,9018644701 | 620,344 | 363,87 | 350,125 | 403,883 | 389,707 | 64,86 | 3,96
2017-04-03 06:00:00 | 55,66 | 14,66 | 2237,73 | 528,659 | 399,14 | 9,44258 | 1,72784 | 249,715 | 255,572 | 249,503 | 295,096 | 306,4 | 250,325 | 250,969 | 588,134 | 735,2731623641 | 606,976 | 398,316 | 396,287 | 509,21 | 381,503 | 66,04 | 2,36
2017-04-03 06:00:00 | 55,66 | 14,66 | 2105,67 | 543,252 | 397,303 | 9,47846 | 1,73093 | 249,441 | 248,59 | 249,077 | 295,096 | 306,4 | 250,269 | 249,586 | 592,791 | 735,0175733696 | 607,959 | 390,774 | 397,781 | 436,891 | 395,199 | 66,04 | 2,36
2017-04-03 06:00:00 | 55,66 | 14,66 | 2290,66 | 530,981 | 399,987 | 9,42508 | 1,72811 | 249,811 | 246,6 | 249,265 | 295,096 | 306,4 | 250,41 | 249,477 | 587,491 | 735,3725580842 | 611,008 | 413,856 | 408,893 | 402,694 | 410,439 | 66,04 | 2,36
2017-04-03 06:00:00 | 55,66 | 14,66 | 2159,7 | 530,702 | 399,979 | 9,47757 | 1,7273 | 249,912 | 245,467 | 250,873 | 295,096 | 306,4 | 250,269 | 252,737 | 594,391 | 735,0743709239 | 613,407 | 373,84 | 399,657 | 445,025 | 382,438 | 66,04 | 2,36
2017-04-03 06:00:00 | 55,66 | 14,66 | 2125,26 | 547,481 | 395,476 | 9,48131 | 1,75475 | 250,448 | 250,67 | 249,57 | 295,096 | 306,4 | 248,89 | 250,549 | 590,257 | 734,6625886549 | 617,25 | 406,145 | 395,956 | 321,492 | 395,806 | 66,04 | 2,36
2017-04-03 07:00:00 | 54,38 | 17,41 | 924,2663478261 | 565,862 | 405,269 | 9,39073 | 1,76177 | 250,28 | 250,118 | 250,974 | 295,096 | 306,4 | 250,234 | 253,889 | 590,522 | 737,1474816576 | 611,424 | 414,15 | 398,303 | 433,764 | 403,796 | 66,07 | 1,96
2017-04-03 07:00:00 | 54,38 | 17,41 | 173,4043333333 | 553,925 | 399,107 | 9,37497 | 1,74994 | 249,797 | 251,907 | 250,456 | 295,096 | 306,4 | 250,393 | 252,442 | 586,995 | 737,9000492527 | 600,743 | 407,762 | 407,194 | 378,584 | 405,917 | 66,07 | 1,96
2017-04-03 07:00:00 | 54,38 | 17,41 | 1355,46 | 557,321 | 400,622 | 9,37198 | 1,75378 | 250,463 | 252,549 | 250,748 | 295,096 | 306,4 | 249,465 | 250,344 | 586,542 | 737,7296565897 | 610,478 | 395,364 | 398,983 | 447,442 | 416,035 | 66,07 | 1,96
2017-04-03 08:00:00 | 54,38 | 17,41 | 2047,25 | 518,683 | 401,082 | 9,39258 | 1,70491 | 249,436 | 252,733 | 251,528 | 295,096 | 306,4 | 251,165 | 249,23 | 704,2179298246 | 739,163794837 | 612,01 | 409,661 | 373,132 | 466,779 | 396,356 | 64,05 | 3,86
2017-04-03 08:00:00 | 54,38 | 17,41 | 1790,22 | 522,992 | 398,236 | 9,39258 | 1,71151 | 250,049 | 251,079 | 249,21 | 295,096 | 306,4 | 250,333 | 251,659 | 636,9147719298 | 738,9508040082 | 585,094 | 434,351 | 488,433 | 520,218 | 448,476 | 64,05 | 3,86
2017-04-03 08:00:00 | 54,38 | 17,41 | 2314,19 | 528,62 | 396,36 | 9,40009 | 1,72287 | 250,194 | 245,464 | 249,481 | 295,096 | 306,4 | 250,397 | 247,98 | 586,072 | 738,5958192935 | 607,557 | 400,337 | 387,149 | 488,708 | 393,211 | 64,05 | 3,86
2017-04-03 09:00:00 | 54,38 | 17,41 | 3058,09 | 577,061 | 401,589 | 9,93244 | 1,78005 | 251,182 | 252,447 | 251,27 | 295,096 | 306,4 | 251,775 | 252,146 | 599,327 | 742,9124334239 | 407,153 | 396,229 | 384,719 | 436,007 | 402,902 | 65,04 | 2,88
2017-04-03 09:00:00 | 54,38 | 17,41 | 3085,31 | 572,732 | 399,911 | 9,91891 | 1,78021 | 251,247 | 248,99 | 253,225 | 295,096 | 306,4 | 251,767 | 251,44 | 609,959 | 743,082826087 | 405,154 | 412,063 | 385,78 | 476,187 | 397,817 | 65,04 | 2,88
2017-04-03 10:00:00 | 54,38 | 17,41 | 2511,22 | 573,757 | 398,82 | 9,78797 | 1,539437 | 249,543 | 253,268 | 251,348 | 295,096 | 306,4 | 250,632 | 250,116 | 605,916 | 745,6671148098 | 337,806 | 372,623 | 390,24 | 556,601 | 419,504 | 64,92 | 4,15
2017-04-03 10:00:00 | 54,38 | 17,41 | 2586,88 | 573,022 | 396,855 | 9,80149 | 1,542858 | 249,592 | 249,097 | 249,269 | 295,096 | 306,4 | 249,321 | 249,728 | 642,714 | 745,5109215353 | 337,213 | 410,599 | 406,318 | 550,008 | 387,216 | 64,92 | 4,15
2017-04-03 10:00:00 | 54,38 | 17,41 | 2644,72 | 573,908 | 403,923 | 9,858 | 1,78015 | 250,269 | 252,558 | 251,394 | 295,096 | 306,4 | 249,904 | 250,779 | 689,397 | 745,0991392663 | 327,516 | 410,297 | 414,59 | 541,451 | 390,405 | 64,92 | 4,15
2017-04-03 11:00:00 | 54,38 | 17,41 | 1808,59 | 556,746 | 403,24 | 9,67013 | 1,75671 | 250,256 | 250,225 | 247,632 | 295,096 | 306,4 | 250,269 | 249,183 | 597,805 | 747,3994402174 | 641,972 | 316,485 | 422,133 | 549,075 | 390,473 | 63,38 | 5,4
2017-04-03 11:00:00 | 54,38 | 17,41 | 2329,64 | 562,021 | 393,895 | 9,45118 | 1,76982 | 250,617 | 253,158 | 249,187 | 295,096 | 306,4 | 249,559 | 249,938 | 602,11 | 748,4359955842 | 741,509 | 391,472 | 347,204 | 411,6 | 359,191 | 63,38 | 5,4
2017-04-03 11:00:00 | 54,38 | 17,41 | 2212,46 | 551,954 | 398,23 | 9,55208 | 1,75836 | 250,049 | 247,915 | 251,821 | 295,096 | 306,4 | 249,983 | 251,956 | 592,739 | 747,9816151495 | 694,75 | 456,1135 | 396,632 | 549,424 | 382,508 | 63,38 | 5,4
2017-04-03 12:00:00 | 54,38 | 17,41 | 2354,66 | 572,859 | 398,941 | 9,38418 | 1,78122 | 249,9 | 252,654 | 249,39 | 295,096 | 306,4 | 249,986 | 249,892 | 601,73 | 749,2737595109 | 798,458 | 401,954 | 401,05 | 336,072 | 390,41 | 63,24 | 5,3084286507
2017-04-03 12:00:00 | 54,38 | 17,41 | 2690,01 | 580,006 | 407,754 | 9,46787 | 1,78688 | 250,475 | 250,862 | 251,448 | 295,096 | 306,4 | 249,623 | 250,448 | 593,919 | 750,5659038723 | 886,0223333333 | 417,122 | 390,559 | 328,876 | 391,684 | 62,9047368421 | 5,089139367
2017-04-03 12:00:00 | 54,38 | 17,41 | 2537,82 | 572,047 | 399,771 | 9,38698 | 1,78867 | 249,39 | 248,708 | 251,639 | 295,096 | 306,4 | 250,238 | 250,2 | 600,621 | 750,2393179348 | 865,031 | 394,709 | 339,857 | 342,278 | 319,889 | 62,9894736842 | 5,144564131
2017-04-03 12:00:00 | 54,38 | 17,41 | 2659,64 | 578,998 | 402,17 | 9,42215 | 1,78819 | 250,438 | 249,628 | 248,31 | 295,096 | 306,4 | 249,879 | 250,099 | 602,359 | 750,3813118207 | 874,319 | 395,947 | 399,751 | 464,252 | 436,335 | 62,9526315789 | 5,1204664076
2017-04-03 13:00:00 | 54,38 | 17,41 | 2528,47 | 576,496 | 395,73 | 9,7506 | 1,77574 | 250,101 | 253,06 | 250,799 | 295,096 | 306,4 | 250,488 | 250,114 | 681,252 | 751,985842731 | 884,5253872437 | 312,949 | 311,484 | 392,297 | 309,167 | 62,5363157895 | 4,8481621321
2017-04-03 13:00:00 | 54,38 | 17,41 | 2096,77 | 571,209 | 407,38 | 9,78651 | 1,78185 | 249,743 | 248,425 | 248,855 | 295,096 | 306,4 | 251,234 | 252,026 | 596,517 | 753,1359932065 | 884,3585899772 | 393,208 | 394,384 | 453,239 | 395,395 | 62,2378947368 | 4,6529705719
2017-04-03 13:00:00 | 54,38 | 17,41 | 2524,89 | 575,264 | 397,879 | 9,74921 | 1,77571 | 250,309 | 253,981 | 251,896 | 295,096 | 306,4 | 250,488 | 250,089 | 652,378 | 751,9716433424 | 884,5274464692 | 348,229 | 304,98 | 409,938 | 287,705 | 62,54 | 4,8505719045
2017-04-03 14:00:00 | 54,38 | 17,41 | 2152,89 | 572,896 | 398,891 | 9,71143 | 1,78552 | 250,309 | 246,016 | 251,226 | 295,096 | 306,4 | 248,931 | 250,229 | 604,366 | 754,2009473505 | 884,2041480638 | 395,436 | 413,704 | 434,68 | 414,078 | 62,05 | 4,4722376458
2017-04-03 15:00:00 | 54,38 | 17,41 | 748,2849027778 | 346,9889288956 | 399,2402416413 | 9,53755 | 1,5302329518 | 250,213 | 252,741 | 251,216 | 295,096 | 306,4 | 250,337 | 247,565 | 859,756015083 | 804,642 | 883,5246036446 | 378,176 | 375,369 | 203,1210712074 | 248,8971514683 | 62,6 | 3,6770127707
2017-04-03 15:00:00 | 54,38 | 17,41 | 2227,25 | 522,487 | 400,015 | 9,5216 | 1,70674 | 249,928 | 249,148 | 248,883 | 295,096 | 306,4 | 250,269 | 249,488 | 578,808 | 803,883 | 883,6934601367 | 402,807 | 392,123 | 509,643 | 430,853 | 62,6 | 3,8746141033
2017-04-03 16:00:00 | 54,38 | 17,41 | 738,0465763889 | 351,4046051437 | 394,5535395137 | 9,47549 | 1,5311328313 | 252,018 | 253,776 | 249,933 | 295,096 | 306,4 | 249,562 | 249,131 | 855,5413393665 | 807,677 | 883,2074829157 | 256,085 | 295,751 | 227,0206315789 | 239,1556398764 | 62,6 | 3,305907829
2017-04-03 17:00:00 | 54,38 | 17,41 | 726,2126666667 | 356,5084387292 | 389,1364422492 | 9,4577 | 1,5321729518 | 249,027 | 250,861 | 248,224 | 295,096 | 306,4 | 248,95 | 249,466 | 850,6698310709 | 794,742 | 882,8409407745 | 393,733 | 353,673 | 254,6447987616 | 227,8959706337 | 62,6 | 2,8769683509
2017-04-03 17:00:00 | 54,38 | 17,41 | 727,4093541667 | 355,9923207262 | 389,6842386018 | 9,45374 | 1,5320677711 | 249,612 | 247,146 | 250,501 | 295,096 | 306,4 | 250,269 | 250,667 | 851,1624555053 | 794,437 | 882,8780068337 | 397,345 | 401,766 | 251,8513436533 | 229,0345888717 | 62,6 | 2,9203442532
2017-04-03 17:00:00 | 54,38 | 17,41 | 730,4010729167 | 354,7020257186 | 391,0537294833 | 9,4895 | 1,5318048193 | 251,302 | 246,805 | 251,496 | 295,096 | 306,4 | 249,738 | 247,336 | 852,3940165913 | 797,084 | 882,9706719818 | 395,727 | 404,469 | 244,8677058824 | 231,8811344668 | 62,6 | 3,0287840089
2017-04-03 17:00:00 | 54,38 | 17,41 | 729,6697638889 | 355,0174311649 | 390,7189650456 | 9,47949 | 1,5318690964 | 251,743 | 251,164 | 251,308 | 295,096 | 306,4 | 250,205 | 249,077 | 852,0929683258 | 806,104 | 882,9480205011 | 275,585 | 233,816 | 246,5748173375 | 231,1853122102 | 62,6 | 3,002276513
2017-04-03 18:00:00 | 54,38 | 17,41 | 713,5809652778 | 361,9563509834 | 383,3541474164 | 9,44358 | 1,5332831928 | 250,608 | 254,795 | 250,424 | 295,096 | 306,4 | 250,141 | 250,516 | 845,4699064857 | 791,66 | 882,4496879271 | 402,423 | 398,634 | 284,1312693498 | 215,8772225657 | 62,6 | 2,4191116047
2017-04-03 19:00:00 | 54,38 | 17,41 | 710,45628125 | 363,3039924357 | 381,9237902736 | 9,42825 | 1,5335578313 | 249,532 | 247,707 | 249,532 | 295,096 | 306,4 | 249,519 | 249,953 | 844,1836093514 | 792,974 | 882,352904328 | 414,434 | 461,912 | 291,4252910217 | 212,9041638331 | 62,6 | 2,3058523043
2017-04-03 19:00:00 | 54,38 | 17,41 | 711,054625 | 363,0459334342 | 382,1976884498 | 9,4238 | 1,533505241 | 249,551 | 246,94 | 251,458 | 295,096 | 306,4 | 249,858 | 250,915 | 844,4299215686 | 811,905 | 882,3714373576 | 461,101 | 565,652 | 290,0285634675 | 213,4734729521 | 62,6 | 2,3275402554
2017-04-03 20:00:00 | 54,38 | 17,41 | 697,6251319444 | 318,424 | 404,0128474576 | 9,38334 | 1,5208366071 | 250,488 | 249,89 | 248,415 | 295,096 | 306,4 | 249,322 | 250,296 | 638,211 | 825,8220416667 | 881,9554738041 | 611,632 | 470,126 | 669,987 | 552,339 | 62,6 | 1,840766241
2017-04-03 20:00:00 | 54,38 | 17,41 | 566,3770952381 | 404,792 | 401,944 | 9,38811 | 1,5232585714 | 249,829 | 250,209 | 249,59 | 295,096 | 306,4 | 250,695 | 248,597 | 340,687 | 799,075 | 881,6733599089 | 306,912 | 410,75 | 638,141 | 382,854 | 62,6 | 1,5106274292
2017-04-03 20:00:00 | 54,38 | 17,41 | 996,6536956522 | 308,3969090909 | 392,782779661 | 9,39139 | 1,5220033929 | 250,481 | 254,049 | 251,117 | 295,096 | 306,4 | 247,98 | 249,503 | 786,4480508475 | 818,6376666667 | 881,8195649203 | 373,599 | 240,7894 | 355,558 | 239,8493333333 | 62,6 | 1,681721266
2017-04-03 21:00:00 | 54,38 | 17,41 | 2136,27 | 378,812 | 400,666 | 9,15728 | 1,5283468235 | 250,213 | 252,574 | 249,829 | 295,096 | 306,4 | 248,603 | 251,178 | 583,386 | 798,812 | 881,4509635535 | 266,134 | 417,074 | 640,706 | 398,977 | 62,6 | 1,2503720155
2017-04-03 22:00:00 | 54,38 | 17,41 | 2239,81 | 452,215 | 402,063 | 9,16862 | 1,61041 | 251,224 | 251,41 | 249,726 | 295,096 | 306,4 | 253,716 | 251,898 | 593,274 | 630,52 | 881,0226446469 | 523,399 | 502,491 | 304,333 | 371,199 | 66,53 | 1,06
2017-04-03 22:00:00 | 54,38 | 17,41 | 2365,78 | 452,517 | 405,739 | 8,95493 | 1,61631 | 249,185 | 252,76 | 249,419 | 295,096 | 306,4 | 250,269 | 248,57 | 590,542 | 799,906 | 881,2265079727 | 401,484 | 395,727 | 276,886 | 406,385 | 66,53 | 1,06
2017-04-03 23:00:00 | 54,38 | 17,41 | 2607,85 | 490,515 | 402,793 | 9,59417 | 1,66732 | 249,754 | 249,609 | 249,104 | 295,096 | 306,4 | 249,609 | 249,39 | 592,578 | 673,393 | 880,5902072893 | 234,454 | 450,861 | 605,4 | 309,337 | 66,09 | 1,26
2017-04-03 23:00:00 | 54,38 | 17,41 | 2137,55 | 466,03 | 394,301 | 9,49896 | 1,63676 | 247,066 | 251,986 | 250,269 | 295,096 | 306,4 | 241,647 | 250,082 | 610,384 | 681,301 | 880,7755375854 | 200,5356949153 | 414,241 | 427,211 | 406,879 | 66,09 | 1,26
2017-04-03 23:00:00 | 54,38 | 17,41 | 3279 | 488,296 | 402,782 | 9,59716 | 1,66348 | 249,17 | 251,432 | 249,39 | 295,096 | 306,4 | 249,829 | 249,99 | 599,258 | 680,93 | 880,616977221 | 229,5546892655 | 415,423 | 231,0235517241 | 180,72 | 66,09 | 1,26
2017-04-03 23:00:00 | 54,38 | 17,41 | 2228,97 | 462,305 | 398,331 | 9,44901 | 1,63082 | 244,178 | 245,037 | 249,609 | 295,096 | 306,4 | 235,662 | 247,509 | 595,228 | 670,419 | 880,8187813212 | 192,6214237288 | 441,992 | 408,068 | 389,163 | 66,09 | 1,26
2017-04-03 23:00:00 | 54,38 | 17,41 | 408,7177647059 | 476,325 | 397,731 | 9,60954 | 1,65739 | 249,971 | 252,246 | 250,782 | 295,096 | 306,4 | 250,046 | 249,755 | 620,127 | 683,827 | 880,6499248292 | 223,5247683616 | 396,911 | 177,4820344828 | 180,152 | 66,09 | 1,26
2017-04-03 23:00:00 | 54,38 | 17,41 | 2356,78 | 476,82 | 400,553 | 9,61641 | 1,65423 | 249,975 | 251,733 | 249,219 | 295,096 | 306,4 | 248,877 | 250,098 | 608,704 | 687,176 | 880,6663986333 | 220,5098079096 | 389,648 | 367,604 | 409,16 | 66,09 | 1,26
2017-04-04 00:00:00 | 54,38 | 17,41 | 2333,27 | 519,534 | 402,528 | 9,61889 | 1,70873 | 249,829 | 252,526 | 248,642 | 295,096 | 306,4 | 250,057 | 250,99 | 590,994 | 600,025 | 880,211309795 | 429,463 | 429,232 | 402,034 | 445,203 | 66,56 | 1,21
2017-04-04 00:00:00 | 54,38 | 17,41 | 2574,71 | 518,966 | 402,269 | 9,5751 | 1,70441 | 249,829 | 255,568 | 249,372 | 295,096 | 306,4 | 249,489 | 250 | 610,596 | 604,1 | 880,3204487472 | 557,063 | 425,7 | 429,229 | 406,872 | 66,56 | 1,21
2017-04-04 01:00:00 | 56,65 | 13,99 | 2557,12 | 524,224 | 403,906 | 9,86988 | 1,71348 | 256,25 | 263,943 | 250,195 | 295,096 | 306,4 | 265,137 | 251,538 | 619,494 | 602,09 | 880,0198018223 | 282,683 | 337,568 | 310,573 | 293,167 | 65,76 | 1,28
2017-04-04 02:00:00 | 56,65 | 13,99 | 1697,4072727273 | 538,157 | 401,395 | 9,74895 | 1,73684 | 249,891 | 247,973 | 248,635 | 295,096 | 306,4 | 250,141 | 250,269 | 582,846 | 599,311 | 879,4617517084 | 492,123 | 407,786 | 586,954 | 398,197 | 66,29 | 1,5
2017-04-04 02:00:00 | 56,65 | 13,99 | 2520,93 | 540,247 | 400,32 | 9,75895 | 1,73606 | 249,515 | 252,276 | 248,636 | 295,096 | 306,4 | 249,327 | 250,042 | 620,46 | 588,821 | 879,5049954442 | 449,331 | 429,845 | 639,6194 | 499,101 | 66,29 | 1,5
2017-04-04 03:00:00 | 56,65 | 13,99 | 1562,85 | 529,444 | 399,808 | 9,4612 | 1,72659 | 250,086 | 251,122 | 250,828 | 295,096 | 306,4 | 250,328 | 250,622 | 579,624 | 636,641 | 328,253 | 383,001 | 394,54 | 549,121 | 471,801 | 65,86 | 1,65
2017-04-04 04:00:00 | 56,65 | 13,99 | 2322,98 | 507,583 | 398,602 | 9,5449 | 1,69253 | 249,954 | 247,857 | 248,433 | 295,096 | 306,4 | 250,975 | 250,001 | 807,059 | 805,706 | 882,7838099174 | 397,96 | 253,3776557377 | 524,177 | 400,968 | 65,81 | 1,74
2017-04-04 04:00:00 | 56,65 | 13,99 | 2700,1 | 371,6235333333 | 400,2807741935 | 9,41928 | 1,5324737778 | 250,759 | 245,384 | 249,423 | 295,096 | 306,4 | 251,486 | 248,747 | 825,4517659574 | 799,7841428571 | 234,698 | 672,7116666667 | 622,3 | 648,212 | 635,962 | 65,81 | 1,74
2017-04-04 05:00:00 | 56,65 | 13,99 | 2425,07 | 554,646 | 400,198 | 10,0599 | 1,73758 | 250,588 | 250,488 | 249,49 | 295,096 | 306,4 | 250,488 | 249,211 | 801,888 | 792,466 | 878,7635619835 | 394,011 | 174,6852608696 | 384,691 | 403,142 | 66,06 | 1,83
2017-04-04 05:00:00 | 56,65 | 13,99 | 2420,19 | 539,782 | 403,825 | 10,0676 | 1,73528 | 250,817 | 251,452 | 252,163 | 295,096 | 306,4 | 250,433 | 253,756 | 800,718 | 787,31 | 879,0607107438 | 395,661 | 172,7494782609 | 414,97 | 407,861 | 66,06 | 1,83
2017-04-04 06:00:00 | 56,65 | 13,99 | 1454,39 | 542,914 | 402,245 | 9,69666 | 1,74147 | 249,686 | 247,514 | 250,82 | 295,096 | 306,4 | 248,419 | 251,408 | 799,432 | 799,792 | 404,149 | 399,937 | 409,076 | 424,938 | 404,657 | 66,86 | 1,3
2017-04-04 06:00:00 | 56,65 | 13,99 | 2175,16 | 529,749 | 394,319 | 9,6285 | 1,73065 | 249,496 | 242,836 | 249,026 | 295,096 | 306,4 | 249,496 | 248,33 | 815,414 | 805,031 | 410,116 | 389,98 | 385,548 | 513,677 | 404,179 | 66,86 | 1,3
2017-04-04 06:00:00 | 56,65 | 13,99 | 461,9188064815 | 549,344 | 395,241 | 9,85725 | 1,74657 | 250,218 | 246,753 | 248,329 | 295,096 | 306,4 | 250,074 | 248,536 | 811,625 | 798,863 | 876,8583140496 | 412,884 | 394,487 | 279,585 | 420,944 | 66,86 | 1,3
2017-04-04 07:00:00 | 50,92 | 21,67 | 2214,2 | 552,691 | 403,401 | 9,46455 | 1,74829 | 250,928 | 250,114 | 249,392 | 295,096 | 306,4 | 250,266 | 253,273 | 808,317 | 805,375 | 797,3 | 547,307 | 426,315 | 328,071 | 408,874 | 65,81 | 1,5
2017-04-04 07:00:00 | 50,92 | 21,67 | 2300,37 | 554,229 | 401,744 | 9,49572 | 1,74621 | 249,772 | 246,473 | 248,784 | 295,096 | 306,4 | 249,496 | 251,913 | 789,622 | 804,856 | 715,063 | 463,478 | 475,874 | 335,893 | 421,208 | 65,81 | 1,5
2017-04-04 07:00:00 | 50,92 | 21,67 | 2243,07 | 540,559 | 396,83 | 9,39341 | 1,74803 | 250,566 | 249,523 | 249,078 | 295,096 | 306,4 | 250,41 | 249,348 | 800,281 | 801,974 | 799,548 | 410,075 | 414,324 | 392,279 | 392,523 | 65,81 | 1,5
2017-04-04 07:00:00 | 50,92 | 21,67 | 2139,93 | 539,935 | 397,572 | 9,48834 | 1,74779 | 251,225 | 249,126 | 248,261 | 295,096 | 306,4 | 251,536 | 246,581 | 804,761 | 806,65 | 800,005 | 497,35 | 370,396 | 455,271 | 385,932 | 65,81 | 1,5
2017-04-04 08:00:00 | 50,92 | 21,67 | 2505,86 | 354,9874444444 | 407,9936086957 | 9,2271 | 1,5423798649 | 251,049 | 253,225 | 250,276 | 295,096 | 306,4 | 255,815 | 253,398 | 853,01186 | 827,758765625 | 864,6609333333 | 565,837 | 593,057 | 483,602 | 528,952 | 66,41 | 1,48
2017-04-04 08:00:00 | 50,92 | 21,67 | 2391,41 | 540,161 | 404,706 | 9,55434 | 1,72916 | 248,643 | 248,159 | 250,225 | 295,096 | 306,4 | 246,359 | 247,501 | 792,475 | 804,524 | 791,197 | 394,543 | 656,86 | 440,772 | 622,3118571429 | 66,41 | 1,48
2017-04-04 08:00:00 | 50,92 | 21,67 | 2475,14 | 360,3777111111 | 407,2562608696 | 9,22884 | 1,5425172973 | 251,369 | 249,3 | 250,361 | 295,096 | 306,4 | 249,264 | 253,871 | 853,81424 | 828,08684375 | 866,0053333333 | 520,25 | 536,164 | 479,699 | 494,105 | 66,41 | 1,48
2017-04-04 08:00:00 | 50,92 | 21,67 | 2444,84 | 542,553 | 398,683 | 9,54191 | 1,72826 | 249,548 | 251,594 | 248,871 | 295,096 | 306,4 | 251,897 | 253,647 | 802,225 | 790,205 | 804,744 | 312,525 | 659,9375384615 | 485,297 | 275,415 | 66,41 | 1,48
2017-04-04 08:00:00 | 50,92 | 21,67 | 2420,15 | 541,117 | 400,524 | 9,54502 | 1,7285 | 249,39 | 251,711 | 249,78 | 295,096 | 306,4 | 250,333 | 253,627 | 795,28 | 805,27 | 801,015 | 308,511 | 665,0137692308 | 434,306 | 386,851 | 66,41 | 1,48
2017-04-04 09:00:00 | 50,92 | 21,67 | 2478,07 | 544,476 | 404,208 | 9,87936 | 1,7487 | 250,691 | 252,039 | 250,017 | 295,096 | 306,4 | 250,788 | 251,099 | 799,004 | 794,676 | 799,856 | 401,113 | 401,36 | 399,963 | 411,489 | 65,93 | 2,05
2017-04-04 09:00:00 | 50,92 | 21,67 | 2475,73 | 555,352 | 399,642 | 9,879 | 1,74833 | 250,372 | 251,705 | 250,675 | 295,096 | 306,4 | 253,812 | 249,887 | 795,7 | 783,965 | 789,358 | 400,231 | 413,641 | 422,163 | 415,355 | 65,93 | 2,05
2017-04-04 10:00:00 | 50,92 | 21,67 | 2414,46 | 523,006 | 401,5 | 9,73851 | 1,72005 | 250,5 | 253,854 | 251,13 | 295,096 | 306,4 | 255,19 | 249,348 | 802,44 | 800,288 | 793,664 | 484,666 | 453,184 | 444,76 | 446,044 | 66,06 | 2,06
2017-04-04 10:00:00 | 50,92 | 21,67 | 2879,31 | 533,477 | 400,803 | 9,70767 | 1,5369895775 | 249,609 | 246,426 | 251,737 | 295,096 | 306,4 | 249,197 | 251,576 | 724,889 | 817,6746315789 | 684,044 | 420,971 | 173,89 | 622,331 | 187,311 | 66,06 | 2,06
2017-04-04 10:00:00 | 50,92 | 21,67 | 1682,4714285714 | 257,56575 | 418,234 | 9,72233 | 1,537944507 | 249,562 | 254,245 | 251,482 | 295,096 | 306,4 | 246,826 | 251,106 | 859,7176060606 | 819,1245263158 | 848,757238806 | 680,096 | 670,4504761905 | 644,4077804878 | 479,937 | 66,06 | 2,06
2017-04-04 10:00:00 | 50,92 | 21,67 | 2263,98 | 275,2451724138 | 380,0745 | 9,73088 | 1,5385015493 | 248,97 | 250,161 | 249,349 | 295,096 | 306,4 | 246,634 | 249,336 | 859,3156363636 | 819,9702982456 | 851,0744477612 | 679,5637666667 | 669,7888095238 | 657,285902439 | 480,852 | 66,06 | 2,06
2017-04-04 10:00:00 | 50,92 | 21,67 | 2612,42 | 524,558 | 397,215 | 9,70035 | 1,67073 | 250,622 | 248,272 | 249,829 | 295,096 | 306,4 | 247,403 | 249,963 | 796,21 | 816,9496842105 | 773,911 | 288,734 | 187,372 | 292,408 | 212,3593636364 | 66,06 | 2,06
2017-04-04 10:00:00 | 50,92 | 21,67 | 1190,0285714286 | 270,3935862069 | 379,6875 | 9,72844 | 1,5383423944 | 249,609 | 246,753 | 248,071 | 295,096 | 306,4 | 249,829 | 247,632 | 859,4304848485 | 819,7286491228 | 850,4123880597 | 679,7158333333 | 669,9778571429 | 653,6064390244 | 489,409 | 66,06 | 2,06
2017-04-04 10:00:00 | 50,92 | 21,67 | 2380,41 | 384,405862069 | 388,782 | 9,74757 | 1,5420825352 | 250,186 | 250,647 | 251,685 | 295,096 | 306,4 | 246,277 | 249,596 | 856,7315454545 | 825,4074035088 | 865,9707910448 | 515,251 | 592,328 | 471,598 | 508,263 | 66,06 | 2,06
2017-04-04 10:00:00 | 50,92 | 21,67 | 2352,46 | 541,372 | 405,315 | 9,83082 | 1,74651 | 249,086 | 256,117 | 250,982 | 295,096 | 306,4 | 250,632 | 249,313 | 796,835 | 796,544 | 804,09 | 427,94 | 394,333 | 410,34 | 371,758 | 66,06 | 2,06
2017-04-04 11:00:00 | 50,92 | 21,67 | 2196,15 | 496,391 | 400,486 | 9,42276 | 1,71706 | 250,111 | 255,073 | 251,461 | 295,096 | 306,4 | 251,305 | 249,452 | 798,919 | 771,5764078947 | 802,698 | 368,293 | 398,217 | 361,907 | 390,721 | 66,89 | 1,64
2017-04-04 11:00:00 | 50,92 | 21,67 | 2139,62 | 496,425 | 401,966 | 9,42426 | 1,72212 | 250,675 | 244,487 | 251,315 | 295,096 | 306,4 | 250,992 | 250,928 | 787,155 | 774,7640263158 | 789,065 | 470,857 | 396,398 | 581,469 | 378,473 | 66,89 | 1,64
2017-04-04 12:00:00 | 50,92 | 21,67 | 2053,25 | 498,657 | 402,632 | 9,42388 | 1,72967 | 250,042 | 251,401 | 249,135 | 295,096 | 306,4 | 250,339 | 250,184 | 786,22 | 792,8271973684 | 809,9 | 388,907 | 410,022 | 474,812 | 415,062 | 65,95 | 1,85
2017-04-04 12:00:00 | 50,92 | 21,67 | 2074,68 | 514,546 | 401,612 | 9,41505 | 1,72405 | 248,504 | 255,83 | 248,172 | 295,096 | 306,4 | 246,519 | 248,511 | 807,559 | 816,2030657895 | 794,121 | 387,423 | 379,237 | 370,739 | 397,981 | 65,95 | 1,85
2017-04-04 12:00:00 | 50,92 | 21,67 | 2099,31 | 500,88 | 395,758 | 9,45637 | 1,7243 | 248,997 | 246,517 | 251,367 | 295,096 | 306,4 | 248,95 | 249,469 | 813,688 | 801,951 | 808,632 | 437,6835 | 431,538 | 310,226 | 430,453 | 65,95 | 1,85
2017-04-04 12:00:00 | 50,92 | 21,67 | 2085,91 | 492,557 | 402,237 | 9,43151 | 1,71652 | 250,047 | 251,795 | 249,176 | 295,096 | 306,4 | 250,266 | 249,385 | 804,3 | 734,3495294118 | 801,792 | 315,576 | 386 | 332,736 | 445,636 | 65,95 | 1,85
2017-04-04 12:00:00 | 50,92 | 21,67 | 2091,99 | 494,521 | 397,987 | 9,43996 | 1,71815 | 249,977 | 249,632 | 249,049 | 295,096 | 306,4 | 250,39 | 251,413 | 792,497 | 781,1272941176 | 793,953 | 210,658 | 373,257 | 350,647 | 321,93 | 65,95 | 1,85
2017-04-04 12:00:00 | 50,92 | 21,67 | 2074,08 | 499,878 | 396,915 | 9,42918 | 1,72824 | 247,992 | 247,344 | 250,209 | 295,096 | 306,4 | 244,423 | 249,102 | 796,902 | 808,2340197368 | 807,022 | 462,9986 | 390,692 | 356,922 | 341,891 | 65,95 | 1,85
2017-04-04 13:00:00 | 50,92 | 21,67 | 2186,23 | 475,828 | 399,522 | 9,7779 | 1,74107 | 250,269 | 252,882 | 249,999 | 295,096 | 306,4 | 249,748 | 249,259 | 798,594 | 820,304 | 795,61 | 455,534 | 402,692 | 345,222 | 399,502 | 65,75 | 1,87
2017-04-04 13:00:00 | 50,92 | 21,67 | 2143,45 | 483,065 | 396,999 | 9,72973 | 1,73874 | 250,808 | 250,728 | 249,609 | 295,096 | 306,4 | 250,338 | 250,229 | 794,821 | 782,67 | 800,743 | 396,946 | 367,922 | 315,162 | 375,997 | 65,75 | 1,87
2017-04-04 13:00:00 | 50,92 | 21,67 | 2086,43 | 494,902 | 399,645 | 9,72478 | 1,73936 | 249,676 | 247,405 | 248,094 | 295,096 | 306,4 | 249,3 | 253,143 | 811,706 | 827,499 | 798,508 | 368,267 | 362,901 | 263,205 | 376,375 | 65,75 | 1,87
2017-04-04 13:00:00 | 50,92 | 21,67 | 1866,24 | 504,272 | 401,06 | 9,5768 | 1,73165 | 249,692 | 249,961 | 250,406 | 295,096 | 306,4 | 249,412 | 250,027 | 792,861 | 812,567 | 809,393 | 429,447 | 411,42 | 442,363 | 409,309 | 65,75 | 1,87
2017-04-04 13:00:00 | 50,92 | 21,67 | 2011,49 | 505,084 | 400,635 | 9,52635 | 1,72789 | 250,309 | 251,449 | 249,788 | 295,096 | 306,4 | 250,57 | 249,38 | 787,312 | 817,331 | 789,896 | 545,036 | 380,433 | 438,741 | 387,31 | 65,75 | 1,87
2017-04-04 13:00:00 | 50,92 | 21,67 | 2051,26 | 510,254 | 399,193 | 9,5488 | 1,72892 | 249,112 | 254,53 | 250,808 | 295,096 | 306,4 | 249,337 | 252,574 | 806,311 | 803,321 | 802,884 | 372,756 | 397,154 | 385,24 | 389,647 | 65,75 | 1,87
2017-04-04 13:00:00 | 50,92 | 21,67 | 2017,14 | 503,736 | 402,839 | 9,66931 | 1,73977 | 250,439 | 245,309 | 248,369 | 295,096 | 306,4 | 250,169 | 249,581 | 796,659 | 797,055 | 788,56 | 471,313 | 393,046 | 506,275 | 404,78 | 65,75 | 1,87
2017-04-04 13:00:00 | 50,92 | 21,67 | 2029 | 508,136 | 404,637 | 9,55625 | 1,72945 | 249,008 | 254,515 | 251,015 | 295,096 | 306,4 | 250,123 | 252,686 | 797,337 | 778,935 | 796,877 | 370,553 | 381,384 | 411,863 | 399,002 | 65,75 | 1,87
2017-04-04 14:00:00 | 50,92 | 21,67 | 2507,89 | 309,133 | 397,473 | 9,70223 | 1,5319590244 | 250,427 | 247,751 | 250,205 | 295,096 | 306,4 | 251,283 | 249,841 | 839,7965714286 | 802,148 | 856,5231111111 | 573,142 | 418,091 | 437,267 | 572,685 | 65,28 | 2,17
2017-04-04 14:00:00 | 50,92 | 21,67 | 3618,60625 | 265,9228888889 | 399,75204 | 9,49326 | 1,67201 | 249,74 | 246,14 | 250,133 | 295,096 | 306,4 | 250,399 | 250,877 | 855,6345 | 772,635 | 876,8022 | 585,807 | 459,023 | 538,303 | 620,836 | 65,28 | 2,17
2017-04-04 14:00:00 | 50,92 | 21,67 | 909,7313333333 | 305,0293571429 | 393,6355 | 9,39406 | 1,5256121212 | 250,159 | 248,75 | 249,59 | 295,096 | 306,4 | 250,855 | 248,492 | 845,2606296296 | 803,215 | 880,8341428571 | 407,347 | 398,911 | 419,351 | 518,172 | 65,28 | 2,17
2017-04-04 14:00:00 | 50,92 | 21,67 | 338,7147777778 | 439,648 | 397,2248888889 | 9,73861 | 1,5313170732 | 249,829 | 249,652 | 250,909 | 295,096 | 306,4 | 250,928 | 249,069 | 856,553 | 815,1573333333 | 877,842 | 260,71888 | 467,052 | 497,149 | 424,603 | 65,28 | 2,17
2017-04-04 15:00:00 | 50,92 | 21,67 | 1579,68 | 250,0088823529 | 410,016 | 9,37464 | 1,5345578626 | 249,811 | 245,848 | 249,451 | 295,096 | 306,4 | 251,077 | 248,301 | 862,0247352941 | 732,113 | 844,4841714286 | 406,792 | 392,437 | 365,653 | 419,309 | 65,22 | 2,23
2017-04-04 15:00:00 | 50,92 | 21,67 | 1623,8 | 262,0829285714 | 411,6605 | 9,36406 | 1,5228242424 | 249,792 | 252,28 | 249,967 | 295,096 | 306,4 | 250,094 | 250,187 | 834,9944259259 | 798,954 | 882,1927142857 | 409,224 | 396,994 | 392,501 | 395,279 | 65,22 | 2,23
2017-04-04 15:00:00 | 50,92 | 21,67 | 1713,95 | 273,249 | 406,974 | 9,37234 | 1,5235490909 | 250,19 | 254,025 | 249,289 | 295,096 | 306,4 | 250,229 | 248,897 | 837,6636388889 | 808,883 | 881,8394857143 | 405,76 | 386,057 | 402,008 | 409,266 | 65,22 | 2,23
2017-04-04 16:00:00 | 55,4 | 14,93 | 332,6200434783 | 271,9140714286 | 410,1960178571 | 9,38195 | 1,535261374 | 249,896 | 245,923 | 249,178 | 295,096 | 306,4 | 248,653 | 249,237 | 853,2861428571 | 777,272 | 869,2209090909 | 402,708 | 426,316 | 381,89 | 554,246 | 64,3 | 4,03
2017-04-04 16:00:00 | 55,4 | 14,93 | 3118,58 | 288,6823571429 | 402,6553035714 | 9,38233 | 1,5350268702 | 249,981 | 250,956 | 249,786 | 295,096 | 306,4 | 250,856 | 250,196 | 849,5455714286 | 789,507 | 870,9816363636 | 469,807 | 387,536 | 372,265 | 281,744 | 64,3 | 4,03
2017-04-04 18:00:00 | 55,4 | 14,93 | 2278,29 | 412,598 | 402,339 | 9,80239 | 1,685 | 250,165 | 252,638 | 249,205 | 295,096 | 306,4 | 250,107 | 249,701 | 809,557 | 804,866 | 812,169 | 172,1345 | 397,139 | 409,728 | 413,56 | 63,83 | 3,58
2017-04-04 19:00:00 | 55,4 | 14,93 | 1922,63 | 528,36 | 392,469 | 9,5303 | 1,71936 | 250,098 | 249,341 | 249,365 | 295,096 | 306,4 | 249,243 | 250,203 | 802,057 | 788,792 | 803,752 | 235,535 | 407,068 | 282,387 | 389,908 | 63,82 | 3,8
2017-04-04 19:00:00 | 55,4 | 14,93 | 2113,39 | 325,128 | 400,2749090909 | 9,43701 | 1,5294185366 | 242,529 | 267,663 | 248,739 | 295,096 | 306,4 | 244,753 | 250,659 | 818,235 | 825,630375 | 866,031 | 225,352 | 276,929 | 408,431 | 275,879 | 63,82 | 3,8
2017-04-04 19:00:00 | 55,4 | 14,93 | 1908,24 | 531,516 | 397,75 | 9,56626 | 1,71532 | 250,116 | 249,52 | 249,977 | 295,096 | 306,4 | 250,44 | 251,156 | 781,966 | 797,778 | 788,648 | 297,824 | 392,932 | 385,434 | 406,139 | 63,82 | 3,8
2017-04-04 20:00:00 | 55,4 | 14,93 | 2234,63 | 534,964 | 401,805 | 9,67282 | 1,75083 | 249,269 | 250,319 | 249,815 | 295,096 | 306,4 | 249,716 | 250,555 | 789,27 | 789,38 | 795,48 | 432,891 | 406,714 | 398,113 | 377,269 | 64,37 | 3,36
2017-04-04 20:00:00 | 55,4 | 14,93 | 2385,63 | 538,559 | 397,604 | 9,63935 | 1,7505 | 250,138 | 251,003 | 249,829 | 295,096 | 306,4 | 250,804 | 248,875 | 817,548 | 801,306 | 788,553 | 390,149 | 399,368 | 409,175 | 416,112 | 64,37 | 3,36
2017-04-04 21:00:00 | 55,4 | 14,93 | 2233,97 | 538,274 | 393,511 | 9,81081 | 1,74866 | 251,008 | 249,689 | 250,209 | 295,096 | 306,4 | 251,147 | 249,869 | 802,234 | 802,495 | 805,842 | 377,707 | 391,959 | 404,567 | 407,393 | 63,07 | 4,58
2017-04-04 21:00:00 | 55,4 | 14,93 | 2201,4 | 538,876 | 392,917 | 9,8113 | 1,74867 | 250,928 | 249,621 | 250,047 | 295,096 | 306,4 | 251,147 | 249,818 | 807,835 | 801,346 | 808,764 | 364,161 | 387,854 | 403,377 | 414,887 | 63,07 | 4,58
2017-04-04 21:00:00 | 55,4 | 14,93 | 2450,82 | 542,179 | 403,473 | 9,76143 | 1,75538 | 249,762 | 251,295 | 249,136 | 295,096 | 306,4 | 248,929 | 248,589 | 812,665 | 800,51 | 791,375 | 389,986 | 385,596 | 385,869 | 425,788 | 63,07 | 4,58
2017-04-04 23:00:00 | 55,4 | 14,93 | 2204,28 | 539,986 | 398,675 | 9,19496 | 1,74693 | 258,221 | 246,376 | 249,515 | 295,096 | 306,4 | 257,122 | 249,568 | 831,8902 | 799,603 | 785,303 | 377,789 | 378,726 | 265,264 | 438,145 | 63,98 | 3,27
2017-04-04 23:00:00 | 55,4 | 14,93 | 1945,35 | 559,094 | 400,466 | 9,53271 | 1,74748 | 250,922 | 247,185 | 250,929 | 295,096 | 306,4 | 250,484 | 247,412 | 796,883 | 802,053 | 785,091 | 397,348 | 407,451 | 255,581 | 397,28 | 63,98 | 3,27
2017-04-05 00:00:00 | 55,4 | 14,93 | 2300,78 | 537,517 | 401,143 | 9,61171 | 1,75665 | 250,269 | 249,271 | 251,703 | 295,096 | 306,4 | 249,621 | 248,591 | 807,968 | 801,915 | 798,466 | 373,768 | 413,001 | 364,764 | 401,765 | 65,84 | 1,7
2017-04-05 00:00:00 | 55,4 | 14,93 | 2274,62 | 551,347 | 393,671 | 9,63313 | 1,75118 | 250,555 | 247,26 | 249,896 | 295,096 | 306,4 | 250,023 | 249,387 | 799,036 | 812,691 | 790,172 | 177,33636 | 393,713 | 348,221 | 380,345 | 65,84 | 1,7
2017-04-05 00:00:00 | 55,4 | 14,93 | 2209,91 | 299,436 | 414,32492 | 9,61066 | 1,5315366667 | 248,95 | 248,963 | 250,57 | 295,096 | 306,4 | 249,997 | 248,916 | 826,2496923077 | 707,241 | 869,9485384615 | 417,402 | 391,778 | 532,538 | 380,086 | 65,84 | 1,7
2017-04-05 00:00:00 | 55,4 | 14,93 | 2242,97 | 541,711 | 392,469 | 9,63541 | 1,75484 | 250,136 | 247,796 | 249,737 | 295,096 | 306,4 | 250,172 | 249,484 | 794,677 | 801,969 | 808,508 | 173,16324 | 413,54 | 432,766 | 403,687 | 65,84 | 1,7
2017-04-05 00:00:00 | 55,4 | 14,93 | 2266,75 | 551,723 | 398,117 | 9,61834 | 1,75589 | 250,065 | 249,837 | 248,727 | 295,096 | 306,4 | 249,966 | 248,644 | 812,188 | 796,752 | 807,962 | 410,869 | 410,322 | 556,749 | 407,271 | 65,84 | 1,7
2017-04-05 00:00:00 | 55,4 | 14,93 | 1948,87 | 550,758 | 400,353 | 9,54415 | 1,63479 | 249,789 | 252,784 | 249,928 | 295,096 | 306,4 | 250,249 | 247,972 | 795,729 | 808,578 | 799,712 | 416,292 | 391,401 | 258,323 | 410,464 | 65,84 | 1,7
2017-04-05 00:00:00 | 55,4 | 14,93 | 2259,89 | 542,987 | 395,693 | 9,6294 | 1,75574 | 250,665 | 253,949 | 251,272 | 295,096 | 306,4 | 251,367 | 249,71 | 797,561 | 805,867 | 790,677 | 435,967 | 399,658 | 569,854 | 417,669 | 65,84 | 1,7
2017-04-05 01:00:00 | 56,02 | 14,42 | 2408,49 | 526,589 | 393,606 | 9,22498 | 1,71283 | 250,928 | 256,641 | 249,278 | 295,096 | 306,4 | 250,157 | 249,573 | 787,932 | 797,376 | 802,852 | 376,712 | 410,873 | 519,436 | 408,542 | 65,9 | 1,83
2017-04-05 01:00:00 | 56,02 | 14,42 | 2624,06 | 534,888 | 403,729 | 9,33083 | 1,73366 | 250,456 | 248,563 | 249,108 | 295,096 | 306,4 | 250,106 | 252,374 | 797,318 | 800,707 | 799,183 | 407,114 | 402,169 | 467,514 | 393,514 | 65,9 | 1,83
2017-04-05 02:00:00 | 56,02 | 14,42 | 2556,67 | 542,921 | 401,46 | 9,45527 | 1,73287 | 250,119 | 248,828 | 250,163 | 295,096 | 306,4 | 250,488 | 249,758 | 796,777 | 803,66 | 803,628 | 397,499 | 410,862 | 544,102 | 390,139 | 66,35 | 1,33
2017-04-05 03:00:00 | 56,02 | 14,42 | 2482,66 | 549,228 | 402,749 | 9,64873 | 1,75092 | 249,954 | 252,121 | 251,118 | 295,096 | 306,4 | 250,613 | 250,429 | 796,361 | 806,828 | 781,966 | 403,293 | 415,772 | 521,601 | 406,15 | 66,33 | 1,42
2017-04-05 03:00:00 | 56,02 | 14,42 | 2221,48 | 550,02 | 403,406 | 9,7018 | 1,75033 | 250,265 | 247,336 | 249,062 | 295,096 | 306,4 | 249,686 | 251,965 | 787,178 | 783,057 | 808,72 | 334,825 | 361,55 | 335,853 | 354,588 | 66,33 | 1,42
2017-04-05 04:00:00 | 56,02 | 14,42 | 2281,81 | 553,348 | 399,709 | 9,53708 | 1,75634 | 250,629 | 251,359 | 250,281 | 295,096 | 306,4 | 250,928 | 252,246 | 805,47 | 794,403 | 792,482 | 398,53 | 402,151 | 471,797 | 411,925 | 66,17 | 1,59
2017-04-05 04:00:00 | 56,02 | 14,42 | 2310,87 | 564,188 | 396,623 | 9,35453 | 1,76199 | 250,002 | 250,057 | 249,309 | 295,096 | 306,4 | 250,547 | 249,115 | 783,62 | 775,178 | 804,834 | 411,051 | 408,15 | 521,486 | 397,032 | 66,17 | 1,59
2017-04-05 04:00:00 | 56,02 | 14,42 | 2378,87 | 563,508 | 402,027 | 9,32919 | 1,76244 | 249,895 | 247,831 | 250,698 | 295,096 | 306,4 | 252,665 | 248,445 | 800,819 | 823,02 | 809,896 | 371,387 | 381,331 | 566,583 | 399,947 | 66,17 | 1,59
2017-04-05 04:00:00 | 56,02 | 14,42 | 2347,51 | 566,702 | 396,023 | 9,29151 | 1,76224 | 249,982 | 250,229 | 251,061 | 295,096 | 306,4 | 251,081 | 252,266 | 801,312 | 783,219 | 795,528 | 410,122 | 401,67 | 542,18 | 408,216 | 66,17 | 1,59
2017-04-05 04:00:00 | 56,02 | 14,42 | 2276,13 | 559,355 | 401,644 | 9,53271 | 1,75681 | 250,601 | 253,441 | 249,391 | 295,096 | 306,4 | 251,037 | 250,611 | 815,532 | 804,813 | 809,779 | 376,504 | 391,654 | 483,551 | 413,554 | 66,17 | 1,59
2017-04-05 05:00:00 | 56,02 | 14,42 | 2552,32 | 515,68 | 404,248 | 9,11082 | 1,70335 | 250,128 | 248,664 | 249,249 | 295,096 | 306,4 | 249,988 | 249,322 | 796,777 | 815,186 | 803,662 | 383,246 | 391,36 | 641,784 | 383,258 | 65,77 | 1,72
2017-04-05 05:00:00 | 56,02 | 14,42 | 265,6882619048 | 561,097 | 391,802 | 9,20977 | 1,77131 | 249,065 | 251,329 | 248,453 | 295,096 | 306,4 | 249,332 | 249,781 | 812,793 | 785,065 | 802,64 | 407,885 | 408,392 | 469,313 | 399,57 | 65,77 | 1,72
2017-04-05 06:00:00 | 56,02 | 14,42 | 2078,66 | 513,946 | 396,733 | 9,58885 | 1,73676 | 250,502 | 249,502 | 251,022 | 295,096 | 306,4 | 250,823 | 251,032 | 795,738 | 801,195 | 809,182 | 385,446 | 392,411 | 462,194 | 407,749 | 66,17 | 1,48
2017-04-05 06:00:00 | 56,02 | 14,42 | 2275,39 | 506,592 | 407,52 | 9,57228 | 1,73123 | 250,269 | 244,116 | 251,807 | 295,096 | 306,4 | 249,39 | 254,224 | 793,274 | 791,27 | 782,888 | 416,016 | 402,621 | 638,207 | 385,679 | 66,17 | 1,48
2017-04-05 07:00:00 | 57,01 | 12,91 | 2210,0918181818 | 403,291 | 397,266 | 9,08429 | 1,59569 | 250,377 | 255,148 | 250,1 | 295,096 | 306,4 | 249,612 | 250,314 | 784,61 | 783,212 | 800,995 | 402,801 | 404,859 | 555,635 | 417,681 | 66,15 | 1,92
2017-04-05 07:00:00 | 57,01 | 12,91 | 1150,1680150376 | 493,563 | 401,258 | 9,42725 | 1,7277 | 249,666 | 248,178 | 251,367 | 295,096 | 306,4 | 251,135 | 254,016 | 805,358 | 803,306 | 796,699 | 407,117 | 406,286 | 549,058 | 391,12 | 66,15 | 1,92
2017-04-05 07:00:00 | 57,01 | 12,91 | 1268,7525263158 | 486,87 | 397,846 | 9,35742 | 1,71331 | 250,416 | 252,332 | 249,756 | 295,096 | 306,4 | 248,069 | 249,394 | 800,517 | 821,092 | 796,757 | 373,88 | 397,89 | 616,797 | 394,507 | 66,15 | 1,92
2017-04-05 07:00:00 | 57,01 | 12,91 | 1114,5926616541 | 482,317 | 393,314 | 9,45337 | 1,73097 | 251,229 | 252,006 | 249,804 | 295,096 | 306,4 | 250,871 | 248,327 | 807,173 | 795,615 | 804,49 | 397,033 | 401,512 | 602,244 | 411,079 | 66,15 | 1,92
2017-04-05 08:00:00 | 57,01 | 12,91 | 1434,08 | 344,602 | 405,383 | 9,07897 | 1,5200330137 | 250,429 | 246,802 | 251,332 | 295,096 | 306,4 | 249,425 | 248,178 | 803,492 | 793,444 | 787,667 | 372,797 | 424,324 | 466,787 | 420,72 | 65,69 | 1,94
2017-04-05 08:00:00 | 57,01 | 12,91 | 1617,13 | 342,707 | 403,52 | 9,07404 | 1,5203375342 | 250,146 | 247,122 | 249,914 | 295,096 | 306,4 | 249,701 | 249,201 | 809,624 | 815,721 | 802,546 | 381,169 | 382,382 | 484,049 | 399,966 | 65,69 | 1,94
2017-04-05 09:00:00 | 57,01 | 12,91 | 1615,76 | 348,446 | 400,085 | 9,0918 | 1,53171 | 249,928 | 251,253 | 250,56 | 295,096 | 306,4 | 250,643 | 249,443 | 796,078 | 797,102 | 807,688 | 422,467 | 403,239 | 343,564 | 395,279 | 65,8 | 1,75
2017-04-05 09:00:00 | 57,01 | 12,91 | 1726,48 | 351,465 | 405,199 | 9,13444 | 1,53963 | 250,233 | 255,589 | 252,097 | 295,096 | 306,4 | 250,453 | 252,342 | 796,474 | 788,825 | 791,586 | 368,818 | 360,569 | 327,425 | 385,703 | 65,8 | 1,75
2017-04-05 11:00:00 | 57,01 | 12,91 | 1910,89 | 377,874 | 398,795 | 9,44439 | 1,64496 | 250,353 | 247,191 | 249,829 | 295,096 | 306,4 | 250,488 | 249,303 | 790,191 | 812,268 | 808,007 | 413,68 | 406,199 | 425,943 | 409,948 | 65,99 | 1,87
2017-04-05 11:00:00 | 57,01 | 12,91 | 1707,42 | 356,3954782609 | 399,5296363636 | 9,3868 | 1,5298166667 | 250,322 | 252,292 | 251,094 | 295,096 | 306,4 | 248,839 | 250,222 | 819,332 | 816,9105 | 834,034 | 394,79 | 409,961 | 401,073 | 399,043 | 65,99 | 1,87
2017-04-05 11:00:00 | 57,01 | 12,91 | 1686,72 | 332,1386521739 | 403,6583636364 | 9,3919 | 1,53166875 | 250,333 | 250,037 | 249,997 | 295,096 | 306,4 | 251,238 | 250,32 | 855,8874705882 | 815,57 | 853,6445 | 520,771 | 566,752 | 528,792 | 569,15 | 65,99 | 1,87
2017-04-05 11:00:00 | 57,01 | 12,91 | 2283,37 | 316,934 | 401,471 | 9,28826 | 1,5207025532 | 250,269 | 246,132 | 249,978 | 295,096 | 306,4 | 249,816 | 249,468 | 805,803 | 812,727 | 801,71 | 391,564 | 400,386 | 398,739 | 414,151 | 65,99 | 1,87
2017-04-05 12:00:00 | 57,01 | 12,91 | 2123,75 | 399 | 398,063 | 9,38608 | 1,66946 | 250,409 | 250,641 | 249,409 | 295,096 | 306,4 | 250,418 | 248,599 | 814,85 | 802,74 | 804,62 | 412,166 | 174,7870314961 | 384,174 | 230,3675944056 | 65,18 | 1,65
2017-04-05 12:00:00 | 57,01 | 12,91 | 2327,92 | 389,805 | 400,943 | 9,40895 | 1,69141 | 250,731 | 249,209 | 249,484 | 295,096 | 306,4 | 250,269 | 250,242 | 804,927 | 809,487 | 807,055 | 398,129 | 180,9699055118 | 382,503 | 248,2574895105 | 65,18 | 1,65
2017-04-05 12:00:00 | 57,01 | 12,91 | 2233,35 | 400,657 | 402,599 | 9,56042 | 1,65118 | 250,179 | 249,087 | 250,492 | 295,096 | 306,4 | 249,918 | 253,115 | 773,73 | 816,526 | 742,426 | 291,168 | 317,661 | 476,462 | 519,984 | 65,18 | 1,65
2017-04-05 12:00:00 | 57,01 | 12,91 | 2121,09 | 398,239 | 398,706 | 9,38718 | 1,67051 | 250,149 | 243,296 | 248,75 | 295,096 | 306,4 | 250,269 | 250,768 | 810,951 | 802,205 | 803,171 | 412,277 | 175,316992126 | 405,79 | 231,901013986 | 65,18 | 1,65
2017-04-05 12:00:00 | 57,01 | 12,91 | 2186,65 | 398,682 | 407,958 | 9,54159 | 1,68008 | 250,038 | 252,981 | 248,533 | 295,096 | 306,4 | 250,06 | 247,336 | 804,76 | 794,269 | 802,254 | 419,1842 | 654,4545384615 | 448,301 | 409,373 | 65,18 | 1,65
2017-04-05 13:00:00 | 57,01 | 12,91 | 2103,23 | 394,197 | 398,38 | 9,64185 | 1,72099 | 249,39 | 248,747 | 248,747 | 295,096 | 306,4 | 250,092 | 250,006 | 795,45 | 816,326 | 788,837 | 441,038 | 464,167 | 433,232 | 423,329 | 65,38 | 2,21
2017-04-05 13:00:00 | 57,01 | 12,91 | 2156,89 | 390,945 | 401,291 | 9,65096 | 1,72073 | 250,153 | 250,431 | 251,714 | 295,096 | 306,4 | 251,009 | 250,789 | 799,978 | 775,099 | 810,605 | 360,944 | 353,316 | 432,558 | 365,049 | 65,38 | 2,21
2017-04-05 13:00:00 | 57,01 | 12,91 | 2496,82 | 386,414 | 406,2184 | 9,54043 | 1,7177 | 249,915 | 248,938 | 249,17 | 295,096 | 306,4 | 250,355 | 252,246 | 834,224 | 827,624 | 840,512 | 462,447 | 391,65 | 394,336 | 420,941 | 65,38 | 2,21
2017-04-05 14:00:00 | 57,01 | 12,91 | 1998,95 | 394,005 | 401,998 | 9,68404 | 1,72218 | 250,928 | 246,499 | 249,829 | 295,096 | 306,4 | 250,472 | 248,582 | 789,267 | 789,441 | 831,946 | 286,783 | 333,054 | 434,295 | 383,682 | 63,6 | 4,62
2017-04-05 14:00:00 | 57,01 | 12,91 | 2188,21 | 394,324 | 401,074 | 9,72765 | 1,72552 | 248,941 | 248,067 | 250,829 | 295,096 | 306,4 | 250,152 | 250,044 | 802,65 | 804,632 | 793,525 | 437,174 | 377,207 | 390,636 | 390,802 | 63,6 | 4,62
2017-04-05 14:00:00 | 57,01 | 12,91 | 1139,5937333333 | 388,794 | 394,891 | 9,30639 | 1,71741 | 250,579 | 246,366 | 249,519 | 295,096 | 306,4 | 250,488 | 251,428 | 802,629 | 794,472 | 794,141 | 341,425 | 315,727 | 382,175 | 326,909 | 63,6 | 4,62
2017-04-05 14:00:00 | 57,01 | 12,91 | 1937,49 | 389,826 | 400,159 | 9,51388 | 1,72204 | 251,621 | 249,745 | 250,269 | 295,096 | 306,4 | 251,435 | 249,179 | 786,12 | 787,557 | 782,099 | 434,119 | 427,971 | 394,946 | 400,369 | 63,6 | 4,62
2017-04-05 14:00:00 | 57,01 | 12,91 | 2818,75 | 391,031 | 403,978 | 9,33839 | 1,71741 | 250,442 | 250,863 | 249,801 | 295,096 | 306,4 | 251,101 | 252,968 | 785,29 | 802,15 | 792,49 | 398,332 | 456,03 | 394,03 | 464,081 | 63,6 | 4,62
2017-04-05 15:00:00 | 57,01 | 12,91 | 1972,57 | 375,999 | 399,167 | 9,15735 | 1,71035 | 250,173 | 252,59 | 249,452 | 295,096 | 306,4 | 250,928 | 249,987 | 788,588 | 792,364 | 790,003 | 394,225 | 390,712 | 411,671 | 421,382 | 62,32 | 4,4899447514
2017-04-05 15:00:00 | 57,01 | 12,91 | 1993,33 | 384,061 | 401,994 | 9,20125 | 1,7228 | 250,365 | 252,52 | 252,026 | 295,096 | 306,4 | 250,392 | 250,982 | 797,27 | 791,048 | 795,269 | 401,101 | 386,213 | 400,304 | 399,638 | 62,32 | 4,415801105
2017-04-05 15:00:00 | 57,01 | 12,91 | 2117,38 | 380,849 | 402,302 | 9,15645 | 1,71412 | 249,413 | 253,481 | 249,613 | 295,096 | 306,4 | 251,36 | 252,216 | 797,046 | 803,544 | 797,428 | 407,193 | 363,611 | 388,326 | 381,522 | 62,32 | 4,5142541436
2017-04-05 15:00:00 | 57,01 | 12,91 | 1509,75 | 386,041 | 404,987 | 9,24047 | 1,70578 | 248,455 | 251,251 | 250,269 | 295,096 | 306,4 | 247,412 | 249,084 | 789,524 | 786,636 | 801,434 | 418,057 | 410,117 | 391,621 | 398,595 | 62,32 | 4,582320442
2017-04-05 16:00:00 | 54,56 | 17,66 | 2044,71 | 387,733 | 401,257 | 9,33659 | 1,72437 | 249,542 | 247,209 | 249,332 | 295,096 | 306,4 | 249,911 | 249,026 | 802,056 | 796,605 | 813,728 | 388,095 | 389,052 | 408,194 | 414,922 | 63,47 | 4,4
2017-04-05 16:00:00 | 54,56 | 17,66 | 1995,8 | 375,315 | 400,745 | 9,48001 | 1,70188 | 249,591 | 249,344 | 249,188 | 295,096 | 306,4 | 249,93 | 250,901 | 791,937 | 823,167 | 805,817 | 307,833 | 405,88 | 392,529 | 374,092 | 63,47 | 4,4
2017-04-05 16:00:00 | 54,56 | 17,66 | 1763,4 | 376,742 | 403,728 | 9,53065 | 1,70886 | 250,105 | 251,6 | 251,875 | 295,096 | 306,4 | 250,616 | 250,796 | 795,62 | 792,978 | 795,523 | 406,814 | 407,817 | 386,055 | 385,819 | 63,47 | 4,4
2017-04-05 17:00:00 | 54,56 | 17,66 | 1906,32 | 401,206 | 401,605 | 9,40729 | 1,70554 | 250,049 | 256,882 | 248,152 | 295,096 | 306,4 | 250,047 | 250,562 | 804,874 | 808,61 | 790,65 | 380,008 | 382,46 | 407,03 | 417,325 | 64,42 | 2,76
2017-04-05 17:00:00 | 54,56 | 17,66 | 1979,33 | 514,865 | 399,868 | 9,22226 | 1,69439 | 235,688 | 252,11 | 249,375 | 295,096 | 306,4 | 241,348 | 249,46 | 803,583 | 807,968 | 788,918 | 386,938 | 390,54 | 445,885 | 445,51 | 64,42 | 2,76
2017-04-05 17:00:00 | 54,56 | 17,66 | 2008,37 | 497,932 | 398,425 | 9,16779 | 1,6902 | 244,425 | 253,113 | 249,829 | 295,096 | 306,4 | 247,632 | 250,179 | 799,923 | 777,944 | 796,18 | 408,619 | 391,539 | 407,525 | 413,251 | 64,42 | 2,76
2017-04-05 18:00:00 | 54,56 | 17,66 | 2505,51 | 532,899 | 399,169 | 9,31925 | 1,72308 | 249,353 | 253,677 | 249,39 | 295,096 | 306,4 | 249,011 | 251,446 | 781,339 | 794,254 | 793,076 | 426,485 | 430,354 | 400,72 | 367,994 | 64,04 | 3,29
2017-04-05 18:00:00 | 54,56 | 17,66 | 2233,97 | 520 | 397,899 | 9,11266 | 1,70024 | 248,872 | 252,445 | 249,829 | 295,096 | 306,4 | 248,773 | 251,686 | 785,668 | 795,965 | 816,168 | 424,512 | 422,042 | 388,66 | 394,773 | 64,04 | 3,29
2017-04-05 18:00:00 | 54,56 | 17,66 | 2227 | 519,502 | 400,216 | 9,11644 | 1,69713 | 246,518 | 246,404 | 249,829 | 295,096 | 306,4 | 248,084 | 249,374 | 801,029 | 812,639 | 811,495 | 388,782 | 411,266 | 413,539 | 403,68 | 64,04 | 3,29
2017-04-05 18:00:00 | 54,56 | 17,66 | 2422,84 | 528,952 | 401,864 | 9,1058 | 1,71602 | 247,655 | 247,182 | 249,833 | 295,096 | 306,4 | 247,59 | 250,036 | 813,96 | 795,234 | 806,743 | 376,071 | 389,778 | 401,362 | 418,835 | 64,04 | 3,29
2017-04-05 19:00:00 | 54,56 | 17,66 | 2469,3 | 523,768 | 395,797 | 9,60489 | 1,72847 | 249,326 | 249,076 | 250,27 | 295,096 | 306,4 | 249,421 | 248,793 | 799,645 | 801,775 | 789,147 | 402,447 | 417,574 | 412,247 | 402,384 | 65 | 2,13
2017-04-05 19:00:00 | 54,56 | 17,66 | 2361,08 | 526,555 | 400,97 | 9,44861 | 1,72218 | 247,993 | 246,999 | 249,829 | 295,096 | 306,4 | 247,153 | 250,269 | 813,164 | 806,406 | 796,247 | 402,088 | 390,371 | 404,517 | 402,878 | 65 | 2,13
2017-04-05 20:00:00 | 54,56 | 17,66 | 1843,16 | 517,607 | 401,497 | 9,5623 | 1,7201 | 249,553 | 251,214 | 250,258 | 295,096 | 306,4 | 249,686 | 250,412 | 821,183 | 792,226 | 807,58 | 362,271 | 391,595 | 395,475 | 410,893 | 64,85 | 2,18
2017-04-05 20:00:00 | 54,56 | 17,66 | 1893,43 | 513,907 | 401,489 | 9,54393 | 1,71687 | 249,918 | 250,147 | 249,724 | 295,096 | 306,4 | 249,064 | 249,829 | 809,251 | 794,432 | 793,43 | 416,691 | 417,682 | 383,542 | 397,124 | 64,85 | 2,18
2017-04-05 20:00:00 | 54,56 | 17,66 | 1908,2 | 510,864 | 399,316 | 9,50981 | 1,71472 | 250,488 | 247,852 | 250,488 | 295,096 | 306,4 | 249,829 | 248,95 | 812,793 | 800,332 | 802,312 | 407,813 | 405,926 | 401,562 | 393,403 | 64,85 | 2,18
2017-04-05 20:00:00 | 54,56 | 17,66 | 2145 | 513,88 | 396,945 | 9,37173 | 1,71654 | 251,084 | 254,056 | 249,485 | 295,096 | 306,4 | 254,043 | 250,383 | 807,096 | 802,23 | 798,318 | 393,893 | 394,166 | 396,22 | 399,86 | 64,85 | 2,18
2017-04-05 20:00:00 | 54,56 | 17,66 | 2142,2 | 513,306 | 401,155 | 9,37456 | 1,71636 | 252,732 | 252,2 | 249,764 | 295,096 | 306,4 | 254,972 | 249,039 | 792,273 | 794,137 | 807,938 | 399,493 | 397,395 | 397,38 | 386,416 | 64,85 | 2,18
2017-04-05 20:00:00 | 54,56 | 17,66 | 2064,45 | 515,672 | 400,11 | 9,4396 | 1,71391 | 254,251 | 252,405 | 250,255 | 295,096 | 306,4 | 259,625 | 250,84 | 807,195 | 798,633 | 807,053 | 409,333 | 428,576 | 409,056 | 428,648 | 64,85 | 2,18
2017-04-05 21:00:00 | 54,56 | 17,66 | 2639,68 | 522,76 | 400,304 | 9,23624 | 1,73719 | 250,488 | 248,519 | 248,071 | 295,096 | 306,4 | 251,367 | 250,811 | 792,273 | 791,625 | 804,957 | 412,874 | 396,001 | 395,523 | 416,804 | 65,23 | 1,71
2017-04-05 21:00:00 | 54,56 | 17,66 | 2662,1 | 525,713 | 402,251 | 9,25864 | 1,73894 | 250,429 | 249,39 | 249,098 | 295,096 | 306,4 | 250,928 | 250,564 | 803,306 | 801,815 | 802,885 | 440,268 | 390,299 | 387,556 | 378,481 | 65,23 | 1,71
2017-04-05 21:00:00 | 54,56 | 17,66 | 2404,99 | 530,303 | 399,961 | 9,25958 | 1,73203 | 250,12 | 250,741 | 248,884 | 295,096 | 306,4 | 250,631 | 250,417 | 804,285 | 809,07 | 793,33 | 417,157 | 391,467 | 383,375 | 409,625 | 65,23 | 1,71
2017-04-05 21:00:00 | 54,56 | 17,66 | 2626,53 | 534,441 | 402,261 | 9,33953 | 1,75183 | 249,22 | 248,15 | 249,255 | 295,096 | 306,4 | 249,694 | 249,337 | 803,558 | 803,048 | 808,117 | 405,121 | 387,119 | 396,55 | 388,417 | 65,23 | 1,71
2017-04-05 22:00:00 | 54,56 | 17,66 | 2183,37 | 525,793 | 401,985 | 9,77021 | 1,76021 | 251,427 | 247,362 | 249,829 | 295,096 | 306,4 | 250,726 | 248,706 | 799,295 | 563,778 | 805,841 | 403,465 | 401,861 | 388,283 | 381,816 | 65,15 | 2,31
2017-04-05 22:00:00 | 54,56 | 17,66 | 2282,98 | 526,519 | 396,913 | 9,53739 | 1,75217 | 267,663 | 243,605 | 258,636 | 295,096 | 306,4 | 271,282 | 253,107 | 800,619 | 760,102 | 763,414 | 407,506 | 375,789 | 343,007 | 384,419 | 65,15 | 2,31
2017-04-05 22:00:00 | 54,56 | 17,66 | 2175,19 | 525,678 | 402,429 | 9,7805 | 1,75998 | 250,534 | 245,116 | 250,973 | 295,096 | 306,4 | 251,31 | 249,122 | 801,412 | 542,788 | 785,895 | 399,304 | 410,412 | 388,61 | 399,862 | 65,15 | 2,31
2017-04-05 23:00:00 | 54,56 | 17,66 | 2222,3 | 507,087 | 403,98 | 9,7453 | 1,72338 | 251,709 | 253,175 | 249,39 | 295,096 | 306,4 | 249,669 | 251,302 | 379,5501578947 | 221,0588157895 | 803,136 | 394,869 | 399,264 | 479,373 | 419,792 | 64,89 | 2,45
2017-04-05 23:00:00 | 54,56 | 17,66 | 1938,77 | 510,908 | 392,076 | 9,74452 | 1,74227 | 259,74 | 253,486 | 251,375 | 295,096 | 306,4 | 253,612 | 247,993 | 803,659 | 228,606 | 802,061 | 499,305 | 425,951 | 459,569 | 314,951 | 64,89 | 2,45
2017-04-06 00:00:00 | 54,56 | 17,66 | 2207,9 | 495,427 | 402,858 | 9,69957 | 1,74892 | 249,009 | 248,867 | 249,189 | 295,096 | 306,4 | 249,04 | 250,23 | 783,911 | 802,052 | 803,568 | 403,782 | 401,729 | 234,922 | 394,36 | 65,3 | 1,49
2017-04-06 01:00:00 | 55,09 | 16,25 | 2849,84 | 498,812 | 399,274 | 9,64955 | 1,77456 | 250,708 | 250,61 | 249,363 | 295,096 | 306,4 | 249,879 | 250,769 | 798,205 | 812,956 | 801,629 | 403,729 | 411,673 | 440,574 | 399,99 | 65,72 | 1,45
2017-04-06 01:00:00 | 55,09 | 16,25 | 2364,18 | 506,167 | 398,842 | 9,77119 | 1,78704 | 248,663 | 252,079 | 251,656 | 295,096 | 306,4 | 249,93 | 250,185 | 808,918 | 778,313 | 779,015 | 431,262 | 500,196 | 439,623 | 471,886 | 65,72 | 1,45
2017-04-06 01:00:00 | 55,09 | 16,25 | 2647,15 | 503,51 | 399,293 | 9,66631 | 1,77482 | 250,401 | 251,476 | 252,229 | 295,096 | 306,4 | 251,304 | 252,459 | 795,499 | 777,731 | 796,094 | 442,321 | 414,748 | 450,666 | 395,398 | 65,72 | 1,45
2017-04-06 01:00:00 | 55,09 | 16,25 | 131,283 | 504,092 | 401,477 | 9,64237 | 1,77445 | 250,404 | 246,732 | 252,078 | 295,096 | 306,4 | 246,088 | 250,185 | 777,631 | 785,727 | 786,151 | 390,733 | 393,178 | 222,52 | 398,402 | 65,72 | 1,45
2017-04-06 01:00:00 | 55,09 | 16,25 | 2382,72 | 580,473 | 401,406 | 9,76937 | 1,78863 | 250,009 | 251,657 | 251,677 | 295,096 | 306,4 | 250,009 | 249,749 | 812,978 | 817,298 | 795,004 | 377,768 | 317,726 | 391,214 | 320,047 | 65,72 | 1,45
2017-04-06 01:00:00 | 55,09 | 16,25 | 2386,72 | 502,56 | 396,21 | 9,70877 | 1,77684 | 249,434 | 249,521 | 248,95 | 295,096 | 306,4 | 250,62 | 249,258 | 808,689 | 797,498 | 805,121 | 399,296 | 405,373 | 316,463 | 409,407 | 65,72 | 1,45
2017-04-06 01:00:00 | 55,09 | 16,25 | 1294,19 | 574,881 | 404,126 | 9,75698 | 1,78966 | 249,985 | 250,463 | 249,264 | 295,096 | 306,4 | 249,829 | 249,487 | 800,566 | 781,353 | 803,623 | 402,966 | 390,134 | 484,678 | 407,421 | 65,72 | 1,45
2017-04-06 02:00:00 | 55,09 | 16,25 | 1905,58 | 559,161 | 403,125 | 9,82834 | 1,75304 | 252,686 | 253,149 | 252,002 | 295,096 | 306,4 | 250,245 | 249,634 | 801,227 | 804,885 | 820,529 | 408,361 | 394,763 | 323,085 | 383,538 | 66,24 | 1,21
2017-04-06 02:00:00 | 55,09 | 16,25 | 2080,42 | 556,255 | 398,934 | 9,82649 | 1,76357 | 249,215 | 242,694 | 251,448 | 295,096 | 306,4 | 250,269 | 249,874 | 820,3 | 815,625 | 783,383 | 393,638 | 410,287 | 367,13 | 402,603 | 66,24 | 1,21
2017-04-06 02:00:00 | 55,09 | 16,25 | 1935,79 | 503,547 | 393,643 | 9,78696 | 1,71479 | 249,88 | 249,287 | 249,187 | 295,096 | 306,4 | 249,883 | 248,193 | 802,766 | 784,492 | 800,244 | 408,277 | 402,756 | 412,11 | 377,966 | 66,24 | 1,21
2017-04-06 02:00:00 | 55,09 | 16,25 | 2209,95 | 565,352 | 398,958 | 9,82162 | 1,77676 | 250,393 | 254,159 | 249,045 | 295,096 | 306,4 | 250,435 | 250,743 | 796,298 | 806,616 | 803,061 | 380,924 | 394,161 | 465,711 | 410,699 | 66,24 | 1,21
2017-04-06 03:00:00 | 55,09 | 16,25 | 2280,69 | 487,183 | 402,092 | 9,24857 | 1,72461 | 249,829 | 254,294 | 248,989 | 295,096 | 306,4 | 249,835 | 248,983 | 811,327 | 805,145 | 785,816 | 398,016 | 399,701 | 392,463 | 412,385 | 65,8 | 1,44
2017-04-06 03:00:00 | 55,09 | 16,25 | 2349,05 | 498,475 | 394,632 | 9,19389 | 1,74689 | 249,634 | 247,919 | 248,953 | 295,096 | 306,4 | 249,832 | 251,667 | 788,919 | 805,048 | 799,069 | 424,923 | 390,236 | 409,664 | 381,713 | 65,8 | 1,44
2017-04-06 03:00:00 | 55,09 | 16,25 | 1963,69 | 520,463 | 400,194 | 9,60577 | 1,7161 | 249,43 | 250,346 | 249,45 | 295,096 | 306,4 | 250,668 | 249,207 | 816,209 | 805,384 | 804,712 | 373,288 | 385,646 | 400,745 | 417,225 | 65,8 | 1,44
2017-04-06 03:00:00 | 55,09 | 16,25 | 446,5033588235 | 512,102 | 400,828 | 9,51851 | 1,70232 | 250,049 | 248,285 | 250,518 | 295,096 | 306,4 | 249,894 | 250,06 | 790,259 | 801,39 | 804,748 | 408,446 | 393,614 | 409,844 | 392,88 | 65,8 | 1,44
2017-04-06 03:00:00 | 55,09 | 16,25 | 561,3367764706 | 506,527 | 400,551 | 9,53195 | 1,7036 | 250,904 | 256,752 | 248,95 | 295,096 | 306,4 | 250,041 | 250,198 | 779,129 | 802,555 | 803,005 | 381,012 | 390,521 | 376,474 | 397,977 | 65,8 | 1,44
2017-04-06 03:00:00 | 55,09 | 16,25 | 1790,36 | 512,639 | 405,937 | 9,40784 | 1,70485 | 250,065 | 250,964 | 248,511 | 295,096 | 306,4 | 250,133 | 250,257 | 789,507 | 819,806 | 799,348 | 390,895 | 396,363 | 394,373 | 384,554 | 65,8 | 1,44
2017-04-06 04:00:00 | 55,09 | 16,25 | 2474,68 | 507,952 | 403,72 | 9,32238 | 1,76883 | 250,481 | 250,615 | 248,936 | 295,096 | 306,4 | 250,056 | 249,497 | 789,162 | 819,934 | 815,255 | 422,023 | 406,866 | 399,717 | 384,875 | 66,28 | 1,17
2017-04-06 04:00:00 | 55,09 | 16,25 | 2252,44 | 510,327 | 402,111 | 9,29201 | 1,76875 | 250,349 | 251,47 | 250,152 | 295,096 | 306,4 | 249,596 | 249,842 | 812,793 | 793,118 | 795,049 | 397,201 | 407,672 | 413,736 | 388,796 | 66,28 | 1,17
2017-04-06 04:00:00 | 55,09 | 16,25 | 2465,36 | 501,536 | 402,102 | 9,27033 | 1,76626 | 249,39 | 249,875 | 249,875 | 295,096 | 306,4 | 250,161 | 249,991 | 791,188 | 799,286 | 813,022 | 390,696 | 387,771 | 410,218 | 400,95 | 66,28 | 1,17
2017-04-06 04:00:00 | 55,09 | 16,25 | 2032,39 | 559,521 | 398,15 | 9,46777 | 1,75553 | 249,791 | 247,619 | 249,012 | 295,096 | 306,4 | 249,929 | 250,847 | 798,833 | 803,795 | 796,36 | 417,58 | 401,348 | 420,489 | 400,956 | 66,28 | 1,17
2017-04-06 04:00:00 | 55,09 | 16,25 | 2552,99 | 510,077 | 401,493 | 9,38527 | 1,76743 | 250,049 | 251,069 | 249,939 | 295,096 | 306,4 | 250,269 | 251,257 | 813,934 | 791,242 | 798,611 | 417,331 | 406,205 | 407,831 | 385,244 | 66,28 | 1,17
2017-04-06 05:00:00 | 55,09 | 16,25 | 2395,31 | 519,802 | 399,009 | 9,48648 | 1,74484 | 249,357 | 248,944 | 249,39 | 295,096 | 306,4 | 250,476 | 251,676 | 785,068 | 809,17 | 815,187 | 404,645 | 396,835 | 398,962 | 410,099 | 65,68 | 1,14
2017-04-06 06:00:00 | 55,09 | 16,25 | 2141,88 | 497,858 | 399,809 | 9,30851 | 1,70783 | 250,269 | 255,616 | 251,369 | 295,096 | 306,4 | 250,488 | 250,123 | 799,028 | 791,471 | 789,736 | 346,582 | 395,012 | 386,655 | 397,505 | 66,64 | 1,18
2017-04-06 06:00:00 | 55,09 | 16,25 | 1818,51 | 487,445 | 400,229 | 9,65082 | 1,67507 | 250,399 | 252,179 | 249,39 | 295,096 | 306,4 | 249,959 | 251,635 | 802,857 | 805,977 | 809,924 | 393,641 | 406,33 | 405,522 | 406,376 | 66,64 | 1,18
2017-04-06 06:00:00 | 55,09 | 16,25 | 1837,89 | 484,009 | 399,886 | 9,63656 | 1,68177 | 249,826 | 248,95 | 249,608 | 295,096 | 306,4 | 249,829 | 250,708 | 812,292 | 809,395 | 805,01 | 375 | 409,781 | 398,202 | 406,646 | 66,64 | 1,18
2017-04-06 07:00:00 | 56,43 | 13,32 | 2285,74 | 508,888 | 392,167 | 9,178 | 1,72448 | 249,896 | 253,188 | 249,39 | 295,096 | 306,4 | 250,328 | 248,57 | 770,757 | 749,445 | 781,544 | 472,18 | 413,356 | 388,643 | 390,532 | 66,26 | 1,48
2017-04-06 07:00:00 | 56,43 | 13,32 | 944,646 | 481,021 | 377,039 | 9,12589 | 1,76458 | 250,127 | 250,339 | 250,025 | 295,096 | 306,4 | 250,198 | 250,049 | 773,901 | 770,442 | 805,937 | 413,88 | 394,414 | 385,625 | 409,307 | 66,26 | 1,48
2017-04-06 08:00:00 | 56,43 | 13,32 | 1901,67 | 483,398 | 402,832 | 9,32787 | 1,74118 | 250,488 | 243,677 | 249,39 | 295,096 | 306,4 | 250,049 | 249,609 | 785,767 | 805,996 | 804,47 | 400,391 | 395,461 | 365,158 | 381,265 | 65,45 | 1,69
2017-04-06 08:00:00 | 56,43 | 13,32 | 1780,59 | 476,837 | 397,975 | 9,32035 | 1,73876 | 249,829 | 250,835 | 251,459 | 295,096 | 306,4 | 250,177 | 250,012 | 785,349 | 785,561 | 790,893 | 403,256 | 402,576 | 395,593 | 393,633 | 65,45 | 1,69
2017-04-06 08:00:00 | 56,43 | 13,32 | 1558,38 | 515,669 | 404,073 | 9,21429 | 1,76366 | 249,895 | 252,051 | 251,236 | 295,096 | 306,4 | 250,049 | 250,203 | 810,483 | 786,967 | 806,158 | 443,435 | 384,445 | 390,195 | 388,308 | 65,45 | 1,69
2017-04-06 09:00:00 | 56,43 | 13,32 | 1754,68 | 459,971 | 402,854 | 9,29176 | 1,7502 | 250,117 | 250,375 | 247,556 | 295,096 | 306,4 | 250,126 | 250,998 | 786,3 | 823,29 | 803,991 | 435,08 | 408,51 | 386,048 | 365,589 | 65,36 | 2,1
2017-04-06 09:00:00 | 56,43 | 13,32 | 1847,66 | 465,698 | 399,902 | 9,32107 | 1,75349 | 250,269 | 246,973 | 248,071 | 295,096 | 306,4 | 249,829 | 249,39 | 793,274 | 796,367 | 815,261 | 400,781 | 390,504 | 406,603 | 420,991 | 65,36 | 2,1
2017-04-06 09:00:00 | 56,43 | 13,32 | 1802,73 | 491,056 | 403,311 | 9,2587 | 1,75283 | 250,289 | 246,913 | 249,589 | 295,096 | 306,4 | 250,189 | 247,792 | 789,998 | 815,883 | 807,413 | 462,536 | 393,607 | 435,828 | 446,774 | 65,36 | 2,1
2017-04-06 09:00:00 | 56,43 | 13,32 | 1924,14 | 478,656 | 397,414 | 9,29078 | 1,75153 | 250,208 | 246,124 | 249,011 | 295,096 | 306,4 | 249,988 | 251,762 | 809,621 | 797,404 | 802,677 | 349,665 | 387,233 | 397,227 | 383,327 | 65,36 | 2,1
2017-04-06 09:00:00 | 56,43 | 13,32 | 2065,58 | 480,103 | 399,024 | 9,2931 | 1,74342 | 250,181 | 249,873 | 247,983 | 295,096 | 306,4 | 249,829 | 249,741 | 817,498 | 803,731 | 810,19 | 409,843 | 382,132 | 396,745 | 385,016 | 65,36 | 2,1
2017-04-06 09:00:00 | 56,43 | 13,32 | 1855,36 | 487,612 | 413,527 | 9,30502 | 1,74364 | 250,169 | 249,085 | 249,865 | 295,096 | 306,4 | 250,042 | 250,715 | 800,781 | 805,508 | 702,238 | 444,642 | 506,446 | 569,44 | 570,661 | 65,36 | 2,1
2017-04-06 09:00:00 | 56,43 | 13,32 | 1834,42 | 463,132 | 404,346 | 9,31752 | 1,75225 | 250,291 | 250,08 | 251,852 | 295,096 | 306,4 | 249,689 | 248,511 | 799,582 | 805,742 | 801,772 | 404,913 | 414,223 | 388,019 | 406,843 | 65,36 | 2,1
2017-04-06 10:00:00 | 56,43 | 13,32 | 2210,84 | 449,831 | 402,249 | 9,47363 | 1,76591 | 250,707 | 247,637 | 250,489 | 295,096 | 306,4 | 251,797 | 249,173 | 807,289 | 811,093 | 786,675 | 399,608 | 386,668 | 397,049 | 403,345 | 65,77 | 2,11
2017-04-06 10:00:00 | 56,43 | 13,32 | 1595,4636842105 | 450,494 | 406,364 | 9,46853 | 1,77223 | 250,269 | 255,005 | 246,992 | 295,096 | 306,4 | 244,763 | 249,416 | 798,247 | 783,892 | 806,931 | 435,6196666667 | 317,94 | 407,557 | 405,584 | 65,77 | 2,11
2017-04-06 10:00:00 | 56,43 | 13,32 | 1806,64 | 452,271 | 394,043 | 9,46459 | 1,76654 | 253,125 | 252,686 | 249,17 | 295,096 | 306,4 | 253,784 | 250,269 | 788,77 | 822,988 | 803,931 | 363,672 | 425,203 | 443,006 | 379,058 | 65,77 | 2,11
2017-04-06 10:00:00 | 56,43 | 13,32 | 1821,36 | 461,285 | 400,488 | 9,41468 | 1,75967 | 250,068 | 251,443 | 247,989 | 295,096 | 306,4 | 250,03 | 249,289 | 778,929 | 802,046 | 806,475 | 397,959 | 409,645 | 426,611 | 403,84 | 65,77 | 2,11
2017-04-06 11:00:00 | 56,43 | 13,32 | 893,6023076923 | 424,738 | 404,05 | 9,40191 | 1,71573 | 250,126 | 250,628 | 248,225 | 295,096 | 306,4 | 256,048 | 248,741 | 803,404 | 786,738 | 805,575 | 357,901 | 391,598 | 422,146 | 404,438 | 65,46 | 2,64
2017-04-06 11:00:00 | 56,43 | 13,32 | 2840,79 | 404,187 | 399,774 | 9,35626 | 1,70879 | 250,45 | 251,902 | 249,829 | 295,096 | 306,4 | 254,177 | 249,504 | 789,728 | 802,989 | 803,624 | 449,103 | 417,545 | 447,381 | 412,408 | 65,46 | 2,64
2017-04-06 11:00:00 | 56,43 | 13,32 | 1775,87 | 432,322 | 395,586 | 9,42306 | 1,74788 | 251,563 | 249,623 | 247,69 | 295,096 | 306,4 | 252,916 | 248,842 | 799,14 | 786 | 787,949 | 380,018 | 383,936 | 437,506 | 415,802 | 65,46 | 2,64
2017-04-06 12:00:00 | 56,43 | 13,32 | 1726,23 | 392,106 | 399,801 | 9,05595 | 1,68034 | 249,663 | 250,524 | 251,681 | 295,096 | 306,4 | 250,582 | 249,073 | 800,584 | 797,388 | 799,243 | 393,359 | 408,093 | 463,444 | 282,2375363128 | 64,86 | 2,67
2017-04-06 12:00:00 | 56,43 | 13,32 | 1713,69 | 394,808 | 404,34 | 9,045 | 1,68486 | 249,266 | 249,646 | 248,273 | 295,096 | 306,4 | 244,488 | 252,42 | 789,792 | 814,278 | 807,346 | 419,774 | 423,217 | 464,894 | 611,585 | 64,86 | 2,67
2017-04-06 12:00:00 | 56,43 | 13,32 | 1609,46 | 402,509 | 396,336 | 9,1086 | 1,71161 | 249,569 | 248,925 | 247,632 | 295,096 | 306,4 | 246,103 | 249,531 | 795,191 | 795,429 | 792,538 | 419,576 | 395,036 | 414,827 | 274,8291340782 | 64,86 | 2,67
2017-04-06 14:00:00 | 56,43 | 13,32 | 2120,07 | 418,781 | 404,268 | 9,17221 | 1,73195 | 249,01 | 250,169 | 249,18 | 295,096 | 306,4 | 245,614 | 249,437 | 826,763 | 821,266 | 820,245 | 346,02 | 321,85 | 351,858 | 298,691 | 63,72 | 4,2
2017-04-06 14:00:00 | 56,43 | 13,32 | 1725,36 | 396,433 | 403,206 | 9,17469 | 1,72744 | 249,732 | 250,009 | 250,781 | 295,096 | 306,4 | 249,363 | 249,952 | 795,184 | 802,358 | 780,712 | 408,972 | 434,568 | 491,951 | 432,895 | 63,72 | 4,2
2017-04-06 14:00:00 | 56,43 | 13,32 | 1566,94 | 410,818 | 403,944 | 9,23118 | 1,73364 | 249,856 | 248,622 | 250,239 | 295,096 | 306,4 | 250,496 | 250,287 | 811,563 | 803,03 | 792,143 | 395,849 | 391,559 | 467,695 | 403,278 | 63,72 | 4,2
2017-04-06 14:00:00 | 56,43 | 13,32 | 1913,35 | 399,347 | 406,263 | 9,12848 | 1,72387 | 250,127 | 250,524 | 251,36 | 295,096 | 306,4 | 252,197 | 249,262 | 791,806 | 810,6 | 797,23 | 404,234 | 399,209 | 462,551 | 414,263 | 63,72 | 4,2
2017-04-06 14:00:00 | 56,43 | 13,32 | 467,679 | 350,071 | 387,3718 | 9,18054 | 1,72448 | 249,278 | 252,214 | 249,721 | 295,096 | 306,4 | 251,956 | 249,555 | 821,861 | 824,8025 | 813,026 | 395,551 | 366,749 | 429,737 | 377,586 | 63,72 | 4,2
2017-04-06 14:00:00 | 56,43 | 13,32 | 1964,97 | 398,614 | 406,615 | 9,14524 | 1,71683 | 250,259 | 249,468 | 249,117 | 295,096 | 306,4 | 252,856 | 249,79 | 811,344 | 802,096 | 795,934 | 406,111 | 385,977 | 424,543 | 411,281 | 63,72 | 4,2
2017-04-06 15:00:00 | 56,43 | 13,32 | 2153,61 | 373,639 | 399,803 | 9,19723 | 1,71426 | 249,576 | 252,833 | 251,628 | 295,096 | 306,4 | 251,932 | 249,792 | 811,154 | 802,674 | 804,609 | 402,257 | 390,15 | 447,756 | 413,576 | 63,45 | 4,29
2017-04-06 15:00:00 | 56,43 | 13,32 | 1842,39 | 387,569 | 396,999 | 9,23671 | 1,71139 | 249,755 | 252,621 | 249,821 | 295,096 | 306,4 | 256,348 | 250,043 | 790,565 | 810,913 | 808,109 | 396,472 | 411,131 | 449,291 | 408,624 | 63,45 | 4,29
2017-04-06 15:00:00 | 56,43 | 13,32 | 2131,01 | 383,374 | 399,938 | 9,29814 | 1,73819 | 249,829 | 248,995 | 251,075 | 295,096 | 306,4 | 249,538 | 250,333 | 794,429 | 793,573 | 803,026 | 408,291 | 402,849 | 435,296 | 421,522 | 63,45 | 4,29
2017-04-06 15:00:00 | 56,43 | 13,32 | 2025,71 | 369,152 | 402,606 | 9,21167 | 1,71014 | 250,056 | 242,028 | 252,686 | 295,096 | 306,4 | 245,594 | 250,466 | 790,089 | 815,496 | 818,891 | 410,405 | 402,496 | 481,345 | 399,422 | 63,45 | 4,29
2017-04-06 16:00:00 | 57,34 | 13,06 | 2126,95 | 564,544 | 393,455 | 9,76872 | 1,76453 | 247,181 | 252,602 | 248,161 | 295,096 | 306,4 | 248,471 | 253,143 | 823,855 | 820,7790625 | 826,966 | 401,671 | 417,42 | 436,527 | 333,189 | 63,25 | 4,16
2017-04-06 16:00:00 | 57,34 | 13,06 | 2016,16 | 400,607 | 398,708 | 9,53199 | 1,75291 | 249,676 | 253,147 | 249,846 | 295,096 | 306,4 | 254,159 | 249,999 | 793,838 | 810,671 | 790,12 | 385,912 | 390,714 | 431,021 | 414,992 | 63,25 | 4,16
2017-04-06 16:00:00 | 57,34 | 13,06 | 1970,55 | 404,649 | 406,031 | 9,56531 | 1,75446 | 250,048 | 248,743 | 248,293 | 295,096 | 306,4 | 256,837 | 253,331 | 788,365 | 792,427 | 804,984 | 388,336 | 397,654 | 427,445 | 402,772 | 63,25 | 4,16
2017-04-06 17:00:00 | 57,34 | 13,06 | 1864,31 | 555,72 | 395,114 | 9,76806 | 1,7631 | 250,928 | 252,687 | 248,842 | 295,096 | 306,4 | 252,464 | 251,697 | 803,823 | 785,321 | 792,885 | 396,513 | 471,064 | 178,8395833333 | 313,252 | 65,45 | 2,42
2017-04-06 17:00:00 | 57,34 | 13,06 | 1799,49 | 553,429 | 403,807 | 9,75611 | 1,75558 | 248,788 | 248,478 | 250,527 | 295,096 | 306,4 | 249,931 | 248,979 | 794,817 | 825,302147541 | 819,061 | 415,079 | 424,312 | 683,5885384615 | 322,027 | 65,45 | 2,42
2017-04-06 18:00:00 | 57,34 | 13,06 | 2254,36 | 560,053 | 399,64 | 9,37739 | 1,74693 | 250,553 | 250,748 | 250,139 | 295,096 | 306,4 | 251,115 | 248,885 | 792,495 | 782,6181764706 | 793,022 | 461,56 | 523,501 | 514,119 | 483,138 | 65,97 | 2,02
2017-04-06 18:00:00 | 57,34 | 13,06 | 2164,97 | 561,795 | 401,196 | 9,3183 | 1,76722 | 250,073 | 253,223 | 248,404 | 295,096 | 306,4 | 255,849 | 250,21 | 783,928 | 805,345 | 792,375 | 389,294 | 434,801 | 449,56 | 445,302 | 65,97 | 2,02
2017-04-06 18:00:00 | 57,34 | 13,06 | 1881,04 | 546,008 | 401,321 | 9,4487 | 1,74751 | 250,552 | 252,52 | 248,071 | 295,096 | 306,4 | 250,084 | 251,182 | 794,892 | 697,685 | 694,145 | 407,926 | 412,049 | 453,477 | 431,085 | 65,97 | 2,02
2017-04-06 18:00:00 | 57,34 | 13,06 | 1870,13 | 559,263 | 400,081 | 9,45743 | 1,7468 | 249,776 | 249,162 | 251,062 | 295,096 | 306,4 | 250,464 | 248,511 | 799,224 | 801,281 | 788,597 | 412,138 | 431,271 | 453,804 | 435,356 | 65,97 | 2,02
2017-04-06 19:00:00 | 57,34 | 13,06 | 2239,76 | 563,366 | 405,232 | 9,53972 | 1,77466 | 249,715 | 253,319 | 250,763 | 295,096 | 306,4 | 247,83 | 252,432 | 814,182 | 812,871 | 793,306 | 408,601 | 402,389 | 467,112 | 393,764 | 65,88 | 2,03
2017-04-06 20:00:00 | 57,34 | 13,06 | 2190,62 | 543,007 | 404,295 | 9,69002 | 1,76837 | 250,172 | 248,443 | 250,131 | 295,096 | 306,4 | 248,576 | 248,067 | 798,762 | 791,987 | 798,866 | 388,556 | 414,727 | 441,362 | 414,137 | 64,51 | 2,84
2017-04-06 20:00:00 | 57,34 | 13,06 | 2095,91 | 483,928 | 404,668 | 9,66686 | 1,66837 | 250,274 | 247,873 | 247,676 | 295,096 | 306,4 | 250,723 | 250,496 | 809,156 | 790,761 | 781,718 | 369,636 | 405,614 | 468,976 | 446,3 | 64,51 | 2,84
2017-04-06 20:00:00 | 57,34 | 13,06 | 2054,69 | 494,995 | 408,691 | 9,70336 | 1,68626 | 250,488 | 250,928 | 249,358 | 295,096 | 306,4 | 250,049 | 250,285 | 788,269 | 828,086 | 799,075 | 394,531 | 407,578 | 436,846 | 393,955 | 64,51 | 2,84
2017-04-06 21:00:00 | 57,34 | 13,06 | 2047,94 | 515,62 | 402,293 | 9,54368 | 1,71934 | 249,425 | 250,445 | 247,43 | 295,096 | 306,4 | 249,609 | 251,034 | 785,391 | 804,232 | 796,034 | 398,97 | 408,858 | 482,427 | 426,429 | 65,15 | 2,64
2017-04-06 22:00:00 | 57,34 | 13,06 | 569,945 | 522,54 | 408,947 | 9,57198 | 1,75114 | 250,269 | 244,754 | 249,573 | 295,096 | 306,4 | 250,622 | 250,135 | 788,07 | 783,047 | 796,994 | 409,441 | 396,853 | 430,574 | 411,142 | 65,28 | 2,14
2017-04-06 22:00:00 | 57,34 | 13,06 | 572,4495 | 533,102 | 401,469 | 9,59969 | 1,75509 | 250,923 | 253,027 | 251,267 | 295,096 | 306,4 | 250,384 | 251,829 | 803,865 | 796,71 | 796,523 | 390,709 | 403,422 | 472,939 | 406,702 | 65,28 | 2,14
2017-04-06 22:00:00 | 57,34 | 13,06 | 2380,36 | 524,769 | 401,074 | 9,57417 | 1,75158 | 249,546 | 248,401 | 249,579 | 295,096 | 306,4 | 249,406 | 248,464 | 809,72 | 802,941 | 819,539 | 387,913 | 398,261 | 452,716 | 400,179 | 65,28 | 2,14
2017-04-06 22:00:00 | 57,34 | 13,06 | 2382,22 | 519,546 | 400,33 | 9,60497 | 1,75252 | 249,487 | 250,49 | 250,854 | 295,096 | 306,4 | 249,878 | 248,71 | 790,908 | 775,709 | 817,388 | 390,198 | 406,358 | 429,136 | 362,648 | 65,28 | 2,14
2017-04-06 23:00:00 | 57,34 | 13,06 | 2142,58 | 515,165 | 396,881 | 9,62995 | 1,75068 | 249,744 | 243,526 | 251,462 | 295,096 | 306,4 | 249,984 | 250,718 | 817,968 | 805,419 | 810,955 | 475,483 | 498,737 | 513,343 | 531,815 | 64,56 | 2,96
2017-04-07 00:00:00 | 57,34 | 13,06 | 2384,75 | 528,049 | 398,756 | 9,81471 | 1,76593 | 249,678 | 251,814 | 248,965 | 295,096 | 306,4 | 249,878 | 253,757 | 786,949 | 809,414 | 807,363 | 471,976 | 498,942 | 564,172 | 580,83 | 65,8 | 2,12
2017-04-07 00:00:00 | 57,34 | 13,06 | 2368,91 | 523,611 | 393,457 | 9,91407 | 1,77846 | 249,885 | 249,314 | 248,95 | 295,096 | 306,4 | 250,269 | 250,835 | 807,211 | 819,154 | 793,264 | 553,096 | 405,249 | 443,976 | 403,229 | 65,8 | 2,12
2017-04-07 00:00:00 | 57,34 | 13,06 | 2336,93 | 530,396 | 401,361 | 9,83487 | 1,76714 | 250,489 | 244,576 | 248,961 | 295,096 | 306,4 | 251,146 | 251,138 | 796,833 | 819,528 | 799,073 | 408,305 | 413,117 | 475,64 | 411,285 | 65,8 | 2,12
2017-04-07 00:00:00 | 57,34 | 13,06 | 2345,18 | 522,944 | 396,187 | 9,79166 | 1,76456 | 248,979 | 258,225 | 248,627 | 295,096 | 306,4 | 250,546 | 250,281 | 786,02 | 804,54 | 809,581 | 450,627 | 352,506 | 442,994 | 364,191 | 65,8 | 2,12
2017-04-07 01:00:00 | 55,19 | 16,82 | 1972,66 | 577,386 | 399,341 | 9,79941 | 1,77647 | 249,53 | 255,72 | 251,091 | 295,096 | 306,4 | 250,329 | 249,231 | 796,319 | 799,378 | 811,348 | 372,309 | 387,06 | 454,158 | 375,213 | 65,53 | 2
2017-04-07 01:00:00 | 55,19 | 16,82 | 2016,33 | 561,442 | 405,551 | 9,64022 | 1,78035 | 249,875 | 252,66 | 248,899 | 295,096 | 306,4 | 250,345 | 252,067 | 794,509 | 813,472 | 810,315 | 332,899 | 357,578 | 444,434 | 409,374 | 65,53 | 2
2017-04-07 01:00:00 | 55,19 | 16,82 | 699,6846666667 | 563,536 | 399,621 | 9,61345 | 1,77987 | 249,983 | 255,735 | 250,062 | 295,096 | 306,4 | 249,829 | 250,525 | 813,206 | 807,959 | 810,694 | 371,809 | 401,742 | 456,114 | 402,434 | 65,53 | 2
2017-04-07 01:00:00 | 55,19 | 16,82 | 2027,39 | 559,702 | 398,741 | 9,69773 | 1,77975 | 250,267 | 248,507 | 249,403 | 295,096 | 306,4 | 250,269 | 252,249 | 834,595 | 803,148 | 816,847 | 331,396 | 431,87 | 459,79 | 449,39 | 65,53 | 2
2017-04-07 02:00:00 | 55,19 | 16,82 | 2536,16 | 567,966 | 399,081 | 9,44049 | 1,76996 | 249,829 | 248,914 | 251,404 | 295,096 | 306,4 | 249,988 | 250,409 | 794,692 | 810,261 | 815,096 | 322,731 | 395,706 | 462,531 | 403,964 | 65,64 | 1,64
2017-04-07 02:00:00 | 55,19 | 16,82 | 2585,51 | 568,618 | 401,598 | 9,44192 | 1,77028 | 249,995 | 250,467 | 250,172 | 295,096 | 306,4 | 249,581 | 250,323 | 803,513 | 819,181 | 812,97 | 343,103 | 398,856 | 452,876 | 408,789 | 65,64 | 1,64
2017-04-07 03:00:00 | 55,19 | 16,82 | 2021,21 | 541,157 | 401,341 | 9,22777 | 1,74408 | 250,928 | 251,013 | 249,489 | 295,096 | 306,4 | 249,879 | 250,099 | 809,333 | 814,949 | 816,757 | 397,183 | 423,966 | 465,802 | 396,423 | 66,18 | 1,44
2017-04-07 03:00:00 | 55,19 | 16,82 | 2328,82 | 549,889 | 402,945 | 9,25143 | 1,75596 | 249,87 | 245,88 | 248,538 | 295,096 | 306,4 | 250,448 | 252,236 | 797,976 | 789,024 | 807,035 | 369,384 | 405,621 | 476,487 | 390,669 | 66,18 | 1,44
2017-04-07 03:00:00 | 55,19 | 16,82 | 185,624 | 519,624 | 401,017 | 9,22913 | 1,76232 | 249,609 | 251,826 | 250,055 | 295,096 | 306,4 | 249,829 | 249,133 | 791,942 | 818,514 | 820,482 | 371,93 | 402,792 | 446,458 | 402,418 | 66,18 | 1,44
2017-04-07 04:00:00 | 55,19 | 16,82 | 415,094 | 558,994 | 404,831 | 9,64852 | 1,76241 | 249,797 | 248,772 | 249,421 | 295,096 | 306,4 | 250,081 | 249,669 | 812,648 | 802,868 | 818,876 | 419,709 | 392,236 | 435,863 | 404,138 | 65,85 | 2,01
2017-04-07 04:00:00 | 55,19 | 16,82 | 1835,87 | 533,081 | 400,693 | 9,66525 | 1,75617 | 249,829 | 249,6 | 250,818 | 295,096 | 306,4 | 249,91 | 250,367 | 795,551 | 777,566 | 812,994 | 438,168 | 397,721 | 380,046 | 399,916 | 65,85 | 2,01
2017-04-07 04:00:00 | 55,19 | 16,82 | 1955,52 | 560,17 | 403,38 | 9,68994 | 1,75889 | 249,792 | 250,699 | 248,243 | 295,096 | 306,4 | 250,177 | 250,355 | 808,094 | 799,767 | 815,402 | 399,643 | 409,64 | 463,386 | 409,309 | 65,85 | 2,01
2017-04-07 05:00:00 | 55,19 | 16,82 | 1722,66 | 515,747 | 395,325 | 9,62211 | 1,73085 | 250,376 | 250,842 | 249,39 | 295,096 | 306,4 | 249,95 | 249,084 | 800,39 | 790,925 | 806,405 | 444,24 | 398,488 | 405,838 | 407,023 | 65,52 | 2,02
2017-04-07 07:00:00 | 56,17 | 13,29 | 2016,24 | 503,583 | 402,591 | 9,41626 | 1,76655 | 249,79 | 253,047 | 248,589 | 295,096 | 306,4 | 249,947 | 248,824 | 792,684 | 810,664 | 807,687 | 250,097 | 343,563 | 427,776 | 365,268 | 65,83 | 1,45
2017-04-07 07:00:00 | 56,17 | 13,29 | 2076,2 | 509,536 | 399,316 | 9,49101 | 1,76449 | 246,77 | 254,241 | 250,686 | 295,096 | 306,4 | 250,177 | 248,199 | 788,528 | 797,338 | 802,099 | 463,054 | 467,093 | 458,86 | 449,38 | 65,83 | 1,45
2017-04-07 07:00:00 | 56,17 | 13,29 | 1936,75 | 513,725 | 403,299 | 9,50222 | 1,75624 | 248,071 | 252,494 | 250,796 | 295,096 | 306,4 | 250,269 | 253,716 | 803,957 | 813,295 | 807,539 | 348,639 | 393,467 | 451,349 | 397,561 | 65,83 | 1,45
2017-04-07 07:00:00 | 56,17 | 13,29 | 2015,99 | 513,805 | 404,353 | 9,47196 | 1,76651 | 248,45 | 247,911 | 249,05 | 295,096 | 306,4 | 250,269 | 250,088 | 791,91 | 819,282 | 811,244 | 457,304 | 460,753 | 472,84 | 460,075 | 65,83 | 1,45
2017-04-07 07:00:00 | 56,17 | 13,29 | 1628,956 | 510,821 | 397,402 | 9,49471 | 1,76758 | 251,147 | 250,621 | 251,851 | 295,096 | 306,4 | 249,582 | 247,631 | 796,775 | 812,42 | 806,485 | 409,548 | 389,029 | 486,406 | 406,499 | 65,83 | 1,45
2017-04-07 08:00:00 | 56,17 | 13,29 | 2055,68 | 507,751 | 402,708 | 9,35032 | 1,76632 | 250,421 | 252,495 | 251,383 | 295,096 | 306,4 | 249,874 | 250,224 | 801,864 | 801,815 | 807,434 | 367,553 | 454,235 | 497,332 | 456,808 | 65,59 | 1,73
2017-04-07 08:00:00 | 56,17 | 13,29 | 2034,59 | 506,462 | 405,138 | 9,33843 | 1,76662 | 250,082 | 245,654 | 247,8 | 295,096 | 306,4 | 249,897 | 249,726 | 809,087 | 795,559 | 806,858 | 376,405 | 459,293 | 331,846 | 452,782 | 65,59 | 1,73
2017-04-07 08:00:00 | 56,17 | 13,29 | 2219,29 | 485,202 | 403,639 | 9,23877 | 1,76981 | 250,259 | 245,396 | 249,17 | 295,096 | 306,4 | 249,839 | 248,247 | 804,273 | 785,607 | 798,271 | 470,945 | 461,787 | 434,594 | 462,679 | 65,59 | 1,73
2017-04-07 08:00:00 | 56,17 | 13,29 | 2039,06 | 507,412 | 398,831 | 9,21241 | 1,76866 | 249,662 | 252,867 | 249,489 | 295,096 | 306,4 | 250,102 | 248,511 | 803,091 | 804,663 | 799,168 | 198,231 | 455,668 | 418,909 | 460,792 | 65,59 | 1,73
2017-04-07 10:00:00 | 56,17 | 13,29 | 2195,14 | 463,613 | 399,628 | 9,43734 | 1,77749 | 250,755 | 249,818 | 249,39 | 295,096 | 306,4 | 250,049 | 250,001 | 809,524 | 804,903 | 788,742 | 534,109 | 427,397 | 471,615 | 416,399 | 65,16 | 1,95
2017-04-07 10:00:00 | 56,17 | 13,29 | 2500,19 | 467,801 | 397,982 | 9,50068 | 1,78189 | 249,847 | 245,033 | 247,623 | 295,096 | 306,4 | 249,847 | 249,372 | 800,599 | 788,971 | 804,296 | 455,95 | 446,505 | 434,334 | 436,775 | 65,16 | 1,95
2017-04-07 10:00:00 | 56,17 | 13,29 | 1913,72 | 466,55 | 402,732 | 9,45349 | 1,77337 | 249,771 | 248,08 | 248,378 | 295,096 | 306,4 | 249,829 | 250,011 | 801,026 | 789,421 | 789,099 | 348,56 | 349,032 | 446,561 | 421,482 | 65,16 | 1,95
2017-04-07 10:00:00 | 56,17 | 13,29 | 2167,26 | 468,492 | 398,262 | 9,49879 | 1,77759 | 250,294 | 253,835 | 251,735 | 295,096 | 306,4 | 250,269 | 249,204 | 790,751 | 812,01 | 793,295 | 428,688 | 464,99 | 485,099 | 456,889 | 65,16 | 1,95
2017-04-07 11:00:00 | 56,17 | 13,29 | 2009,91 | 447,335 | 401,286 | 9,50022 | 1,78003 | 250,264 | 248,694 | 252,166 | 295,096 | 306,4 | 250,269 | 250,446 | 812,292 | 786,693 | 797,926 | 507,493 | 467,101 | 395,843 | 434,815 | 65,15 | 2,07
2017-04-07 11:00:00 | 56,17 | 13,29 | 1882,58 | 432,244 | 407,416 | 9,3981 | 1,79081 | 250,049 | 245,285 | 249,576 | 295,096 | 306,4 | 249,723 | 249,772 | 795,088 | 816,005 | 794,295 | 168,5337894737 | 496,797 | 473,079 | 464,508 | 65,15 | 2,07
2017-04-07 11:00:00 | 56,17 | 13,29 | 2004,98 | 427,955 | 400,781 | 9,37159 | 1,79209 | 250,049 | 250,885 | 247,589 | 295,096 | 306,4 | 249,751 | 250,084 | 796,697 | 813,905 | 791,118 | 662,7015 | 547,022 | 358,017 | 520,965 | 65,15 | 2,07
2017-04-07 11:00:00 | 56,17 | 13,29 | 1736,47 | 429,154 | 401,313 | 9,42815 | 1,78954 | 250,116 | 254,465 | 249,006 | 295,096 | 306,4 | 249,896 | 249,897 | 791,248 | 795,712 | 791,825 | 168,6046052632 | 439,283 | 463,451 | 452,447 | 65,15 | 2,07
2017-04-07 12:00:00 | 56,17 | 13,29 | 2119,14 | 414,281 | 393,769 | 9,22234 | 1,78651 | 249,729 | 250,902 | 248,477 | 295,096 | 306,4 | 250,082 | 249,829 | 809,062 | 806,957 | 798,241 | 472,442 | 462,557 | 477,286 | 450,183 | 64,45 | 3,04
2017-04-07 12:00:00 | 56,17 | 13,29 | 1752,11 | 431,172 | 408,312 | 9,23281 | 1,73495 | 250,246 | 252,928 | 251,372 | 295,096 | 306,4 | 249,79 | 249,293 | 793,932 | 803,242 | 793,969 | 184,964 | 428,003 | 450,057 | 375,486 | 64,45 | 3,04
2017-04-07 12:00:00 | 56,17 | 13,29 | 2038,54 | 425,852 | 402,097 | 9,20393 | 1,5221848718 | 251,092 | 246,189 | 249,462 | 295,096 | 306,4 | 250,269 | 249,393 | 806,952 | 817,586 | 794,46 | 458,09 | 328,612 | 368,652 | 350,136 | 64,45 | 3,04
2017-04-07 13:00:00 | 56,17 | 13,29 | 1359,83 | 407,696 | 392,06 | 9,4606 | 1,77899 | 249,721 | 250,678 | 250,445 | 295,096 | 306,4 | 250,16 | 249,829 | 794,243 | 803,906 | 849,103 | 168,951 | 398,469 | 455,794 | 444,269 | 64,95 | 2,65
2017-04-07 13:00:00 | 56,17 | 13,29 | 1282,14 | 406,463 | 401,45275 | 9,46709 | 1,77661 | 248,971 | 244,149 | 249,284 | 295,096 | 306,4 | 250,203 | 248,511 | 813,828 | 785,332 | 849,725 | 173,673 | 439,953 | 442,101 | 474,988 | 64,95 | 2,65
2017-04-07 14:00:00 | 56,17 | 13,29 | 1761,41 | 376,488 | 400,182 | 9,47509 | 1,71329 | 249,952 | 254,303 | 249,267 | 295,096 | 306,4 | 250,269 | 249,405 | 795,01 | 800,904 | 875,5505335787 | 467,078 | 443,801 | 436,916 | 474,551 | 65,67 | 2,31
2017-04-07 14:00:00 | 56,17 | 13,29 | 1844,72 | 391,886 | 397,559 | 9,56671 | 1,73709 | 249,375 | 251,235 | 250,737 | 295,096 | 306,4 | 249,609 | 249,58 | 790,204 | 792,516 | 885,105 | 220,313 | 361,496 | 468,881 | 319,651 | 65,67 | 2,31
2017-04-07 15:00:00 | 56,17 | 13,29 | 1825,44 | 468,226 | 401,522 | 8,91304 | 1,74568 | 249,85 | 250,144 | 248,919 | 295,096 | 306,4 | 250,056 | 250,227 | 812,127 | 810,036 | 803,1960018399 | 423,095 | 423,904 | 446,583 | 449,807 | 65,26 | 2,52
2017-04-07 15:00:00 | 56,17 | 13,29 | 1853,52 | 461,856 | 396,277 | 8,89178 | 1,73309 | 250,51 | 244,984 | 250,751 | 295,096 | 306,4 | 250,208 | 250,329 | 802,223 | 817,635 | 825,1110763569 | 176,2551111111 | 454,554 | 449,999 | 454,458 | 65,26 | 2,52
2017-04-07 15:00:00 | 56,17 | 13,29 | 1782,56 | 471,802 | 400,466 | 8,91064 | 1,74286 | 249,518 | 225,132 | 248,419 | 295,096 | 306,4 | 250,269 | 250,177 | 803,941 | 795,585 | 811,1967433303 | 514,385 | 454,908 | 434,432 | 459,15 | 65,26 | 2,52
2017-04-07 15:00:00 | 56,17 | 13,29 | 1768,45 | 461,513 | 398,688 | 8,91064 | 1,74519 | 250,065 | 249,313 | 250,022 | 295,096 | 306,4 | 250,071 | 250,269 | 797,002 | 751,181 | 804,5874351426 | 458,497 | 452,572 | 433,175 | 455,479 | 65,26 | 2,52
2017-04-07 15:00:00 | 56,17 | 13,29 | 1783,61 | 455,989 | 395,31 | 9,0861 | 1,72387 | 250,424 | 251,439 | 249,405 | 295,096 | 306,4 | 249,829 | 252,105 | 797,435 | 807,155 | 842,851850966 | 467,424 | 461,004 | 451,219 | 478,432 | 65,26 | 2,52
2017-04-07 16:00:00 | 56,91 | 12,62 | 1877,17 | 485,926 | 400,237 | 9,14586 | 1,76835 | 249,526 | 247,918 | 248,511 | 295,096 | 306,4 | 250,37 | 250,269 | 804,883 | 801,229 | 753,1044029439 | 453,93 | 437,54 | 451,472 | 450,776 | 65,5 | 2,36
2017-04-07 16:00:00 | 56,91 | 12,62 | 991,931 | 468,98 | 401,94 | 9,1306 | 1,7598 | 250,049 | 249,072 | 249,883 | 295,096 | 306,4 | 250,269 | 250,64 | 804,541 | 793,726 | 736,7550616375 | 200,5790188679 | 429,594 | 456,139 | 459,49 | 65,5 | 2,36
2017-04-07 16:00:00 | 56,91 | 12,62 | 897,377 | 480,922 | 394,414 | 9,12127 | 1,76234 | 249,745 | 251,646 | 251,807 | 295,096 | 306,4 | 250,133 | 249,733 | 799,455 | 793,903 | 740,9293615455 | 187,5105660377 | 463,189 | 457,786 | 471,314 | 65,5 | 2,36
2017-04-07 16:00:00 | 56,91 | 12,62 | 1710,31 | 488,729 | 399,199 | 9,14117 | 1,76774 | 248,071 | 250,459 | 249,868 | 295,096 | 306,4 | 250,049 | 250,474 | 785 | 793,611 | 755,5394112236 | 460,623 | 453,072 | 463,059 | 451,926 | 65,5 | 2,36
2017-04-07 16:00:00 | 56,91 | 12,62 | 944,654 | 483,947 | 400,684 | 9,12594 | 1,76105 | 249,643 | 252,562 | 248,984 | 295,096 | 306,4 | 250,269 | 248,888 | 786,995 | 799,301 | 738,8422115915 | 194,0447924528 | 442,571 | 466,413 | 457,165 | 65,5 | 2,36
2017-04-07 17:00:00 | 56,91 | 12,62 | 684,0032105263 | 444,625 | 397,598 | 9,40799 | 1,72615 | 249,915 | 251,45 | 250,509 | 295,096 | 306,4 | 250,182 | 252,216 | 804,589 | 806,93 | 689,7941876725 | 471,848 | 476,218 | 445,519 | 473,855 | 63,94 | 4,06
2017-04-07 18:00:00 | 56,91 | 12,62 | 2090,47 | 395,508 | 402,698 | 9,55143 | 1,65608 | 249,635 | 252,117 | 251,212 | 295,096 | 306,4 | 249,764 | 250,294 | 804,322 | 791,2 | 645,2683219871 | 167,866962963 | 446,283 | 457,904 | 458,906 | 63,37 | 4,26
2017-04-07 18:00:00 | 56,91 | 12,62 | 2154,3 | 430,647 | 415,7376666667 | 9,49368 | 1,68327 | 249,825 | 243,64 | 249,39 | 295,096 | 306,4 | 249,753 | 249,973 | 789,508 | 803,825 | 627,8754057038 | 475,094 | 463,819 | 457,976 | 453,721 | 63,37 | 4,26
2017-04-07 18:00:00 | 56,91 | 12,62 | 2213,96 | 418,418 | 412,64 | 9,53392 | 1,65818 | 250,095 | 248,694 | 249,708 | 295,096 | 306,4 | 250,006 | 250,091 | 805,219 | 806,648 | 641,7897387305 | 211,8565925926 | 443,265 | 449,225 | 468,822 | 63,37 | 4,26
2017-04-07 18:00:00 | 56,91 | 12,62 | 2005,93 | 408,936 | 403,246 | 9,64691 | 1,65194 | 249,515 | 254,112 | 251,661 | 295,096 | 306,4 | 250,269 | 249,197 | 789,631 | 813,42 | 663,7048132475 | 550,54 | 485,552 | 552,017 | 511,805 | 63,37 | 4,26
2017-04-07 18:00:00 | 56,91 | 12,62 | 2203,4 | 297,054 | 400,8448378378 | 9,53723 | 1,72712 | 249,829 | 252,484 | 248,429 | 295,096 | 306,4 | 250,246 | 249,941 | 816,4389661017 | 827,8988918919 | 614,3089310028 | 408,231 | 466,503 | 461,042 | 391,505 | 63,37 | 4,26
2017-04-07 18:00:00 | 56,91 | 12,62 | 2045 | 408,836 | 405,564 | 9,64598 | 1,65243 | 248,856 | 256,9 | 251,367 | 295,096 | 306,4 | 250,215 | 248,868 | 797,469 | 813,097 | 664,0526715731 | 558,355 | 484,034 | 571,897 | 555,925 | 63,37 | 4,26
2017-04-07 18:00:00 | 56,91 | 12,62 | 2231,65 | 490,547 | 400,3452702703 | 9,53605 | 1,7234 | 250,133 | 252,347 | 248,815 | 295,096 | 306,4 | 249,829 | 249,829 | 803,328 | 828,395 | 615,0046476541 | 204,622 | 412,916 | 451,965 | 370,195 | 63,37 | 4,26
2017-04-07 18:00:00 | 56,91 | 12,62 | 1988,1 | 408,485 | 396,803 | 9,63759 | 1,65681 | 249,792 | 250,703 | 251,392 | 295,096 | 306,4 | 249,817 | 248,266 | 793,228 | 803,371 | 667,1833965041 | 649,947 | 551,871 | 459,969 | 478,726 | 63,37 | 4,26
2017-04-07 19:00:00 | 56,91 | 12,62 | 2219,57 | 253,4668909091 | 413,8335945946 | 9,56348 | 1,81819 | 249,829 | 252,635 | 250,756 | 295,096 | 306,4 | 250,11 | 249,969 | 767,9732033898 | 818,6816666667 | 596,2202980681 | 641,13 | 568,169 | 666,5084615385 | 630,6997692308 | 63,95 | 3,26
2017-04-07 19:00:00 | 56,91 | 12,62 | 2321,43 | 444,38 | 401,2 | 9,67732 | 1,5708 | 249,829 | 248,269 | 252,55 | 295,096 | 306,4 | 250,212 | 249,965 | 798,075 | 804,432 | 577,0880901564 | 613,562 | 224,3719433962 | 631,982 | 632,641 | 63,95 | 3,26
2017-04-07 20:00:00 | 56,91 | 12,62 | 2281,54 | 486,432 | 405,733 | 9,82357 | 1,73382 | 250,269 | 248,585 | 248,535 | 295,096 | 306,4 | 250,262 | 249,619 | 614,51 | 616,727 | 700,5544450374 | 619,935 | 492,116 | 604,562 | 646,066 | 64,3332044199 | 4,14
2017-04-07 20:00:00 | 56,91 | 12,62 | 2291,88 | 493,499 | 392,478 | 9,73695 | 1,75305 | 250,269 | 246,009 | 249,532 | 295,096 | 306,4 | 250,269 | 250,244 | 805,995 | 812,376 | 534,9972327507 | 461,109 | 472,831 | 432,378 | 447,906 | 64,0091712707 | 4,14
2017-04-07 20:00:00 | 56,91 | 12,62 | 2284,31 | 487,106 | 401,773 | 9,77301 | 1,73622 | 250,437 | 249,812 | 248,511 | 295,096 | 306,4 | 250,269 | 250,725 | 798,549 | 808,436 | 525,257199632 | 171,394 | 400,205 | 466,7 | 338,399 | 64,0880662983 | 4,14
2017-04-07 21:00:00 | 56,91 | 12,62 | 2334,3625 | 510,864 | 386,719 | 9,58581 | 1,76888 | 249,829 | 255,542 | 249,39 | 295,096 | 306,4 | 249,829 | 249,829 | 606,091 | 604,922 | 731,8550928495 | 469,141 | 483,586 | 498,452 | 462,925 | 64,46 | 2,59
2017-04-07 21:00:00 | 56,91 | 12,62 | 2005,3 | 504,704 | 396,639 | 9,58761 | 1,76767 | 250,047 | 252,938 | 250,72 | 295,096 | 306,4 | 250,023 | 250,049 | 613,95 | 606,547 | 730,7305186766 | 430,256 | 449,55 | 437,281 | 466,684 | 64,46 | 2,59
2017-04-07 21:00:00 | 56,91 | 12,62 | 2490,27 | 504,74 | 396,384 | 9,58508 | 1,76949 | 250,383 | 250,078 | 250,347 | 295,096 | 306,4 | 250,059 | 250,059 | 609,856 | 594,903 | 732,2299509072 | 470,629 | 489,626 | 467,039 | 490,696 | 64,46 | 2,59
2017-04-07 21:00:00 | 56,91 | 12,62 | 2161,13 | 498,657 | 406,494 | 9,69239 | 1,75743 | 250,214 | 249,829 | 249,28 | 295,096 | 306,4 | 249,829 | 250,268 | 610,093 | 598,692 | 712,3624738527 | 526,66 | 461,28 | 444,968 | 435,751 | 64,46 | 2,59
2017-04-07 21:00:00 | 56,91 | 12,62 | 1882,81 | 504,114 | 398,434 | 9,61815 | 1,76904 | 248,514 | 252,252 | 249,625 | 295,096 | 306,4 | 249,829 | 250,049 | 617,913 | 607,712 | 721,3590672359 | 449,742 | 450,098 | 482,998 | 442,388 | 64,46 | 2,59
2017-04-07 22:00:00 | 56,91 | 12,62 | 2232,18 | 467,554 | 396,081 | 9,73745 | 1,71583 | 250,488 | 254,818 | 250,77 | 295,096 | 306,4 | 250,488 | 249,337 | 589,856 | 609,34 | 765,4048890075 | 458,639 | 400,238 | 435,833 | 362,038 | 64,76 | 2
2017-04-07 23:00:00 | 56,91 | 12,62 | 2090,4 | 475,049 | 403,741 | 9,93285 | 1,5367513043 | 250,839 | 250,186 | 251,546 | 295,096 | 306,4 | 250,138 | 250,482 | 604,784 | 549,486 | 792,3946691569 | 394,74 | 392,508 | 499,745 | 551,12 | 62,87 | 5,31
2017-04-07 23:00:00 | 56,91 | 12,62 | 1887,29 | 454,831 | 404,376 | 9,91125 | 1,66879 | 249,931 | 251,227 | 251,925 | 295,096 | 306,4 | 250,311 | 249,304 | 599,293 | 598,912 | 803,2655528282 | 453,133 | 446,898 | 448,701 | 432,9 | 62,87 | 5,31
2017-04-08 00:00:00 | 56,91 | 12,62 | 2198,54 | 466,414 | 405,201 | 9,67865 | 1,72853 | 250,116 | 250,814 | 251,195 | 295,096 | 306,4 | 250,202 | 249,485 | 593,033 | 604,256 | 827,818755603 | 422,576 | 416,012 | 453,139 | 439,321 | 63,009667129 | 5,3047513812
2017-04-08 00:00:00 | 56,91 | 12,62 | 2093,8 | 458,017 | 399,488 | 9,79239 | 1,68751 | 250,084 | 250,87 | 248,375 | 295,096 | 306,4 | 249,829 | 249,849 | 591,887 | 605,469 | 810,9501430096 | 466,458 | 467,923 | 464,54 | 454,597 | 62,8773509015 | 5,3097237569
2017-04-08 00:00:00 | 56,91 | 12,62 | 2149,98 | 467,191 | 398,035 | 9,77064 | 1,69288 | 249,39 | 249,233 | 252,019 | 295,096 | 306,4 | 250,48 | 251,147 | 614,081 | 606,156 | 812,8244332978 | 442,062 | 442,897 | 451,218 | 435,948 | 62,8920527046 | 5,3091712707
2017-04-08 00:00:00 | 56,91 | 12,62 | 2233 | 471,249 | 397,302 | 9,72307 | 1,7005 | 249,808 | 250,969 | 252,596 | 295,096 | 306,4 | 250,269 | 249,857 | 608,639 | 602,585 | 816,1981558164 | 460,107 | 445,187 | 476,204 | 476,752 | 62,9185159501 | 5,3081767956
2017-04-08 00:00:00 | 56,91 | 12,62 | 2230,12 | 474,853 | 400,195 | 9,72574 | 1,70008 | 248,804 | 246,827 | 251,953 | 295,096 | 306,4 | 250,269 | 249,976 | 604,09 | 600,013 | 816,0107267876 | 445,575 | 440,993 | 469,704 | 486,097 | 62,9170457698 | 5,3082320442
2017-04-08 00:00:00 | 56,91 | 12,62 | 2207,54 | 488,484 | 399,605 | 9,69133 | 1,71326 | 250,195 | 245,797 | 249,61 | 295,096 | 306,4 | 250,635 | 250,488 | 605,097 | 599,068 | 820,696452508 | 449,993 | 452,926 | 446,748 | 443,986 | 62,9538002774 | 5,3068508287
2017-04-08 01:00:00 | 56,42 | 13,11 | 2201,07 | 475,556 | 396,079 | 9,77128 | 1,75783 | 250,235 | 247,769 | 252,041 | 295,096 | 306,4 | 250,283 | 250,049 | 615,392 | 590,136 | 609,371 | 483,793 | 410,16 | 450,704 | 418,061 | 63,3522191401 | 5,3
2017-04-08 01:00:00 | 56,42 | 13,11 | 2176,5 | 486,627 | 396,274 | 9,73513 | 1,75745 | 249,737 | 248,546 | 250,842 | 295,096 | 306,4 | 250,269 | 250,049 | 597,566 | 598,105 | 868,6782838847 | 433,68 | 438,047 | 530,913 | 465,78 | 63,3301664355 | 5,3
2017-04-08 01:00:00 | 56,42 | 13,11 | 2196,95 | 483,027 | 393,913 | 9,74477 | 1,75755 | 250,253 | 251,539 | 250,724 | 295,096 | 306,4 | 250,37 | 250,327 | 613,759 | 602,423 | 869,428 | 344,218 | 349,468 | 426,28 | 357,329 | 63,3360471567 | 5,3
2017-04-08 01:00:00 | 56,42 | 13,11 | 2177,17 | 483,294 | 398,29 | 9,68467 | 1,75253 | 250,269 | 249,33 | 248,738 | 295,096 | 306,4 | 250,175 | 250,19 | 615,141 | 585,013 | 864,9297033084 | 456,495 | 449,709 | 460,139 | 458,98 | 63,3007628294 | 5,3
2017-04-08 03:00:00 | 56,42 | 13,11 | 1910,16 | 541,731 | 393,513 | 9,70985 | 1,73586 | 251,147 | 251,231 | 250,153 | 295,096 | 306,4 | 250,666 | 248,49 | 599,609 | 588,011 | 604,734 | 401,562 | 383,344 | 435,539 | 415,184 | 63,9094174757 | 2,9642382271
2017-04-08 03:00:00 | 56,42 | 13,11 | 1899,03 | 545,164 | 396,01 | 9,70726 | 1,73632 | 251,466 | 248,991 | 250,488 | 295,096 | 306,4 | 249,989 | 250,865 | 591,528 | 588,585 | 614,464 | 391,471 | 377,55 | 414,487 | 366,681 | 63,9123578363 | 2,9507756233
2017-04-08 03:00:00 | 56,42 | 13,11 | 2034,02 | 526,77 | 404,288 | 9,87843 | 1,71565 | 252,679 | 251,413 | 251,767 | 295,096 | 306,4 | 251,761 | 250,029 | 585,586 | 592,004 | 593,619 | 376,102 | 399,759 | 444,62 | 443,868 | 63,8535506241 | 3,2200277008
2017-04-08 04:00:00 | 56,42 | 13,11 | 2255,83 | 560,35 | 403,942 | 9,67038 | 1,76967 | 248,98 | 247,674 | 248,452 | 295,096 | 306,4 | 250,019 | 250,269 | 611,441 | 583,575 | 598,985 | 430,017 | 423,223 | 457,341 | 502,714 | 63,93 | 2,87
2017-04-08 04:00:00 | 56,42 | 13,11 | 2365,03 | 570,679 | 403,711 | 9,71804 | 1,77146 | 249,401 | 252,246 | 247,445 | 295,096 | 306,4 | 249,434 | 250,038 | 593,579 | 584,531 | 605,376 | 467,969 | 379,488 | 431,245 | 438,096 | 63,93 | 2,87
2017-04-08 05:00:00 | 56,42 | 13,11 | 2109,21 | 580,256 | 400,361 | 9,92549 | 1,78886 | 248,178 | 247,846 | 248,989 | 295,096 | 306,4 | 249,057 | 249,052 | 608,286 | 599,359 | 603,62 | 442,547 | 415,808 | 457,896 | 504,349 | 64,2338121547 | 2,6337016575
2017-04-08 05:00:00 | 56,42 | 13,11 | 1828,81 | 571,963 | 415,446 | 9,89587 | 1,7559 | 249,248 | 240,279 | 249,673 | 295,096 | 306,4 | 250,032 | 251,901 | 595,463 | 587,225 | 608,669 | 413,788 | 402,311 | 476,093 | 470,396 | 64,8220441989 | 2,1761878453
2017-04-08 05:00:00 | 56,42 | 13,11 | 1719,85 | 566,326 | 393,229 | 9,87665 | 1,77701 | 249,498 | 250,764 | 249,423 | 295,096 | 306,4 | 249,579 | 249,914 | 625,236 | 603,497 | 589,143 | 458,744 | 440,541 | 449,592 | 485,614 | 64,6345856354 | 2,3219889503
2017-04-08 05:00:00 | 56,42 | 13,11 | 2206,82 | 580,708 | 392,274 | 9,92258 | 1,78817 | 250,541 | 248,308 | 249,523 | 295,096 | 306,4 | 249,899 | 248,875 | 599,61 | 596,463 | 608,757 | 459,428 | 450,907 | 451,903 | 406,729 | 64,1820994475 | 2,6739226519
2017-04-08 05:00:00 | 56,42 | 13,11 | 1748,61 | 562,479 | 395,144 | 9,86336 | 1,77538 | 249,758 | 249,879 | 247,969 | 295,096 | 306,4 | 249,829 | 250,297 | 602,128 | 614,916 | 607,404 | 452,9 | 517,477 | 433,856 | 437,767 | 64,7574033149 | 2,2264640884
2017-04-08 05:00:00 | 56,42 | 13,11 | 1807,04 | 513,191 | 399,805 | 9,98403 | 1,69569 | 249,935 | 251,987 | 251,058 | 295,096 | 306,4 | 249,048 | 249,601 | 594,08 | 605,573 | 604,682 | 463,933 | 455,214 | 440,358 | 449,069 | 65,0547513812 | 1,9951933702
2017-04-08 06:00:00 | 56,42 | 13,11 | 1908,2 | 512,916 | 395,061 | 9,86769 | 1,70065 | 256,291 | 259,25 | 255,367 | 295,096 | 306,4 | 252,142 | 249,922 | 629,682 | 598,422 | 592,803 | 518,256 | 582,311 | 441,041 | 449,02 | 65,1 | 1,96
2017-04-08 06:00:00 | 56,42 | 13,11 | 2662,11 | 551,588 | 401,338 | 9,73161 | 1,76381 | 250,049 | 249,846 | 248,708 | 295,096 | 306,4 | 248,373 | 249,928 | 601,059 | 598,959 | 601,628 | 448,486 | 447,508 | 459,14 | 456,372 | 65,1 | 1,96
2017-04-08 06:00:00 | 56,42 | 13,11 | 2333,51 | 547,462 | 396,06 | 9,68994 | 1,75521 | 250,242 | 254,405 | 249,934 | 295,096 | 306,4 | 256,226 | 249,837 | 581,915 | 600,21 | 588,646 | 471,819 | 450,182 | 435,687 | 448,178 | 65,1 | 1,96
2017-04-08 07:00:00 | 57,41 | 11,81 | 2637,34 | 532,359 | 403,24 | 9,81527 | 1,74556 | 250,312 | 254,348 | 249,113 | 295,096 | 306,4 | 250,269 | 249,829 | 598,192 | 591,168 | 610,713 | 451,291 | 453,736 | 491,135 | 513,231 | 64,17 | 3,11
2017-04-08 08:00:00 | 57,41 | 11,81 | 1799,53 | 559,592 | 399,513 | 9,69537 | 1,77783 | 249,765 | 245,443 | 251,467 | 295,096 | 306,4 | 250,255 | 249,673 | 599,357 | 598,247 | 600,78 | 443,513 | 448,133 | 469,18 | 455,598 | 64,23 | 2,57
2017-04-08 08:00:00 | 57,41 | 11,81 | 1955,52 | 569,217 | 409,807 | 9,57609 | 1,77991 | 250,541 | 249,406 | 249,944 | 295,096 | 306,4 | 250,269 | 249,742 | 606,832 | 594,821 | 593,955 | 420,576 | 433,701 | 446,408 | 476,362 | 64,23 | 2,57
2017-04-08 09:00:00 | 57,41 | 11,81 | 2348,98 | 563,075 | 396,319 | 9,64865 | 1,79417 | 249,609 | 250,432 | 248,695 | 295,096 | 306,4 | 250,039 | 249,892 | 683,995 | 696,906 | 699,119 | 461,24 | 465,6 | 452,705 | 438,757 | 65,23 | 2,24
2017-04-08 09:00:00 | 57,41 | 11,81 | 2239,83 | 557,896 | 400,637 | 9,67206 | 1,79456 | 249,843 | 249,477 | 248,617 | 295,096 | 306,4 | 250,269 | 249,843 | 709,866 | 683,148 | 690,993 | 444,296 | 434,673 | 410,337 | 442,426 | 65,23 | 2,24
2017-04-08 09:00:00 | 57,41 | 11,81 | 2167,92 | 546,373 | 391,548 | 9,7122 | 1,79395 | 250,049 | 249,776 | 249,39 | 295,096 | 306,4 | 250,059 | 250,269 | 712,292 | 704,509 | 699,571 | 440,171 | 443,192 | 447,826 | 452,522 | 65,23 | 2,24
2017-04-08 10:00:00 | 57,41 | 11,81 | 1857,39 | 366,896 | 382,6502093023 | 9,87209 | 1,5304456522 | 250,269 | 249,138 | 249,037 | 295,096 | 306,4 | 249,962 | 250,003 | 848,3456666667 | 823,6493414634 | 871,0747777778 | 441,665 | 267,276 | 638,854 | 457,387 | 64,73 | 3,65
2017-04-08 10:00:00 | 57,41 | 11,81 | 2082,81 | 536,953 | 391,849 | 9,86949 | 1,78553 | 250,044 | 252,169 | 249,773 | 295,096 | 306,4 | 249,451 | 250,488 | 594,848 | 548,626 | 607,401 | 354,476 | 335,384 | 434,382 | 382,081 | 64,73 | 3,65
2017-04-08 11:00:00 | 57,41 | 11,81 | 2045,58 | 413,3902352941 | 394,2184 | 9,8569 | 1,5364015385 | 250,077 | 254,891 | 252,244 | 295,096 | 306,4 | 249,44 | 249,122 | 767,039 | 300,147 | 801,349 | 556,73 | 597,446 | 328,93 | 616,494 | 64,92 | 2,74
2017-04-08 12:00:00 | 57,41 | 11,81 | 1692,35 | 538,111 | 404,797 | 9,52931 | 1,77191 | 250,488 | 247,625 | 248,654 | 295,096 | 306,4 | 250,013 | 249,969 | 601,669 | 609,959 | 593,846 | 437,413 | 432,711 | 425,269 | 439,863 | 65,95 | 1,61
2017-04-08 12:00:00 | 57,41 | 11,81 | 386,2160909091 | 520,877 | 396,117 | 9,63988 | 1,75629 | 249,449 | 246,472 | 249,555 | 295,096 | 306,4 | 250,108 | 249,829 | 594,338 | 601,617 | 600,345 | 455,258 | 370,628 | 471,713 | 408,69 | 65,95 | 1,61
2017-04-08 13:00:00 | 57,41 | 11,81 | 1705,61 | 502,353 | 400,456 | 9,61093 | 1,72603 | 250,408 | 250,209 | 250,001 | 295,096 | 306,4 | 250,269 | 249,794 | 611,409 | 592,602 | 600,55 | 432,118 | 414,941 | 443,618 | 453,576 | 65,31 | 2,21
2017-04-08 13:00:00 | 57,41 | 11,81 | 1804,63 | 505,371 | 405,598 | 9,65455 | 1,72573 | 250,597 | 248,629 | 251,26 | 295,096 | 306,4 | 249,829 | 250,269 | 593,422 | 589,281 | 609,148 | 438,098 | 418,345 | 418,968 | 442,351 | 65,31 | 2,21
2017-04-08 13:00:00 | 57,41 | 11,81 | 1808,34 | 500,369 | 401,345 | 9,63417 | 1,72556 | 250,197 | 245,333 | 252,225 | 295,096 | 306,4 | 249,829 | 250,192 | 608,716 | 607,133 | 592,888 | 478,8638 | 413,422 | 455,929 | 438,325 | 65,31 | 2,21
2017-04-08 14:00:00 | 57,41 | 11,81 | 1809,09 | 529,048 | 406,234 | 9,68174 | 1,76062 | 250,203 | 250,852 | 251,875 | 295,096 | 306,4 | 250,016 | 250,587 | 590,674 | 615,217 | 602,468 | 454,88 | 458,776 | 457,327 | 443,341 | 65,69 | 2,1
2017-04-08 14:00:00 | 57,41 | 11,81 | 1840,63 | 519,388 | 394,103 | 9,66039 | 1,76062 | 249,662 | 248,613 | 247,685 | 295,096 | 306,4 | 249,276 | 250,329 | 609,371 | 584,569 | 591,952 | 453,678 | 446,39 | 438,382 | 471,506 | 65,69 | 2,1
2017-04-08 14:00:00 | 57,41 | 11,81 | 1937,52 | 523,124 | 397,863 | 9,63723 | 1,76062 | 250,064 | 248,722 | 250,1 | 295,096 | 306,4 | 250,019 | 250,178 | 592,176 | 600,405 | 594,152 | 458,454 | 447,084 | 452,023 | 454,682 | 65,69 | 2,1
2017-04-08 14:00:00 | 57,41 | 11,81 | 2120,83 | 520,604 | 400,746 | 9,85613 | 1,77273 | 249,791 | 253,731 | 250,524 | 295,096 | 306,4 | 249,486 | 250,146 | 596,402 | 600,345 | 605,656 | 446,751 | 429,809 | 429,608 | 447,542 | 65,69 | 2,1
2017-04-08 15:00:00 | 57,41 | 11,81 | 1932,1 | 507,973 | 401,864 | 9,79528 | 1,77982 | 249,991 | 252,758 | 248,511 | 295,096 | 306,4 | 250,211 | 249,066 | 615,52 | 607,039 | 593,959 | 449,897 | 453,386 | 455,633 | 461,639 | 66,29 | 1,59
2017-04-08 17:00:00 | 55,3 | 15,26 | 2280,02 | 433,44 | 402,373 | 9,83332 | 1,69447 | 250,789 | 249,425 | 251,055 | 295,096 | 306,4 | 249,968 | 250,049 | 593,644 | 591,813 | 593,819 | 445,296 | 467,925 | 467,087 | 463,014 | 65,5 | 1,84
2017-04-08 17:00:00 | 55,3 | 15,26 | 2102,41 | 459,572 | 405,15 | 9,69713 | 1,72308 | 249,829 | 248,03 | 248,895 | 295,096 | 306,4 | 249,829 | 250,022 | 579,645 | 600,582 | 598,125 | 475,583 | 457,988 | 407,705 | 471,42 | 65,5 | 1,84
2017-04-08 17:00:00 | 55,3 | 15,26 | 2018,14 | 474,719 | 399,267 | 9,67233 | 1,73681 | 249,39 | 249,738 | 248,689 | 295,096 | 306,4 | 249,74 | 249,911 | 588,733 | 601,187 | 597,888 | 458,24 | 463,588 | 442,308 | 452,436 | 65,5 | 1,84
2017-04-08 17:00:00 | 55,3 | 15,26 | 2125,98 | 458,522 | 402,795 | 9,70135 | 1,72082 | 250,241 | 250,322 | 249,364 | 295,096 | 306,4 | 250,241 | 250,035 | 615,871 | 607,111 | 592,165 | 416,083 | 432,379 | 489,193 | 494,718 | 65,5 | 1,84
2017-04-08 18:00:00 | 55,3 | 15,26 | 1867,19 | 461,575 | 396,2 | 9,61272 | 1,73183 | 250,104 | 243,49 | 248,099 | 295,096 | 306,4 | 249,801 | 248,044 | 614,292 | 605,684 | 588,523 | 456,06 | 463,189 | 428,896 | 461,13 | 65,54 | 1,82
2017-04-08 18:00:00 | 55,3 | 15,26 | 2185,71 | 455,245 | 398,831 | 9,83558 | 1,71666 | 249,829 | 246,644 | 251,94 | 295,096 | 306,4 | 249,829 | 249,927 | 616,633 | 598,986 | 597,713 | 445,798 | 457,435 | 468,535 | 454,502 | 65,54 | 1,82
2017-04-08 18:00:00 | 55,3 | 15,26 | 2451,82 | 437,202 | 403,839 | 9,84209 | 1,69571 | 249,911 | 248,442 | 248,373 | 295,096 | 306,4 | 249,472 | 250,008 | 622,611 | 607,012 | 603,388 | 445,553 | 439,244 | 449,585 | 432,233 | 65,54 | 1,82
2017-04-08 18:00:00 | 55,3 | 15,26 | 2237,44 | 453,981 | 406,672 | 9,85158 | 1,71434 | 249,638 | 252,657 | 249,419 | 295,096 | 306,4 | 250,063 | 249,829 | 598,439 | 607,419 | 601,06 | 440,034 | 452,561 | 473,568 | 479,151 | 65,54 | 1,82
2017-04-08 18:00:00 | 55,3 | 15,26 | 2426,47 | 463,254 | 401,661 | 9,76989 | 1,72406 | 249,39 | 252,245 | 248,951 | 295,096 | 306,4 | 249,829 | 250,708 | 594,581 | 598,691 | 614,546 | 460,539 | 435,117 | 437,958 | 410,512 | 65,54 | 1,82
2017-04-08 18:00:00 | 55,3 | 15,26 | 2087,53 | 454,102 | 402,631 | 9,85328 | 1,71284 | 249,609 | 250,445 | 251,63 | 295,096 | 306,4 | 250,049 | 249,829 | 579,489 | 594,628 | 597,558 | 480,095 | 451,721 | 461,117 | 431,399 | 65,54 | 1,82
2017-04-08 19:00:00 | 55,3 | 15,26 | 1951,8 | 453,405 | 406,347 | 9,54549 | 1,71802 | 250,111 | 249,922 | 249,64 | 295,096 | 306,4 | 249,876 | 249,766 | 582,425 | 609,045 | 607,146 | 468,743 | 462,742 | 440,839 | 425,016 | 66,47 | 1,2
2017-04-08 19:00:00 | 55,3 | 15,26 | 330,23675 | 442,663 | 395,663 | 9,66857 | 1,74583 | 249,772 | 250,449 | 251,641 | 295,096 | 306,4 | 249,995 | 250,698 | 612,686 | 598,945 | 587,488 | 433,212 | 446,897 | 449,707 | 480,711 | 66,47 | 1,2
2017-04-08 19:00:00 | 55,3 | 15,26 | 1842,42 | 446,553 | 398,772 | 9,62711 | 1,74149 | 249,829 | 249,807 | 248,861 | 295,096 | 306,4 | 250,188 | 251,457 | 594,631 | 593,039 | 593,198 | 454,289 | 452,225 | 420,307 | 437,837 | 66,47 | 1,2
2017-04-08 19:00:00 | 55,3 | 15,26 | 1863,63 | 459,491 | 398,014 | 9,61042 | 1,7299 | 250,007 | 248,688 | 252,026 | 295,096 | 306,4 | 250,091 | 249,212 | 591,694 | 594,799 | 594,045 | 448,688 | 461,449 | 473,465 | 463,347 | 66,47 | 1,2
2017-04-08 20:00:00 | 55,3 | 15,26 | 95,6982 | 450,107 | 402,016 | 9,73674 | 1,74714 | 250,302 | 255,735 | 248,444 | 295,096 | 306,4 | 249,523 | 249,609 | 625,928 | 597,73 | 603,627 | 423,46 | 438,537 | 422,972 | 470,631 | 66,55 | 1,01
2017-04-08 20:00:00 | 55,3 | 15,26 | 1963,52 | 453,279 | 406,206 | 9,84885 | 1,74646 | 250,736 | 250,192 | 249,008 | 295,096 | 306,4 | 250,087 | 250,039 | 585,556 | 593,057 | 605,842 | 468,729 | 470,839 | 460,848 | 441,594 | 66,55 | 1,01
2017-04-08 21:00:00 | 55,3 | 15,26 | 1871,05 | 465,156 | 401,074 | 9,78119 | 1,76724 | 249,308 | 250,382 | 251,668 | 295,096 | 306,4 | 249,911 | 250,106 | 591,82 | 599,089 | 592,786 | 443,071 | 477,854 | 452,51 | 438,935 | 66,33 | 1,11
2017-04-08 22:00:00 | 55,3 | 15,26 | 139,9651333333 | 450,795 | 400,189 | 9,67249 | 1,75193 | 249,323 | 252,542 | 248,95 | 295,096 | 306,4 | 250,125 | 250,049 | 593,081 | 607,858 | 597,659 | 472,433 | 461,527 | 422,711 | 453,213 | 66,09 | 1,05
2017-04-08 23:00:00 | 55,3 | 15,26 | 1562,56 | 404,852 | 403,965 | 9,70207 | 1,69671 | 250,505 | 248,476 | 251,13 | 295,096 | 306,4 | 250,167 | 248,832 | 595,189 | 589,457 | 613,805 | 456,095 | 449,691 | 457,901 | 440,308 | 66,15 | 1,06
2017-04-08 23:00:00 | 55,3 | 15,26 | 1208,5 | 443,881 | 396,998 | 9,65576 | 1,74455 | 249,867 | 252,129 | 249,899 | 295,096 | 306,4 | 249,731 | 252,671 | 610,214 | 597,353 | 593,77 | 439,386 | 440,578 | 407,553 | 444,659 | 66,15 | 1,06
2017-04-09 00:00:00 | 55,3 | 15,26 | 1998,65 | 373,183 | 399,347 | 9,66987 | 1,64858 | 250,593 | 248,973 | 248,164 | 295,096 | 306,4 | 250,026 | 250,165 | 599,397 | 602,835 | 591,854 | 467,418 | 459,385 | 431,598 | 450,786 | 66,47 | 1,04
2017-04-09 00:00:00 | 55,3 | 15,26 | 2007,71 | 386,808 | 397,419 | 9,52295 | 1,71616 | 250,267 | 249,706 | 249,991 | 295,096 | 306,4 | 249,938 | 251,316 | 600,556 | 599,802 | 590,937 | 449,473 | 452,745 | 400,911 | 429,37 | 66,47 | 1,04
2017-04-09 00:00:00 | 55,3 | 15,26 | 2102,23 | 376,032 | 398,218 | 9,63358 | 1,66208 | 250,608 | 248,886 | 252,196 | 295,096 | 306,4 | 250,269 | 252,021 | 599,347 | 607,856 | 586,272 | 447,592 | 449,286 | 471,137 | 429,343 | 66,47 | 1,04
2017-04-09 00:00:00 | 55,3 | 15,26 | 2032,98 | 386,321 | 393,854 | 9,52999 | 1,71722 | 250,779 | 253,936 | 251,807 | 295,096 | 306,4 | 250,343 | 249,393 | 617,076 | 611,882 | 595,5 | 424,929 | 447,915 | 428,156 | 446,661 | 66,47 | 1,04
2017-04-09 01:00:00 | 55,9 | 14,26 | 2160,02 | 434,082 | 398,778 | 9,61419 | 1,74301 | 251,127 | 266,19 | 250,365 | 295,096 | 306,4 | 249,829 | 250,327 | 588,161 | 626,786 | 607,088 | 458,984 | 458,11 | 458,807 | 428,335 | 65,16 | 2,28
2017-04-09 01:00:00 | 55,9 | 14,26 | 2076,23 | 443,625 | 400,621 | 9,63303 | 1,7473 | 249,051 | 251,954 | 250,735 | 295,096 | 306,4 | 250,151 | 249,609 | 615,107 | 606,443 | 590,867 | 443,294 | 429,496 | 446,528 | 421,544 | 65,16 | 2,28
2017-04-09 02:00:00 | 55,9 | 14,26 | 2255,88 | 445,654 | 404,663 | 9,83134 | 1,77056 | 250,346 | 252,835 | 251,902 | 295,096 | 306,4 | 250,221 | 249,829 | 599,056 | 595,705 | 599,889 | 470,437 | 458,131 | 462,112 | 450,103 | 66,49 | 1,01
2017-04-09 02:00:00 | 55,9 | 14,26 | 2314,14 | 453,629 | 399,952 | 9,79819 | 1,77449 | 249,999 | 251,877 | 250,721 | 295,096 | 306,4 | 249,879 | 249,589 | 591,395 | 588,728 | 605,919 | 455,28 | 431,821 | 400,814 | 440,218 | 66,49 | 1,01
2017-04-09 02:00:00 | 55,9 | 14,26 | 2238,76 | 458,638 | 401,399 | 9,85659 | 1,77429 | 249,829 | 244,247 | 250,583 | 295,096 | 306,4 | 249,877 | 250,126 | 597,718 | 594,711 | 594,789 | 446,083 | 425,471 | 481,424 | 446,402 | 66,49 | 1,01
2017-04-09 02:00:00 | 55,9 | 14,26 | 2234,87 | 459,043 | 393,981 | 9,85859 | 1,77445 | 250,176 | 250,957 | 250,201 | 295,096 | 306,4 | 250,442 | 249,47 | 616,351 | 606,469 | 600,873 | 458,196 | 440,625 | 392,504 | 445,576 | 66,49 | 1,01
2017-04-09 03:00:00 | 55,9 | 14,26 | 2013,42 | 409,458 | 397,999 | 9,60531 | 1,70425 | 249,054 | 248,732 | 251,472 | 295,096 | 306,4 | 249,702 | 250,049 | 604,966 | 588,057 | 593,488 | 526,687 | 550,539 | 499,12 | 563,976 | 65,94 | 1,87
2017-04-09 03:00:00 | 55,9 | 14,26 | 2504,24 | 428,188 | 403,065 | 9,38685 | 1,75497 | 251,051 | 256,592 | 251,933 | 295,096 | 306,4 | 250,049 | 248,53 | 602,58 | 589,345 | 594,482 | 444,485 | 453,819 | 502,954 | 443,483 | 65,94 | 1,87
2017-04-09 03:00:00 | 55,9 | 14,26 | 1981,77 | 402,864 | 400,998 | 9,58784 | 1,70363 | 250,488 | 255,207 | 248,973 | 295,096 | 306,4 | 249,829 | 250,269 | 615,704 | 594,727 | 592,598 | 446,151 | 475,845 | 457,532 | 429,469 | 65,94 | 1,87
2017-04-09 03:00:00 | 55,9 | 14,26 | 2153,32 | 437,434 | 400,434 | 9,66733 | 1,74572 | 250,671 | 248,974 | 248,682 | 295,096 | 306,4 | 250 | 249,39 | 604,336 | 606,996 | 610,645 | 446,418 | 453,528 | 462,246 | 461,906 | 65,94 | 1,87
2017-04-09 04:00:00 | 55,9 | 14,26 | 2033,51 | 415,724 | 401,588 | 9,68463 | 1,77364 | 249,39 | 249,964 | 251,307 | 295,096 | 306,4 | 249,829 | 251,993 | 605,861 | 608,627 | 595,455 | 454,958 | 432,2 | 446,516 | 453,826 | 65,88 | 1,84
2017-04-09 04:00:00 | 55,9 | 14,26 | 2029,3 | 408,754 | 398,626 | 9,63779 | 1,77105 | 254,186 | 249,88 | 251,776 | 295,096 | 306,4 | 249,798 | 251,656 | 589,443 | 596,16 | 602,527 | 466,908 | 464,773 | 484,41 | 443,07 | 65,88 | 1,84
2017-04-09 04:00:00 | 55,9 | 14,26 | 2024,72 | 419,922 | 397,852 | 9,67456 | 1,77333 | 248,95 | 247,412 | 248,291 | 295,096 | 306,4 | 249,829 | 252,905 | 579,065 | 603,789 | 614,548 | 464,844 | 440,625 | 509,093 | 451,89 | 65,88 | 1,84
2017-04-09 04:00:00 | 55,9 | 14,26 | 2061,99 | 416,634 | 400,577 | 9,66269 | 1,77283 | 249,676 | 249,659 | 251,302 | 295,096 | 306,4 | 250,049 | 250,308 | 604,248 | 597,508 | 593,1 | 450,552 | 451,341 | 431,315 | 447,624 | 65,88 | 1,84
2017-04-09 05:00:00 | 55,9 | 14,26 | 2346,03 | 422,964 | 400,823 | 9,59853 | 1,79014 | 249,829 | 249,267 | 248,943 | 295,096 | 306,4 | 250,157 | 249,599 | 600,172 | 605,452 | 593,627 | 305,102 | 424,154 | 461,605 | 371,587 | 66,51 | 0,99
2017-04-09 05:00:00 | 55,9 | 14,26 | 1978,36 | 422,615 | 405,096 | 9,71764 | 1,77893 | 249,829 | 251,965 | 249,567 | 295,096 | 306,4 | 249,95 | 251,086 | 595,839 | 594,987 | 599,811 | 446,373 | 454,642 | 458,713 | 433,491 | 66,51 | 0,99
2017-04-09 05:00:00 | 55,9 | 14,26 | 2219,23 | 424,917 | 394,751 | 9,54588 | 1,78971 | 250,285 | 247,892 | 249,39 | 295,096 | 306,4 | 249,91 | 250,596 | 610,587 | 592,287 | 611,975 | 601,263 | 500,083 | 393,982 | 466,745 | 66,51 | 0,99
2017-04-09 05:00:00 | 55,9 | 14,26 | 2045,5 | 421,236 | 394,016 | 9,68171 | 1,78025 | 250,218 | 252,686 | 250,572 | 295,096 | 306,4 | 250,241 | 249,371 | 583,4 | 593,512 | 601,859 | 466,8 | 464,01 | 406,847 | 425,102 | 66,51 | 0,99
2017-04-09 06:00:00 | 55,9 | 14,26 | 2021,29 | 371,275 | 399,934 | 9,39631 | 1,70434 | 251,077 | 253,742 | 249,916 | 295,096 | 306,4 | 250,019 | 251,641 | 617,861 | 593,257 | 596,057 | 231,425 | 434,239 | 515,543 | 457,422 | 66,76 | 1,02
2017-04-09 06:00:00 | 55,9 | 14,26 | 2211,9 | 431,396 | 399,287 | 9,46382 | 1,78297 | 249,414 | 247,386 | 251,514 | 295,096 | 306,4 | 249,853 | 253,155 | 576,705 | 591,255 | 607,609 | 283,583 | 470,979 | 487,755 | 443,492 | 66,76 | 1,02
2017-04-09 07:00:00 | 56,39 | 13,53 | 1755,92 | 429,04 | 400,478 | 9,42073 | 1,72564 | 248,684 | 252,094 | 251,603 | 295,096 | 306,4 | 250,174 | 249,829 | 608,364 | 578,286 | 592,413 | 171,4705961538 | 445,753 | 420,212 | 447,319 | 65,79 | 2,31
2017-04-09 07:00:00 | 56,39 | 13,53 | 1787,83 | 425,692 | 396,448 | 9,42852 | 1,72745 | 249,464 | 246,673 | 249,17 | 295,096 | 306,4 | 250,448 | 250,833 | 595,958 | 595,904 | 598,13 | 171,3717115385 | 462,642 | 454,014 | 467,569 | 65,79 | 2,31
2017-04-09 08:00:00 | 56,39 | 13,53 | 1936,85 | 426,953 | 403,531 | 9,8715 | 1,73149 | 249,75 | 247,219 | 250,515 | 295,096 | 306,4 | 249,278 | 250,488 | 598,03 | 591,109 | 589,492 | 590,896 | 449,21 | 413,438 | 444,445 | 66,37 | 1,18
2017-04-09 08:00:00 | 56,39 | 13,53 | 1876,68 | 424,375 | 390,614 | 9,87769 | 1,73666 | 251,367 | 250,483 | 250,033 | 295,096 | 306,4 | 250,049 | 253,065 | 606,592 | 596,356 | 612,43 | 475,847 | 442,869 | 346,39 | 447,503 | 66,37 | 1,18
2017-04-09 08:00:00 | 56,39 | 13,53 | 1938,33 | 430,285 | 398,27 | 9,88685 | 1,74944 | 252,394 | 247,995 | 250,444 | 295,096 | 306,4 | 249,829 | 250,861 | 596,94 | 591,202 | 604,573 | 472,715 | 436,915 | 335,529 | 437,453 | 66,37 | 1,18
2017-04-09 08:00:00 | 56,39 | 13,53 | 1868,92 | 426,836 | 397,643 | 9,86204 | 1,73262 | 250,267 | 252,455 | 250,422 | 295,096 | 306,4 | 250,342 | 251,508 | 606,969 | 594,55 | 596,584 | 544,087 | 459,617 | 470,656 | 489,612 | 66,37 | 1,18
2017-04-09 09:00:00 | 56,39 | 13,53 | 1867,03 | 404,045 | 407,668 | 9,2939 | 1,7039 | 250,541 | 251,817 | 250,387 | 295,096 | 306,4 | 249,791 | 249,853 | 598,782 | 586,456 | 600,534 | 449,483 | 441,719 | 470,914 | 483,391 | 64,84 | 3,14
2017-04-09 09:00:00 | 56,39 | 13,53 | 1894,07 | 443,177 | 393,957 | 9,63199 | 1,77303 | 249,676 | 248,553 | 250,333 | 295,096 | 306,4 | 250,291 | 250,071 | 609,289 | 598,349 | 598,564 | 454,024 | 453,808 | 472,545 | 437,234 | 64,84 | 3,14
2017-04-09 09:00:00 | 56,39 | 13,53 | 1729,22 | 438,397 | 401,553 | 9,32211 | 1,75413 | 250,398 | 250,357 | 251,018 | 295,096 | 306,4 | 249,829 | 248,95 | 594,171 | 599,105 | 594,876 | 443,721 | 467,493 | 490,078 | 474,382 | 64,84 | 3,14
2017-04-09 10:00:00 | 56,39 | 13,53 | 2070,05 | 421,603 | 385,773 | 9,36007 | 1,74221 | 250,576 | 251,749 | 251,311 | 295,096 | 306,4 | 249,994 | 250,434 | 615,337 | 599,552 | 599,166 | 502,345 | 455,008 | 522,362 | 506,627 | 65,72 | 2,05
2017-04-09 10:00:00 | 56,39 | 13,53 | 2120,63 | 428,804 | 399,861 | 9,4154 | 1,76788 | 249,852 | 252,473 | 252,307 | 295,096 | 306,4 | 249,829 | 249,859 | 600,172 | 604,081 | 602,883 | 456,48 | 515,909 | 500,436 | 496,847 | 65,72 | 2,05
2017-04-09 10:00:00 | 56,39 | 13,53 | 2153,41 | 426,788 | 412,745 | 9,4236 | 1,76936 | 251,77 | 250,873 | 248,95 | 295,096 | 306,4 | 250,07 | 249,902 | 617,978 | 584,201 | 600,611 | 476,14 | 447,97 | 476,051 | 435,843 | 65,72 | 2,05
2017-04-09 11:00:00 | 56,39 | 13,53 | 2234,17 | 440,687 | 397,81 | 9,77247 | 1,79177 | 250,1 | 252,602 | 251,244 | 295,096 | 306,4 | 250,009 | 251,277 | 589,481 | 603,585 | 609,471 | 481,82 | 546,308 | 479,128 | 532,466 | 63,62 | 3,31
2017-04-09 11:00:00 | 56,39 | 13,53 | 2390,93 | 438,735 | 397,378 | 9,52626 | 1,77428 | 250,223 | 249,74 | 247,714 | 295,096 | 306,4 | 249,916 | 250,445 | 606,035 | 590,949 | 589,593 | 457,98 | 450,056 | 477,293 | 450,411 | 63,62 | 3,31
2017-04-09 11:00:00 | 56,39 | 13,53 | 2233,51 | 435,017 | 400,123 | 9,70074 | 1,78128 | 249,333 | 247,399 | 247,138 | 295,096 | 306,4 | 250,16 | 250,434 | 573,895 | 567,773 | 596,07 | 426,369 | 342,938 | 447,741 | 392,135 | 63,62 | 3,31
2017-04-09 12:00:00 | 56,39 | 13,53 | 2196,65 | 325,454 | 407,6371428571 | 9,73242 | 1,79106 | 249,883 | 251,475 | 252,06 | 295,096 | 306,4 | 249,69 | 250,296 | 637,32 | 668,53 | 652,323 | 275,583 | 467,753 | 447,84 | 494,876 | 65,91 | 1,39
2017-04-09 12:00:00 | 56,39 | 13,53 | 2226,01 | 459,611 | 412,658 | 9,72181 | 1,79217 | 249,829 | 252,673 | 251,807 | 295,096 | 306,4 | 250,099 | 250,049 | 611,814 | 573,547 | 604,147 | 411,011 | 435,68 | 426,859 | 493,158 | 65,91 | 1,39
2017-04-09 12:00:00 | 56,39 | 13,53 | 2109,79 | 445,245 | 396,883 | 9,71025 | 1,79343 | 250,296 | 247,542 | 252,304 | 295,096 | 306,4 | 249,852 | 249,654 | 604,072 | 605,211 | 594,248 | 166,504 | 429,972 | 384,729 | 437,149 | 65,91 | 1,39
2017-04-09 13:00:00 | 56,39 | 13,53 | 2070,31 | 418,95 | 406,487 | 9,38862 | 1,75686 | 249,958 | 248,987 | 252,116 | 295,096 | 306,4 | 250,238 | 248,943 | 609,298 | 604,704 | 610,19 | 464,101 | 456,576 | 405,021 | 447,246 | 65,26 | 2,23
2017-04-09 13:00:00 | 56,39 | 13,53 | 2080,13 | 413,185 | 397,425 | 9,34973 | 1,75973 | 250,944 | 250,567 | 251,601 | 295,096 | 306,4 | 249,943 | 251,123 | 591,749 | 595,105 | 604,236 | 406,214 | 471,631 | 478,046 | 466,018 | 65,26 | 2,23
2017-04-09 13:00:00 | 56,39 | 13,53 | 2383,81 | 419,349 | 403,527 | 9,2656 | 1,76627 | 249,307 | 251,532 | 248,319 | 295,096 | 306,4 | 249,733 | 250,186 | 589,422 | 598,477 | 606,685 | 442,776 | 480,312 | 493,014 | 447,752 | 65,26 | 2,23
2017-04-09 13:00:00 | 56,39 | 13,53 | 2337,79 | 420,794 | 401,232 | 9,25746 | 1,74015 | 248,848 | 248,89 | 248,636 | 295,096 | 306,4 | 249,978 | 250,057 | 592,793 | 601,462 | 606,708 | 427,887 | 532,369 | 391,473 | 478,611 | 65,26 | 2,23
2017-04-09 14:00:00 | 56,39 | 13,53 | 2230,47 | 414,058 | 397,927 | 9,43768 | 1,5320670203 | 250,225 | 253,492 | 249,256 | 295,096 | 306,4 | 249,963 | 250,092 | 615,09 | 593,915 | 586,926 | 171,854 | 448,831 | 446,984 | 430,986 | 65,56 | 2,36
2017-04-09 14:00:00 | 56,39 | 13,53 | 2242,11 | 412,598 | 403,619 | 9,34396 | 1,5310017161 | 250,752 | 248,768 | 252,115 | 295,096 | 306,4 | 250,083 | 250,444 | 590,432 | 599,808 | 604,329 | 167,334375 | 448,874 | 500 | 441,202 | 65,56 | 2,36
2017-04-09 14:00:00 | 56,39 | 13,53 | 2218,27 | 410,921 | 393,458 | 9,40808 | 1,531581092 | 248,759 | 250,131 | 251,668 | 295,096 | 306,4 | 249,884 | 250,488 | 601,65 | 598,759 | 596,271 | 169,7924166667 | 461,067 | 299,989 | 435,203 | 65,56 | 2,36
2017-04-09 14:00:00 | 56,39 | 13,53 | 2258,54 | 414,786 | 402,304 | 9,32708 | 1,5308335101 | 249,526 | 246,676 | 248,268 | 295,096 | 306,4 | 250,026 | 250,269 | 607,933 | 603,436 | 594,86 | 166,62075 | 460,021 | 507,738 | 439,538 | 65,56 | 2,36
2017-04-09 16:00:00 | 56,39 | 13,53 | 2240,84 | 415,649 | 396,803 | 9,72473 | 1,5371879563 | 250,334 | 250,161 | 249,457 | 295,096 | 306,4 | 250,269 | 249,258 | 609,927 | 594,103 | 597,072 | 466,899 | 466,887 | 495,169 | 436,176 | 65,61 | 1,64
2017-04-09 16:00:00 | 56,39 | 13,53 | 2269,51 | 412,615 | 405,706 | 9,71474 | 1,5375430577 | 249,146 | 253,571 | 250,939 | 295,096 | 306,4 | 249,829 | 249,604 | 596,799 | 598,754 | 589,744 | 441,206 | 449,646 | 452,91 | 438,858 | 65,61 | 1,64
2017-04-09 16:00:00 | 56,39 | 13,53 | 2136,11 | 413,471 | 398,524 | 9,64662 | 1,5389821529 | 251,986 | 250,473 | 250,313 | 295,096 | 306,4 | 249,934 | 250,563 | 602,431 | 599,321 | 602,065 | 418,247 | 449,135 | 436,544 | 445,045 | 65,61 | 1,64
2017-04-09 16:00:00 | 56,39 | 13,53 | 2152,12 | 416,37 | 404,462 | 9,65207 | 1,5388887051 | 249,829 | 248,406 | 252,148 | 295,096 | 306,4 | 250,189 | 249,289 | 604,58 | 600,083 | 595,125 | 428,482 | 455,479 | 491,661 | 433,019 | 65,61 | 1,64
2017-04-09 17:00:00 | 56,39 | 13,53 | 2323,06 | 417,243 | 402,231 | 9,57816 | 1,6745 | 250,265 | 251,375 | 251,371 | 295,096 | 306,4 | 250,414 | 250,704 | 592,595 | 600,179 | 602,285 | 295,577 | 447,496 | 507,536 | 468,34 | 66,14 | 1,31
2017-04-09 17:00:00 | 56,39 | 13,53 | 2260,69 | 443,816 | 404,965 | 9,73028 | 1,78507 | 250,402 | 248,239 | 249,771 | 295,096 | 306,4 | 249,609 | 250,07 | 608,21 | 607,113 | 594,847 | 388,517 | 441,718 | 362,103 | 443,5 | 66,14 | 1,31
2017-04-09 18:00:00 | 56,39 | 13,53 | 2377,23 | 443,667 | 400,171 | 9,81155 | 1,77807 | 252,226 | 249,75 | 248,271 | 295,096 | 306,4 | 249,929 | 250,149 | 589,848 | 594,825 | 588,899 | 481,826 | 452,792 | 472,564 | 464,028 | 66,39 | 1,08
2017-04-09 18:00:00 | 56,39 | 13,53 | 2143,82 | 398,898 | 400,628 | 9,795 | 1,7243 | 250,278 | 263,974 | 251,658 | 295,096 | 306,4 | 249,662 | 250,163 | 601,759 | 612,198 | 597,605 | 429,667 | 466,475 | 489,271 | 467,014 | 66,39 | 1,08
2017-04-09 18:00:00 | 56,39 | 13,53 | 2274,91 | 425,909 | 400,488 | 9,82476 | 1,75669 | 249,39 | 247,73 | 249,949 | 295,096 | 306,4 | 249,921 | 250,672 | 597,409 | 608,249 | 609,99 | 462,084 | 445,084 | 484,249 | 443,322 | 66,39 | 1,08
2017-04-09 19:00:00 | 56,39 | 13,53 | 1881,62 | 356,348 | 404,376 | 9,76633 | 1,64719 | 251,653 | 250,265 | 251,165 | 295,096 | 306,4 | 249,948 | 249,93 | 601,509 | 599,609 | 595,501 | 403,059 | 470,367 | 380,752 | 448,475 | 66,67 | 1,08
2017-04-09 19:00:00 | 56,39 | 13,53 | 2028,26 | 353,928 | 400,937 | 9,47684 | 1,6575 | 249,401 | 250,225 | 249,604 | 295,096 | 306,4 | 249,626 | 250,064 | 582,556 | 593,721 | 601,141 | 288,848 | 449,961 | 458,212 | 476,126 | 66,67 | 1,08
2017-04-09 19:00:00 | 56,39 | 13,53 | 2483,23 | 369,714 | 405,328 | 9,79315 | 1,65173 | 249,838 | 248,745 | 248,375 | 295,096 | 306,4 | 250,446 | 250,04 | 609,261 | 594,275 | 606,863 | 436,347 | 426,515 | 473,386 | 441,599 | 66,67 | 1,08
2017-04-09 19:00:00 | 56,39 | 13,53 | 1806,74 | 368,652 | 401,66 | 9,61908 | 1,64065 | 250,049 | 241,699 | 248,95 | 295,096 | 306,4 | 250,049 | 250,269 | 597,583 | 598,691 | 589,189 | 287,891 | 439,523 | 228,504 | 447,476 | 66,67 | 1,08
2017-04-09 19:00:00 | 56,39 | 13,53 | 1876,95 | 346,68 | 391,406 | 9,55553 | 1,63943 | 251,587 | 248,071 | 247,852 | 295,096 | 306,4 | 249,829 | 250,049 | 594,08 | 593,027 | 605,376 | 165,6266578947 | 440,625 | 497,332 | 448,579 | 66,67 | 1,08
2017-04-09 19:00:00 | 56,39 | 13,53 | 1996,54 | 346,68 | 400,454 | 9,5246 | 1,64518 | 249,849 | 248,523 | 248,93 | 295,096 | 306,4 | 249,944 | 249,619 | 589,111 | 595,64 | 598,838 | 163,3841578947 | 458,185 | 430,255 | 606,69 | 66,67 | 1,08
2017-04-09 20:00:00 | 56,39 | 13,53 | 2097,17 | 394,499 | 399,087 | 9,40123 | 1,74277 | 249,6 | 249,103 | 249,495 | 295,096 | 306,4 | 250,269 | 249,944 | 602,545 | 605,636 | 591,371 | 459,001 | 459,543 | 375,211 | 441,814 | 66,5 | 1,05
2017-04-09 20:00:00 | 56,39 | 13,53 | 1887,01 | 400,833 | 394,476 | 9,6397 | 1,75512 | 250,084 | 250,488 | 248,95 | 295,096 | 306,4 | 250,269 | 250,274 | 600,751 | 593,396 | 594,976 | 451,722 | 466,992 | 472,766 | 453,575 | 66,5 | 1,05
2017-04-09 20:00:00 | 56,39 | 13,53 | 2257,3 | 381,79 | 402,137 | 9,36182 | 1,72931 | 249,099 | 248,898 | 250,846 | 295,096 | 306,4 | 249,904 | 249,835 | 617,442 | 600,18 | 589,857 | 441,731 | 444,079 | 481,983 | 453,218 | 66,5 | 1,05
2017-04-09 21:00:00 | 56,39 | 13,53 | 1977,24 | 387,846 | 408,305 | 9,8306 | 1,73304 | 249,103 | 253,279 | 249,558 | 295,096 | 306,4 | 249,829 | 250,167 | 609,453 | 599,693 | 605 | 444,983 | 446,76 | 503,845 | 441,32 | 67,05 | 0,95
2017-04-09 22:00:00 | 56,39 | 13,53 | 1953,99 | 344,064 | 402,755 | 9,8411 | 1,64905 | 249,829 | 248,761 | 250,887 | 295,096 | 306,4 | 250,165 | 250,152 | 604,212 | 592,648 | 591,688 | 458,083 | 453,539 | 437,052 | 448,548 | 65,25 | 2,98
2017-04-09 23:00:00 | 56,39 | 13,53 | 2046,48 | 332,791 | 405,06 | 9,72871 | 1,62701 | 249,663 | 258,626 | 249,12 | 295,096 | 306,4 | 249,551 | 250,393 | 606,771 | 608,79 | 601,934 | 447,967 | 430,422 | 448,911 | 406,375 | 65,85 | 1,4
2017-04-09 23:00:00 | 56,39 | 13,53 | 2009,36 | 371,704 | 403,711 | 9,68958 | 1,68899 | 249,712 | 252,097 | 250,103 | 295,096 | 306,4 | 250,385 | 248,95 | 599,974 | 608,299 | 610,925 | 460,34 | 408,979 | 453,122 | 397,129 | 65,85 | 1,4
2017-04-10 00:00:00 | 56,39 | 13,53 | 2005,76 | 395,501 | 392,881 | 9,77723 | 1,76024 | 249,829 | 248,947 | 248,511 | 295,096 | 306,4 | 250,268 | 251,803 | 609,609 | 603,227 | 605,92 | 421,501 | 422,454 | 444,089 | 494,311 | 65,85 | 1,4
2017-04-10 01:00:00 | 56,45 | 13,57 | 2214,12 | 461,783 | 411,561 | 10,0587 | 1,7441 | 250,61 | 249,886 | 249,062 | 295,096 | 306,4 | 250,16 | 250,895 | 592,246 | 611,118 | 612,3 | 340,729 | 399,741 | 442,803 | 350,408 | 65,07 | 1,64
2017-04-10 02:00:00 | 56,45 | 13,57 | 2351,35 | 393,552 | 396,916 | 9,81114 | 1,67787 | 250,284 | 253,11 | 250,721 | 295,096 | 306,4 | 249,946 | 250,284 | 609,321 | 604,027 | 600,723 | 437,736 | 454,1 | 464,969 | 475,032 | 64,84 | 3,1
2017-04-10 02:00:00 | 56,45 | 13,57 | 2423,21 | 403,069 | 397,511 | 9,70035 | 1,71519 | 250,387 | 250,493 | 248,95 | 295,096 | 306,4 | 249,863 | 249,336 | 596,766 | 606,893 | 601,263 | 452,969 | 432,195 | 467,055 | 442,932 | 64,84 | 3,1
2017-04-10 02:00:00 | 56,45 | 13,57 | 2339,25 | 393,317 | 407,081 | 9,80272 | 1,67406 | 250,201 | 248,246 | 250,464 | 295,096 | 306,4 | 250,269 | 249,979 | 581,117 | 604,149 | 622,802 | 437,446 | 449,427 | 467,842 | 436,002 | 64,84 | 3,1
2017-04-10 03:00:00 | 56,45 | 13,57 | 952,5487142857 | 404,395 | 396,055 | 9,67257 | 1,77777 | 249,738 | 251,391 | 251,625 | 295,096 | 306,4 | 249,686 | 250,488 | 595,262 | 595,709 | 601,772 | 417,51 | 450,003 | 488,214 | 425,737 | 66,1 | 1,39
2017-04-10 03:00:00 | 56,45 | 13,57 | 2305,1 | 377,808 | 377,7445172414 | 9,69681 | 1,73374 | 250,269 | 248,071 | 249,571 | 295,096 | 306,4 | 249,829 | 249,39 | 598,083 | 608,887 | 597,283 | 415,625 | 468,715 | 461,488 | 382,368 | 66,1 | 1,39
2017-04-10 03:00:00 | 56,45 | 13,57 | 2344,01 | 334,4 | 378,1483103448 | 9,69339 | 1,73631 | 251,279 | 256,446 | 250,151 | 295,096 | 306,4 | 250,21 | 249,127 | 618,254 | 614,275 | 612,109 | 552,289 | 479,223 | 407,269 | 431,405 | 66,1 | 1,39
2017-04-10 03:00:00 | 56,45 | 13,57 | 2308,87 | 377,637 | 377,8252758621 | 9,69608 | 1,73425 | 250,519 | 245,716 | 249,42 | 295,096 | 306,4 | 249,428 | 250,338 | 590,152 | 610,856 | 593,706 | 450,379 | 460,511 | 472,511 | 381,939 | 66,1 | 1,39
2017-04-10 03:00:00 | 56,45 | 13,57 | 2299,65 | 411,987 | 414,551 | 9,65196 | 1,76586 | 250,067 | 245,874 | 248,95 | 295,096 | 306,4 | 249,425 | 249,39 | 606,592 | 606,055 | 609,692 | 339,844 | 468,715 | 429,565 | 523,066 | 66,1 | 1,39
2017-04-10 04:00:00 | 56,45 | 13,57 | 1925,39 | 448,107 | 401,681 | 9,76803 | 1,77417 | 249,335 | 250,75 | 249,426 | 295,096 | 306,4 | 249,718 | 249,528 | 619,475 | 603,611 | 607,431 | 418,936 | 459,677 | 376,371 | 455,299 | 66,15 | 1,79
2017-04-10 05:00:00 | 56,45 | 13,57 | 2373,05 | 579,085 | 395,221 | 9,98469 | 1,77162 | 250,412 | 248,313 | 249,538 | 295,096 | 306,4 | 250,16 | 250,475 | 590,169 | 605,651 | 594,563 | 487,318 | 449,639 | 472,731 | 447,578 | 64,87 | 1,28
2017-04-10 05:00:00 | 56,45 | 13,57 | 2306,88 | 486,02 | 397,16 | 9,7236 | 1,68261 | 249,506 | 249,842 | 251,406 | 295,096 | 306,4 | 250,049 | 249,622 | 582,773 | 599,026 | 611,057 | 437,395 | 460,681 | 411,101 | 425,471 | 64,87 | 1,28
2017-04-10 06:00:00 | 56,45 | 13,57 | 2240,57 | 511,943 | 405,091 | 9,5035 | 1,75937 | 249,842 | 255,62 | 248,562 | 295,096 | 306,4 | 250,062 | 248,213 | 621,667 | 609,086 | 608,739 | 387,938 | 441,596 | 508,998 | 452,022 | 66,9 | 0,77
2017-04-10 06:00:00 | 56,45 | 13,57 | 2136,69 | 490,777 | 399,285 | 9,65516 | 1,72667 | 249,977 | 244,723 | 249,022 | 295,096 | 306,4 | 249,853 | 252,259 | 575,815 | 595,899 | 619,287 | 479,853 | 459,793 | 503,69 | 572,226 | 66,9 | 0,77
2017-04-10 06:00:00 | 56,45 | 13,57 | 2302,72 | 523,384 | 403,388 | 9,49833 | 1,75957 | 249,72 | 246,783 | 251,26 | 295,096 | 306,4 | 250,267 | 249,39 | 587,316 | 589,343 | 588,885 | 485,105 | 452,455 | 412,425 | 442,107 | 66,9 | 0,77
2017-04-10 08:00:00 | 57,37 | 13,06 | 1916,55 | 295,3249856802 | 386,4341629213 | 9,49316 | 1,524843786 | 200,171 | 201,86 | 199,828 | 295,096 | 306,4 | 250,161 | 249,563 | 850,8431116585 | 818,7588735632 | 864,7195269784 | 448,527 | 441,554 | 447,512 | 443,234 | 66,55 | 1,1
2017-04-10 08:00:00 | 57,37 | 13,06 | 1976,56 | 303,9406420048 | 380,5455404494 | 9,51787 | 1,76633 | 204,346 | 194,655 | 201,901 | 295,096 | 306,4 | 250,243 | 249,117 | 855,269952381 | 649,591 | 830,073 | 471,76 | 447,843 | 399,079 | 441,54 | 66,55 | 1,1
2017-04-10 09:00:00 | 57,37 | 13,06 | 1638,02 | 293,1389236277 | 387,9282910112 | 9,46582 | 1,5252691358 | 199,727 | 201,196 | 200,851 | 295,096 | 306,4 | 250,725 | 251,522 | 849,7198834154 | 818,7180344828 | 865,0126241007 | 450,061 | 446,785 | 456,992 | 471,265 | 66,55 | 1,1
2017-04-10 09:00:00 | 57,37 | 13,06 | 1722,33 | 291,5958210024 | 388,9829696629 | 9,44996 | 1,5255693827 | 200,391 | 197,022 | 198,687 | 295,096 | 306,4 | 250,452 | 250,69 | 848,9270164204 | 818,6892068966 | 865,2195161871 | 439,711 | 441,261 | 499,369 | 438,647 | 66,55 | 1,1
2017-04-10 09:00:00 | 57,37 | 13,06 | 1630,44 | 293,6532911695 | 387,5767314607 | 9,47903 | 1,5251690535 | 199,777 | 196,095 | 201,249 | 295,096 | 306,4 | 249,829 | 249,068 | 849,9841724138 | 818,7276436782 | 864,9436600719 | 446,395 | 439,414 | 492,719 | 456,817 | 66,55 | 1,1
2017-04-10 10:00:00 | 57,37 | 13,06 | 349,855 | 279,6367756563 | 397,1567292135 | 9,4074 | 1,5278962963 | 199,734 | 200,964 | 201,403 | 295,096 | 306,4 | 249,978 | 250,12 | 842,7822972085 | 818,4657931034 | 866,8229298561 | 445,009 | 449,121 | 378,316 | 459,18 | 66,55 | 1,1
2017-04-10 10:00:00 | 57,37 | 13,06 | 1647,97 | 280,7298066826 | 396,4096651685 | 9,42442 | 1,5276836214 | 200,443 | 199,52 | 198,826 | 295,096 | 306,4 | 250,462 | 250,216 | 843,3439113301 | 818,4862126437 | 866,676381295 | 485,052 | 463,358 | 489,082 | 426,159 | 66,55 | 1,1
2017-04-10 10:00:00 | 57,37 | 13,06 | 1725,85 | 276,8077541766 | 399,0903067416 | 9,37096 | 1,528446749 | 199,657 | 194,541 | 199,512 | 295,096 | 306,4 | 250,413 | 249,679 | 841,3287077176 | 818,4129425287 | 867,2022320144 | 442,451 | 454,816 | 489,379 | 459,903 | 66,55 | 1,1
2017-04-10 11:00:00 | 57,37 | 13,06 | 1513,97 | 270,6996396181 | 403,2650764045 | 9,23475 | 1,5296352263 | 200,275 | 197,395 | 198,397 | 295,096 | 306,4 | 250,065 | 254,098 | 838,1902758621 | 818,2988333333 | 868,0211798561 | 444,876 | 463,31 | 476,361 | 478,445 | 66,55 | 1,1
2017-04-10 11:00:00 | 57,37 | 13,06 | 944,341 | 266,8418830549 | 405,9017730337 | 9,14028 | 1,5303858436 | 199,091 | 198,019 | 198,624 | 295,096 | 306,4 | 249,847 | 250,269 | 836,2081083744 | 818,2267643678 | 557,017 | 437,113 | 466,172 | 405,493 | 457,546 | 66,55 | 1,1
2017-04-10 12:00:00 | 57,37 | 13,06 | 682,1713148148 | 257,7761551313 | 412,0980101124 | 8,99795 | 1,5321497942 | 199,782 | 200,733 | 199,234 | 295,096 | 306,4 | 250,004 | 250,049 | 185,6696282723 | 818,0574022989 | 127,2724666667 | 482,951 | 518,837 | 672,943 | 465,912 | 66,55 | 1,1
2017-04-10 12:00:00 | 57,37 | 13,06 | 1854,16 | 252,3752959427 | 415,7893853933 | 9,24152 | 1,5332006584 | 200,303 | 192,901 | 199,043 | 295,096 | 306,4 | 250,488 | 249,829 | 196,4598900524 | 817,9565057471 | 131,5408255814 | 414,425 | 402,256 | 638,5326760563 | 428,231 | 66,55 | 1,1
2017-04-10 12:00:00 | 57,37 | 13,06 | 700,0689444444 | 257,2617875895 | 412,4495696629 | 8,99517 | 1,5322498765 | 199,544 | 196,976 | 200,91 | 295,096 | 306,4 | 250,097 | 249,282 | 186,6972722513 | 818,0477931034 | 129,216 | 495,288 | 476,41 | 689,407 | 433,992 | 66,55 | 1,1
2017-04-10 12:00:00 | 57,37 | 13,06 | 942,828 | 413,515 | 405,03 | 9,18949 | 1,5337761317 | 199,84 | 198,739 | 198,743 | 295,096 | 306,4 | 250,048 | 249,608 | 699,649 | 817,9012528736 | 131,9799651163 | 441,559 | 485,198 | 441,586 | 388,463 | 66,55 | 1,1
2017-04-10 12:00:00 | 57,37 | 13,06 | 2189,57 | 252,5681837709 | 415,6575505618 | 9,24441 | 1,5331631276 | 199,951 | 200,575 | 198,816 | 295,096 | 306,4 | 250,561 | 250,781 | 196,0745235602 | 817,9601091954 | 131,5121860465 | 438,728 | 408,935 | 638,5476338028 | 427,325 | 66,55 | 1,1
2017-04-10 13:00:00 | 57,37 | 13,06 | 1145,62 | 414,935 | 402,282 | 9,17503 | 1,5339888066 | 199,621 | 195,082 | 202,314 | 295,096 | 306,4 | 250,269 | 251,032 | 631,289 | 817,8808333333 | 132,142255814 | 314,3 | 306,981 | 375,035 | 349,514 | 66,55 | 1,1
2017-04-10 13:00:00 | 57,37 | 13,06 | 1840,01 | 470,366 | 399,101 | 8,96887 | 1,537046875 | 248,97 | 250,895 | 248,44 | 295,096 | 306,4 | 250,029 | 250,527 | 750,969 | 817,7294885057 | 710,224 | 234,1851428571 | 461,603 | 442,676 | 473,23 | 66,55 | 1,1
2017-04-10 13:00:00 | 57,37 | 13,06 | 1235,69 | 415,615 | 399,473 | 9,17076 | 1,5340638683 | 200,236 | 199,506 | 198,788 | 295,096 | 306,4 | 249,829 | 250,269 | 729,028 | 817,8736264368 | 132,1995348837 | 174,329 | 299,78 | 489,878 | 290,147 | 66,55 | 1,1
2017-04-10 14:00:00 | 57,37 | 13,06 | 1947,21 | 514,466 | 398,491 | 9,17656 | 1,70414 | 249,95 | 250,068 | 248,808 | 295,096 | 306,4 | 250,269 | 250,126 | 708,663 | 817,549316092 | 686,491 | 459,609 | 533,38 | 486,34 | 504,2 | 65,44 | 1,57
2017-04-10 14:00:00 | 57,37 | 13,06 | 2036,31 | 525,565 | 403,391 | 9,24016 | 1,72394 | 251,358 | 250,905 | 251,561 | 295,096 | 306,4 | 247,657 | 249,39 | 717,101 | 817,4892586207 | 682,055 | 679,5574 | 541,884 | 544,099 | 571,104 | 65,44 | 1,57
2017-04-10 14:00:00 | 57,37 | 13,06 | 2050,68 | 541,276 | 408,221 | 9,26913 | 1,73558 | 250,399 | 247,067 | 252,431 | 295,096 | 306,4 | 250,269 | 250,182 | 692,108 | 817,4628333333 | 695,574 | 478,665 | 439,686 | 386,526 | 421,565 | 65,44 | 1,57
2017-04-10 14:00:00 | 57,37 | 13,06 | 2004,32 | 519,297 | 395,194 | 9,24155 | 1,71864 | 250,488 | 253,101 | 248,503 | 295,096 | 306,4 | 248,796 | 249,893 | 711,508 | 817,5036724138 | 692,964 | 209,040625 | 467,305 | 510,698 | 489,328 | 65,44 | 1,57
2017-04-10 14:00:00 | 57,37 | 13,06 | 2053,54 | 538,33 | 402,015 | 9,2995 | 1,73811 | 253,936 | 244,707 | 248,255 | 295,096 | 306,4 | 249,829 | 249,818 | 706,214 | 817,4508218391 | 692,881 | 459,829 | 461,498 | 414,339 | 409,437 | 65,44 | 1,57
2017-04-10 15:00:00 | 57,37 | 13,06 | 2148,74 | 571,603 | 391,317 | 9,55148 | 1,76363 | 250,041 | 247,807 | 252,174 | 295,096 | 306,4 | 249,837 | 249,676 | 698,251 | 817,315091954 | 670,051 | 173,7455 | 429,005 | 455,544 | 320,776 | 65,97 | 1,51
2017-04-10 15:00:00 | 57,37 | 13,06 | 1993,08 | 537,509 | 399,211 | 9,34107 | 1,74059 | 247,855 | 248,717 | 250,829 | 295,096 | 306,4 | 250,093 | 250,224 | 695,999 | 817,4219942529 | 711,018 | 230,201 | 353,697 | 477,435 | 296,335 | 65,97 | 1,51
2017-04-10 16:00:00 | 56,9 | 13,27 | 1996,63 | 563,578 | 389,941 | 9,71246 | 1,77125 | 251,119 | 248,52 | 249,914 | 295,096 | 306,4 | 250,269 | 249,609 | 702,04 | 817,1841666667 | 705,872 | 225,428 | 312,032 | 415,075 | 329,293 | 64,56 | 3
2017-04-10 16:00:00 | 56,9 | 13,27 | 2102,52 | 573,057 | 400,146 | 9,69197 | 1,77356 | 250,269 | 249,829 | 252,2 | 295,096 | 306,4 | 250,488 | 249,806 | 689,088 | 817,1193045977 | 704,384 | 451,384 | 431,043 | 457,3 | 181,792653913 | 64,56 | 3
2017-04-10 16:00:00 | 56,9 | 13,27 | 2106,89 | 569,216 | 407,396 | 9,69652 | 1,77175 | 249,441 | 244,781 | 249,212 | 295,096 | 306,4 | 250,233 | 250,958 | 694,337 | 817,1445287356 | 703,16 | 477,586 | 477,105 | 423,313 | 289,519 | 64,56 | 3
2017-04-10 16:00:00 | 56,9 | 13,27 | 2063,73 | 571,547 | 399,244 | 9,69862 | 1,77161 | 249,829 | 244,7 | 248,596 | 295,096 | 306,4 | 250,362 | 249,563 | 704,681 | 817,1517356322 | 704,571 | 500,322 | 478,52 | 476,57 | 507,774 | 64,56 | 3
2017-04-10 17:00:00 | 56,9 | 13,27 | 1772,68 | 571,988 | 394,799 | 9,31872 | 1,78447 | 251,587 | 248,901 | 251,116 | 295,096 | 306,4 | 250,109 | 249,322 | 692,111 | 816,8898850575 | 691,8 | 470,155 | 454,847 | 436,385 | 189,5748243478 | 65,94 | 1,76
2017-04-10 17:00:00 | 56,9 | 13,27 | 609,4579090909 | 569,377 | 396,958 | 9,29485 | 1,77492 | 252,125 | 251,426 | 249,32 | 295,096 | 306,4 | 250,049 | 250,617 | 707,982 | 816,8346321839 | 708,423 | 228,887 | 447,355 | 477,852 | 191,4490643478 | 65,94 | 1,76
2017-04-10 17:00:00 | 56,9 | 13,27 | 2033,1 | 579,722 | 402,007 | 9,54261 | 1,78475 | 249,156 | 252,475 | 248,86 | 295,096 | 306,4 | 249,829 | 249,938 | 700,785 | 817,0051954023 | 711,48 | 422,246 | 417,136 | 483,102 | 185,6633669565 | 65,94 | 1,76
2017-04-10 18:00:00 | 56,9 | 13,27 | 630,8196153846 | 268,2506666667 | 409,974 | 9,17216 | 1,5285380488 | 249,89 | 251,889 | 248,965 | 295,096 | 306,4 | 249,899 | 250,128 | 790,1993333333 | 816,7169195402 | 843,2684285714 | 654,0098 | 518,469 | 487,072 | 195,4420104348 | 65,31 | 1,98
2017-04-10 18:00:00 | 56,9 | 13,27 | 1074,64 | 503,989 | 393,974 | 9,19141 | 1,6779 | 249,742 | 244,641 | 251,897 | 295,096 | 306,4 | 249,433 | 249,917 | 685,565 | 816,6700747126 | 694,512 | 301,463 | 541,608 | 454,488 | 197,03104 | 65,31 | 1,98
2017-04-10 18:00:00 | 56,9 | 13,27 | 1463,93 | 434,923 | 400,479 | 9,20596 | 1,59544 | 249,829 | 250,004 | 251,968 | 295,096 | 306,4 | 252,239 | 249,712 | 714,463 | 816,6196264368 | 702,714 | 297,705 | 477,751 | 447,837 | 198,7423026087 | 65,31 | 1,98
2017-04-10 18:00:00 | 56,9 | 13,27 | 105,684 | 326,469 | 402,148 | 9,19451 | 1,5299395122 | 249,961 | 252,119 | 249,999 | 295,096 | 306,4 | 250,078 | 249,961 | 728,301 | 816,7325344828 | 722,368 | 181,154 | 436,601 | 430,733 | 194,912333913 | 65,31 | 1,98
2017-04-10 19:00:00 | 56,9 | 13,27 | 1926,23 | 312,407 | 395,622 | 9,23218 | 1,5211939943 | 249,609 | 254,441 | 249,661 | 295,096 | 306,4 | 251,602 | 248,63 | 692,943 | 816,5319425287 | 690,465 | 180,528 | 452,698 | 442,576 | 201,71664 | 64,95 | 3,01
2017-04-10 19:00:00 | 56,9 | 13,27 | 1855,9 | 321,723 | 394,108 | 9,24064 | 1,5211630172 | 248,938 | 248,719 | 250,976 | 295,096 | 306,4 | 255,14 | 249,451 | 702,851 | 816,5487586207 | 702,735 | 188,498 | 450,873 | 452,124 | 201,1462191304 | 64,95 | 3,01
2017-04-10 19:00:00 | 56,9 | 13,27 | 2278,37 | 290,133 | 398,886 | 9,17875 | 1,5213311782 | 249,7 | 251,639 | 249,532 | 295,096 | 306,4 | 246,676 | 249,247 | 712,873 | 816,4574712644 | 716,428 | 191,6633333333 | 465,507 | 436,22 | 204,2427895652 | 64,95 | 3,01
2017-04-10 19:00:00 | 56,9 | 13,27 | 1875 | 268,151 | 401,644 | 9,17764 | 1,5214927011 | 249,684 | 248,722 | 249,966 | 295,096 | 306,4 | 248,555 | 251,575 | 701,61 | 323,205 | 707,607 | 496,268 | 462,597 | 450,84 | 432,429 | 64,95 | 3,01
2017-04-10 19:00:00 | 56,9 | 13,27 | 2118,57 | 292,103 | 402,162 | 9,17531 | 1,5213533046 | 249,773 | 250,782 | 249,988 | 295,096 | 306,4 | 250,424 | 250,376 | 686,516 | 816,4454597701 | 700,979 | 498,114 | 453,383 | 447,824 | 319,008 | 64,95 | 3,01
2017-04-10 20:00:00 | 56,9 | 13,27 | 2390,19 | 263,545 | 399,133 | 9,22921 | 1,5215767816 | 250,391 | 249,829 | 248,414 | 295,096 | 306,4 | 245,061 | 249,932 | 685,49 | 713,88 | 704,716 | 171,7682745098 | 381,434 | 454,259 | 340,509 | 65,47 | 2,24
2017-04-10 21:00:00 | 56,9 | 13,27 | 2129,31 | 387,689 | 404,635 | 9,86975 | 1,56331 | 251,477 | 246,218 | 251,71 | 295,096 | 306,4 | 251,669 | 250,049 | 700,922 | 700,681 | 708,074 | 441,597 | 449,007 | 449,657 | 454,371 | 66,34 | 1,29
2017-04-10 21:00:00 | 56,9 | 13,27 | 2144,89 | 397,126 | 401,66 | 9,89197 | 1,58403 | 248,95 | 246,843 | 249,39 | 295,096 | 306,4 | 254,175 | 249,76 | 702,421 | 692,401 | 694,006 | 456,813 | 460,532 | 456,948 | 463,816 | 66,34 | 1,29
2017-04-10 21:00:00 | 56,9 | 13,27 | 2098,74 | 468,147 | 406,416 | 9,89712 | 1,67301 | 249,305 | 252,596 | 249,913 | 295,096 | 306,4 | 253,766 | 250,455 | 691,296 | 706,052 | 703,129 | 444,082 | 451,173 | 448,282 | 456,24 | 66,34 | 1,29
2017-04-10 22:00:00 | 56,9 | 13,27 | 2077,15 | 506,592 | 403,889 | 9,57646 | 1,74849 | 252,411 | 253,94 | 250,928 | 295,096 | 306,4 | 247,126 | 249,39 | 718,538 | 706,945 | 699,355 | 448,095 | 431,949 | 454,176 | 452,169 | 66,01 | 1,01
2017-04-10 22:00:00 | 56,9 | 13,27 | 2036,95 | 507,808 | 403,619 | 9,44783 | 1,77006 | 252,95 | 246,396 | 249,477 | 295,096 | 306,4 | 247,176 | 250,484 | 693,08 | 695,88 | 704,102 | 463,372 | 450,445 | 447,721 | 436,3 | 66,01 | 1,01
2017-04-10 23:00:00 | 56,9 | 13,27 | 2303,09 | 484,194 | 395,064 | 9,34681 | 1,73459 | 249,976 | 243,311 | 248,178 | 295,096 | 306,4 | 255,202 | 250,768 | 698,939 | 697,675 | 701,514 | 463,222 | 450,406 | 455,599 | 433,397 | 65,47 | 1,18
2017-04-10 23:00:00 | 56,9 | 13,27 | 2366,93 | 490,726 | 396,385 | 9,54653 | 1,74353 | 250,049 | 251,584 | 252,246 | 295,096 | 306,4 | 247,557 | 249,975 | 696,02 | 698,963 | 699,978 | 449,327 | 454,939 | 481,828 | 472,313 | 65,47 | 1,18
2017-04-10 23:00:00 | 56,9 | 13,27 | 2437,01 | 501,867 | 395,471 | 9,41667 | 1,75657 | 252,451 | 254,039 | 249,553 | 295,096 | 306,4 | 252,355 | 250,106 | 701,517 | 694,452 | 703,677 | 448,155 | 435,078 | 447,865 | 451,021 | 65,47 | 1,18
2017-04-11 00:00:00 | 56,9 | 13,27 | 2012,28 | 476,247 | 401,145 | 9,74731 | 1,75991 | 249,514 | 251,396 | 249,17 | 295,096 | 306,4 | 256,149 | 249,108 | 714,143 | 711,419 | 695,646 | 452,626 | 449,774 | 430,929 | 453,642 | 65,77 | 1,43
2017-04-11 00:00:00 | 56,9 | 13,27 | 2477,66 | 504,4 | 402,071 | 9,71291 | 1,75652 | 248,819 | 243,309 | 250,613 | 295,096 | 306,4 | 254,627 | 250,137 | 696,223 | 700,211 | 696,525 | 440,157 | 469,89 | 464,108 | 463,635 | 65,77 | 1,43
2017-04-11 00:00:00 | 56,9 | 13,27 | 2318,59 | 497,336 | 399,962 | 9,67429 | 1,75434 | 249,688 | 251,728 | 249,249 | 295,096 | 306,4 | 248,745 | 248,15 | 713,934 | 692,484 | 700,609 | 444,114 | 434,551 | 414,084 | 443,837 | 65,77 | 1,43
2017-04-11 00:00:00 | 56,9 | 13,27 | 2173,33 | 499,633 | 400,694 | 9,74497 | 1,76306 | 249,895 | 249,743 | 248,95 | 295,096 | 306,4 | 248,129 | 249,013 | 675,856 | 698,388 | 697,545 | 449,401 | 459,022 | 446,6 | 440,967 | 65,77 | 1,43
2017-04-11 01:00:00 | 56,57 | 13,47 | 2064,08 | 454,237 | 400,92 | 9,56142 | 1,76384 | 251,065 | 250,317 | 250,541 | 295,096 | 306,4 | 250,184 | 250,948 | 700,385 | 700,21 | 696,599 | 444,767 | 453,543 | 421,281 | 447,153 | 66,18 | 1,55
2017-04-11 01:00:00 | 56,57 | 13,47 | 1951,73 | 480,473 | 398,528 | 9,67118 | 1,75874 | 249,617 | 246,434 | 248,95 | 295,096 | 306,4 | 251,549 | 248,207 | 678,559 | 691,425 | 708,988 | 477,654 | 467,86 | 454,923 | 455,696 | 66,18 | 1,55
2017-04-11 02:00:00 | 56,57 | 13,47 | 2069,65 | 350,8005625 | 405,9118 | 9,42811 | 1,73211 | 249,524 | 251,589 | 249,482 | 295,096 | 306,4 | 244,6 | 249,787 | 847,225625 | 815,2683157895 | 871,6018 | 494,624 | 558,051 | 532,859 | 603,272 | 65,95 | 1,47
2017-04-11 02:00:00 | 56,57 | 13,47 | 2106,03 | 454,127 | 405,862 | 9,46882 | 1,74068 | 248,95 | 253,382 | 249,829 | 295,096 | 306,4 | 246,179 | 248,95 | 719,678 | 562,783 | 694,659 | 473,103 | 463,575 | 469,391 | 506,786 | 65,95 | 1,47
2017-04-11 02:00:00 | 56,57 | 13,47 | 2080,97 | 415,1921875 | 396,4366 | 9,43376 | 1,73935 | 249,82 | 251,697 | 251,193 | 295,096 | 306,4 | 251,683 | 249,655 | 793,735 | 810,534 | 804,082 | 501,331 | 500,089 | 468,527 | 451,615 | 65,95 | 1,47
2017-04-11 02:00:00 | 56,57 | 13,47 | 2130,75 | 437,014 | 404,077 | 9,5102 | 1,76422 | 250,158 | 251,641 | 249,392 | 295,096 | 306,4 | 251,091 | 249,831 | 714,305 | 791,0200857143 | 699,116 | 462,614 | 431,697 | 450,311 | 550,93 | 65,95 | 1,47
2017-04-11 02:00:00 | 56,57 | 13,47 | 2130,11 | 444,892 | 405,176 | 9,57433 | 1,76663 | 249,829 | 257,449 | 249,034 | 295,096 | 306,4 | 249,241 | 252,175 | 686,964 | 703,21 | 705,145 | 444,267 | 448,19 | 448,475 | 459,371 | 65,95 | 1,47
2017-04-11 02:00:00 | 56,57 | 13,47 | 2048,07 | 450,255 | 395,82 | 9,45813 | 1,75323 | 250,364 | 251,642 | 252,122 | 295,096 | 306,4 | 251,682 | 249,517 | 715,652 | 694,161 | 693,33 | 453,32 | 431,566 | 422,387 | 436,201 | 65,95 | 1,47
2017-04-11 03:00:00 | 56,57 | 13,47 | 1581,47 | 422,127 | 400,798 | 9,70784 | 1,77436 | 249,246 | 253,465 | 249,888 | 295,096 | 306,4 | 244,972 | 249,905 | 691,009 | 705,258 | 698,188 | 514,909 | 512,908 | 454,596 | 485,371 | 66,01 | 1,41
2017-04-11 03:00:00 | 56,57 | 13,47 | 2298,83 | 426,025 | 400,97 | 9,84923 | 1,77556 | 249,401 | 249,991 | 251,581 | 295,096 | 306,4 | 247,415 | 250,63 | 686,049 | 702,88 | 709,772 | 290,562 | 371,755 | 452,8 | 337,269 | 66,01 | 1,41
2017-04-11 03:00:00 | 56,57 | 13,47 | 1655,63 | 428,498 | 400,173 | 9,80891 | 1,77552 | 250,5 | 248,635 | 251,818 | 295,096 | 306,4 | 246,589 | 249,063 | 694,549 | 709,3 | 700,752 | 457,322 | 460,92 | 505,417 | 472,757 | 66,01 | 1,41
2017-04-11 04:00:00 | 56,57 | 13,47 | 2155,3 | 415,481 | 406,215 | 9,82666 | 1,75514 | 251,408 | 245,017 | 249,987 | 295,096 | 306,4 | 250,034 | 250,128 | 693,488 | 697,561 | 693,32 | 333,792 | 439,387 | 452,776 | 426,16 | 65,62 | 1,89
2017-04-11 04:00:00 | 56,57 | 13,47 | 2119,21 | 349,731 | 394,043 | 9,64005 | 1,64492 | 250,103 | 253,125 | 251,367 | 295,096 | 306,4 | 246,313 | 250,013 | 698,682 | 701,777 | 701,416 | 483,203 | 444,48 | 444,126 | 476,167 | 65,62 | 1,89
2017-04-11 04:00:00 | 56,57 | 13,47 | 2331,86 | 371,667 | 404,064 | 9,5603 | 1,62895 | 250,779 | 247,338 | 251,838 | 295,096 | 306,4 | 246,793 | 248,188 | 707,347 | 705,224 | 689,546 | 395,048 | 457,593 | 451,448 | 443,753 | 65,62 | 1,89
2017-04-11 04:00:00 | 56,57 | 13,47 | 2163,53 | 376,059 | 403,994 | 9,52915 | 1,63245 | 249,702 | 250,399 | 249,148 | 295,096 | 306,4 | 252,473 | 250,056 | 685,05 | 698,148 | 687,616 | 506,276 | 461,293 | 449,006 | 477,074 | 65,62 | 1,89
2017-04-11 05:00:00 | 56,57 | 13,47 | 245,9628153846 | 398,467 | 395,043 | 9,37047 | 1,67915 | 250,426 | 251,906 | 250,638 | 295,096 | 306,4 | 252,781 | 249,386 | 687,69 | 694,884 | 690,218 | 412,132 | 415,009 | 458,36 | 442,635 | 64,66 | 2,91
2017-04-11 06:00:00 | 56,57 | 13,47 | 213,7540180521 | 254,845 | 394,809 | 9,25977 | 1,5211641021 | 249,897 | 251,333 | 248,511 | 295,096 | 306,4 | 249,964 | 248,141 | 711,502 | 706,44 | 711,086 | 190,265 | 464,309 | 460,886 | 471,752 | 65,28 | 1,68
2017-04-11 06:00:00 | 56,57 | 13,47 | 225,9586855584 | 247,0382936123 | 383,0689395677 | 9,28103 | 1,5214102554 | 251,219 | 255,762 | 252,394 | 295,096 | 306,4 | 246,689 | 250,775 | 846,1415497076 | 804,7988015235 | 871,4096441948 | 178,721 | 549,389 | 450,21 | 325,502 | 65,28 | 1,68
2017-04-11 06:00:00 | 56,57 | 13,47 | 218,1128278757 | 245,8797344042 | 383,1447110719 | 9,27004 | 1,521252014 | 250,067 | 251,879 | 251,404 | 295,096 | 306,4 | 251,315 | 249,894 | 846,0696624896 | 804,8177003809 | 871,4140262172 | 472,204 | 458,725 | 442,488 | 499,914 | 65,28 | 1,68
2017-04-11 06:00:00 | 56,57 | 13,47 | 195,156429471 | 317,611 | 397,279 | 9,26757 | 1,57036 | 249,225 | 249,027 | 251,454 | 295,096 | 306,4 | 245,299 | 250,87 | 694,15 | 696,53 | 692,7 | 238,131 | 347,458 | 456,965 | 274,672 | 65,28 | 1,68
2017-04-11 07:00:00 | 56,57 | 13,47 | 264,0256246851 | 252,6594512514 | 382,7013074548 | 9,24917 | 1,5221780189 | 250,668 | 246,895 | 249,429 | 295,096 | 306,4 | 251,068 | 248,946 | 846,4903358396 | 804,7071070673 | 871,3883832709 | 582,2106095618 | 658,8863333333 | 644,7597608057 | 636,0936333915 | 65,28 | 1,68
2017-04-11 08:00:00 | 56,57 | 13,47 | 338,4159790092 | 263,6443089279 | 381,982881341 | 9,23401 | 1,5236783814 | 250,355 | 250,335 | 248,962 | 295,096 | 306,4 | 250,269 | 250,827 | 847,1719331662 | 804,527917901 | 871,346835206 | 578,0105776892 | 657,105 | 592,8587956358 | 634,0272201395 | 65,28 | 1,68
2017-04-11 08:00:00 | 56,57 | 13,47 | 346,843011335 | 264,8886873366 | 381,9014971328 | 9,22371 | 1,5238483443 | 249,689 | 246,866 | 250,164 | 295,096 | 306,4 | 250,269 | 251,191 | 847,2491453634 | 804,5076191282 | 871,3421285893 | 577,5347928287 | 656,9032083333 | 586,9793894251 | 633,7931342633 | 65,28 | 1,68
2017-04-11 08:00:00 | 56,57 | 13,47 | 317,4936918556 | 260,5548177064 | 382,1849386855 | 9,22474 | 1,5232564044 | 249,542 | 243,151 | 249,856 | 295,096 | 306,4 | 251,765 | 249,722 | 846,9802339181 | 804,578314854 | 871,3585205993 | 579,1918366534 | 657,606 | 607,4559420898 | 634,6083988666 | 65,28 | 1,68
2017-04-11 09:00:00 | 56,57 | 13,47 | 387,2346490344 | 270,8531217781 | 381,5114142038 | 9,18377 | 1,5246629942 | 189,0628725212 | 186,3809275766 | 210,7637857143 | 295,096 | 306,4 | 195,5918760563 | 203,6384747191 | 847,6192314119 | 804,4103250106 | 871,3195692884 | 576,4091785298 | 655,936 | 558,798787243 | 632,6711364429 | 65,28 | 1,68
2017-04-11 09:00:00 | 56,57 | 13,47 | 391,0122842149 | 271,410946582 | 381,4749316277 | 9,1805 | 1,5247391845 | 190,7932719547 | 186,3331281337 | 213,2755714286 | 295,096 | 306,4 | 195,979056338 | 204,9317191011 | 847,6538437761 | 804,4012255607 | 871,3174594257 | 576,5222724621 | 655,8455416667 | 556,1631913554 | 632,5662013949 | 65,28 | 1,68
2017-04-11 09:00:00 | 56,57 | 13,47 | 353,2359324097 | 265,8326985431 | 381,8397573886 | 9,20327 | 1,5239772817 | 247,204 | 246,308 | 248,796 | 295,096 | 306,4 | 247,726 | 248,605 | 847,3077201337 | 804,4922200592 | 871,3385580524 | 577,1738525896 | 656,750125 | 582,5191502308 | 633,6155518745 | 65,28 | 1,68
2017-04-11 10:00:00 | 56,57 | 13,47 | 401,4734277918 | 272,9556921928 | 381,3739029554 | 9,20418 | 1,524950173 | 195,5851473088 | 186,2007604457 | 220,2312857143 | 295,096 | 306,4 | 197,0512478873 | 208,513011236 | 847,7496934002 | 804,3760270842 | 871,3116167291 | 576,8354556593 | 655,5950416667 | 548,8646181284 | 632,2756120314 | 65,28 | 1,68
2017-04-11 10:00:00 | 56,57 | 13,47 | 448,8391612091 | 279,9499570415 | 380,9164675783 | 9,16873 | 1,5259054819 | 217,281694051 | 185,6014289694 | 251,7252142857 | 295,096 | 306,4 | 201,9058929577 | 224,7283061798 | 848,183679198 | 804,2619339822 | 871,2851622971 | 578,2534795799 | 654,4608333333 | 515,8183004616 | 630,9598879686 | 65,28 | 1,68
2017-04-11 10:00:00 | 56,57 | 13,47 | 436,0533190596 | 278,0619346283 | 381,0399470666 | 9,1691 | 1,5256476071 | 211,4249575071 | 185,7632116992 | 243,2237857143 | 295,096 | 306,4 | 200,5954366197 | 220,3511713483 | 848,0665296575 | 804,2927321202 | 871,2923033708 | 577,8707001167 | 654,767 | 524,7387788502 | 631,3150527463 | 65,28 | 1,68
2017-04-11 11:00:00 | 56,57 | 13,47 | 475,2826074727 | 283,8547306687 | 380,6610895457 | 9,18408 | 1,5264388138 | 292,244 | 255,898 | 250,859 | 296,7015791789 | 306,3702661223 | 270,18 | 250,385 | 848,4259657477 | 804,1982378333 | 871,2703932584 | 579,0451371062 | 653,827625 | 497,3691292488 | 630,225342633 | 65,28 | 1,68
2017-04-11 12:00:00 | 56,57 | 13,47 | 516,5460071369 | 289,9478939111 | 380,2625875607 | 9,17001 | 1,5272710461 | 250,44 | 255,34 | 248,609 | 296,6876290323 | 306,2720751771 | 251,393 | 250,806 | 848,8040392648 | 804,0988438426 | 871,2473470662 | 580,2804708285 | 652,8395416667 | 468,5803126311 | 629,0791290323 | 65,28 | 1,68
2017-04-11 12:00:00 | 56,57 | 13,47 | 525,5542141058 | 291,2780915204 | 380,1755906484 | 9,16335 | 1,5274527306 | 251,491 | 247,581 | 251,215 | 296,6845835777 | 306,2506391257 | 252,607 | 251,153 | 848,8865764411 | 804,0771451545 | 871,2423158552 | 580,5501563594 | 652,6238333333 | 462,2954301301 | 628,8288993025 | 65,28 | 1,68
2017-04-11 13:00:00 | 56,57 | 13,47 | 564,4929151973 | 297,0279779604 | 379,7995394795 | 9,16016 | 1,5282380766 | 251,295 | 254,556 | 247,632 | 296,6714193548 | 306,1579800649 | 251,538 | 249,886 | 849,2433500418 | 803,9833508252 | 871,22056804 | 581,7158938156 | 651,6914166667 | 435,1285186739 | 627,747261116 | 65,28 | 1,68
2017-04-11 14:00:00 | 56,57 | 13,47 | 644,9856032746 | 308,9139372432 | 379,0221799735 | 9,11572 | 1,5298615157 | 250,708 | 250,674 | 249,39 | 296,6442067449 | 305,9664385733 | 250,467 | 248,637 | 849,9808596491 | 803,7894625476 | 871,1756117353 | 584,1256645274 | 649,7639583333 | 378,9700524549 | 625,5113374019 | 65,28 | 1,68
2017-04-11 14:00:00 | 56,57 | 13,47 | 611,8586486146 | 304,0222428091 | 379,3421041023 | 9,11572 | 1,5291933855 | 250,773 | 251,328 | 250,329 | 296,6554061584 | 306,0452679236 | 250,034 | 249,347 | 849,6773358396 | 803,8692577232 | 871,194113608 | 583,1339177363 | 650,5572083333 | 402,0822010071 | 626,4315370532 | 65,28 | 1,68
2017-04-11 14:00:00 | 56,57 | 13,47 | 609,8245373636 | 303,721875607 | 379,3617485664 | 9,11572 | 1,52915236 | 250,667 | 249,843 | 249,829 | 296,6560938416 | 306,0501083223 | 250,186 | 250,187 | 849,6586984127 | 803,874157427 | 871,1952496879 | 583,0730210035 | 650,6059166667 | 403,5013680235 | 626,4880405405 | 65,28 | 1,68
2017-04-11 15:00:00 | 56,57 | 13,47 | 694,0948606213 | 316,1656596937 | 378,5479064843 | 9,13046 | 1,5308519893 | 250,049 | 248,518 | 248,071 | 296,6276041056 | 305,8495775189 | 249,94 | 249,72 | 850,4308203843 | 803,6711696995 | 871,1481835206 | 585,5958856476 | 648,588 | 344,7073059169 | 624,1471817786 | 65,28 | 1,68
2017-04-11 15:00:00 | 56,57 | 13,47 | 711,8206872376 | 318,7831453119 | 378,3767190119 | 9,11803 | 1,5312094975 | 249,859 | 250,246 | 251,303 | 296,621611437 | 305,8073969016 | 255,542 | 250,079 | 850,5932322473 | 803,628472281 | 871,1382833958 | 586,1265571762 | 648,1635416667 | 332,34027906 | 623,6547942459 | 65,28 | 1,68
2017-04-11 15:00:00 | 56,57 | 13,47 | 662,1302552477 | 311,4456036608 | 378,8566052051 | 9,15262 | 1,5302073023 | 250,656 | 251,187 | 249,79 | 296,6384105572 | 305,9256409271 | 250,281 | 250,321 | 850,137946533 | 803,7481650444 | 871,1660362047 | 584,6389369895 | 649,3534166667 | 367,0085018884 | 625,0350937228 | 65,28 | 1,68
2017-04-11 15:00:00 | 56,57 | 13,47 | 672,5913988245 | 312,9903492716 | 378,7555765329 | 9,13201 | 1,5304182908 | 249,14 | 247,104 | 252,528 | 296,6348739003 | 305,9007474481 | 249,442 | 249,855 | 850,2337961571 | 803,7229665679 | 871,1601935081 | 584,9521201867 | 649,1029166667 | 359,7099286614 | 624,7445043592 | 65,28 | 1,68
2017-04-11 16:00:00 | 57,91 | 10,54 | 719,9571322418 | 319,9846141203 | 378,2981411557 | 9,10547 | 1,5313735997 | 249,195 | 249,284 | 247,45 | 296,6188607038 | 305,7880353068 | 248,135 | 249,829 | 850,6677819549 | 803,6088734659 | 871,1337390762 | 586,3701441074 | 647,9687083333 | 326,6636109945 | 623,4287802964 | 65,28 | 1,68
2017-04-11 16:00:00 | 57,91 | 10,54 | 726,059465995 | 320,8857157266 | 378,2392077636 | 9,10283 | 1,5314966763 | 249,17 | 251,388 | 251,925 | 296,616797654 | 305,7735141107 | 251,367 | 249,288 | 850,7236942356 | 803,5941743546 | 871,1303308365 | 586,5528343057 | 647,8225833333 | 322,4061099454 | 623,2592698344 | 65,28 | 1,68
2017-04-11 17:00:00 | 57,91 | 10,54 | 788,8263274559 | 330,1541893911 | 377,63303573 | 9,10604 | 1,5327626071 | 251,333 | 251,25 | 248,799 | 296,5955777126 | 305,6241532365 | 249,931 | 249,492 | 851,29879198 | 803,4429834956 | 871,0952746567 | 588,4319334889 | 646,3195833333 | 278,6146705833 | 621,515733653 | 65,28 | 1,68
2017-04-11 17:00:00 | 57,91 | 10,54 | 803,0651062133 | 332,2567598058 | 377,4955244817 | 9,11531 | 1,5330497858 | 248,444 | 252,986 | 251,552 | 296,5907639296 | 305,5902704455 | 250,816 | 250,76 | 851,4292539683 | 803,4086855692 | 871,0873220974 | 588,8582106184 | 645,978625 | 268,6805014687 | 621,1202092415 | 65,28 | 1,68
2017-04-11 17:00:00 | 57,91 | 10,54 | 801,6121696054 | 332,0422118043 | 377,5095562417 | 9,11004 | 1,5330204819 | 248,22 | 245,253 | 248,213 | 296,591255132 | 305,5937278732 | 250,4 | 249,984 | 851,4159415205 | 803,4121853576 | 871,088133583 | 588,8147129522 | 646,0134166667 | 269,6941921947 | 621,1605688753 | 65,28 | 1,68
2017-04-11 18:00:00 | 57,91 | 10,54 | 857,4049353484 | 340,2808550616 | 376,9707366564 | 9,0855 | 1,5341457537 | 250,049 | 250,386 | 250,028 | 296,5723929619 | 305,4609626516 | 250,148 | 249,092 | 851,9271395155 | 803,2777934829 | 871,0569725343 | 590,4850233372 | 644,6774166667 | 230,7684683172 | 619,6107589364 | 65,28 | 1,68
2017-04-11 18:00:00 | 57,91 | 10,54 | 839,9696960537 | 337,7062790437 | 377,1391177768 | 9,1104 | 1,5337941063 | 248,787 | 248,544 | 249,488 | 296,57828739 | 305,5024517834 | 251,142 | 252,166 | 851,767390142 | 803,3197909437 | 871,066710362 | 589,9630513419 | 645,0949166667 | 242,932757029 | 620,0950745423 | 65,28 | 1,68
2017-04-11 18:00:00 | 57,91 | 10,54 | 840,8414580185 | 337,8350078446 | 377,1306987208 | 9,11145 | 1,5338116886 | 248,95 | 252,246 | 250,195 | 296,5779926686 | 305,5003773268 | 250,552 | 247,029 | 851,7753776107 | 803,3176910707 | 871,0662234707 | 589,9891499417 | 645,0740416667 | 242,3245425934 | 620,070858762 | 65,28 | 1,68
2017-04-11 18:00:00 | 57,91 | 10,54 | 849,5590776658 | 339,1222958536 | 377,0465081606 | 9,09031 | 1,5339875124 | 250,468 | 248,289 | 249,032 | 296,5750454545 | 305,4796327609 | 249,988 | 252,799 | 851,8552522974 | 803,2966923402 | 871,0613545568 | 590,2501359393 | 644,8652916667 | 236,2423982375 | 619,828700959 | 65,28 | 1,68
2017-04-11 18:00:00 | 57,91 | 10,54 | 862,0543324937 | 340,9674086664 | 376,9258350243 | 9,08906 | 1,5342395264 | 249,997 | 249,83 | 251,451 | 296,5708211144 | 305,4498988832 | 249,829 | 251,126 | 851,9697393484 | 803,26659416 | 871,0543757803 | 590,6242158693 | 644,5660833333 | 227,5246579941 | 619,4816081081 | 65,28 | 1,68
2017-04-11 19:00:00 | 57,91 | 10,54 | 3040,58 | 347,7042159133 | 390,292741573 | 9,1074 | 1,5351596705 | 249,79 | 256,771 | 250,697 | 296,5553973607 | 305,3413356551 | 249,829 | 253,024 | 852,3877502089 | 260,3291969697 | 871,0288951311 | 450,661 | 455,128 | 195,6947691985 | 618,2143156059 | 65,28 | 1,68
2017-04-11 19:00:00 | 57,91 | 10,54 | 3054,58 | 347,1893007098 | 393,2315280899 | 9,06973 | 1,535089341 | 248,269 | 253,702 | 249,065 | 296,5565762463 | 305,3496334814 | 250,488 | 246,973 | 852,3558003342 | 463,149 | 871,0308426966 | 449,373 | 435,749 | 198,1276269408 | 618,3111787271 | 65,28 | 1,68
2017-04-11 19:00:00 | 57,91 | 10,54 | 871,0625394626 | 342,2976062757 | 376,838838112 | 9,07459 | 1,5344212109 | 248,759 | 250,546 | 250,556 | 296,5677756598 | 305,4284628318 | 250,16 | 249,898 | 852,0522765246 | 803,2448954719 | 871,0493445693 | 590,8939014002 | 193,0911111111 | 221,2397754931 | 619,2313783784 | 65,28 | 1,68
2017-04-11 19:00:00 | 57,91 | 10,54 | 3063,19 | 346,8889335077 | 394,9458202247 | 9,04904 | 1,5350483155 | 251,774 | 252,62 | 250,301 | 296,5572639296 | 305,3544738801 | 250,371 | 251,707 | 852,3371629073 | 803,17 | 871,0319787765 | 440,248 | 453,706 | 199,5467939572 | 618,3676822145 | 65,28 | 1,68
2017-04-11 19:00:00 | 57,91 | 10,54 | 641,895 | 345,1725494957 | 411,0133714286 | 8,97237 | 1,5348138839 | 247,893 | 249,308 | 249,706 | 296,5611935484 | 305,3821333013 | 249,829 | 249,76 | 852,230663325 | 803,1979983072 | 871,0384706617 | 460,333 | 461,169 | 207,656319765 | 618,6905592851 | 65,28 | 1,68
2017-04-11 19:00:00 | 57,91 | 10,54 | 2065,99 | 345,9878319014 | 400,9439142857 | 8,98734 | 1,5349252389 | 249,747 | 254,499 | 251,451 | 296,5593269795 | 305,3689950763 | 250,049 | 250,214 | 852,2812506266 | 803,1846991113 | 871,0353870162 | 451,659 | 454,253 | 203,8042950063 | 618,5371926765 | 65,28 | 1,68
2017-04-11 20:00:00 | 57,91 | 10,54 | 2333,75 | 355,4279439671 | 396,460060241 | 9,02198 | 1,71113 | 250,269 | 253,298 | 250,503 | 296,5377140762 | 305,2168682599 | 249,914 | 250,559 | 560,81 | 506,595 | 568,301 | 226,8446111111 | 453,618 | 447,979 | 456,516 | 65,28 | 1,68
2017-04-11 20:00:00 | 57,91 | 10,54 | 2212,5 | 351,823537542 | 395,1195 | 9,07535 | 1,67801 | 250,266 | 250,696 | 250,486 | 296,5459662757 | 305,2749530443 | 250,491 | 251,49 | 811,307 | 239,472469697 | 557,147 | 366,54 | 448,132 | 176,2319072598 | 482,23 | 65,28 | 1,68
2017-04-11 20:00:00 | 57,91 | 10,54 | 2525,39 | 351,1369839372 | 390,06425 | 9,10527 | 1,6744 | 249,767 | 252,954 | 248,398 | 296,5475381232 | 305,2860168128 | 249,877 | 252,985 | 783,341 | 242,9485909091 | 194,5160545455 | 554,749 | 447,205 | 179,4757175829 | 448,353 | 65,28 | 1,68
2017-04-11 21:00:00 | 57,91 | 10,54 | 319,802 | 566,815 | 401,075 | 9,04151 | 1,73865 | 249,61 | 251,002 | 250,634 | 296,5204237537 | 305,0951668068 | 249,975 | 249,901 | 592,406 | 593,404 | 596,206 | 181,4457272727 | 457,523 | 458,894 | 446,726 | 65,28 | 1,68
2017-04-11 21:00:00 | 57,91 | 10,54 | 1506,69 | 537,225 | 402,624 | 9,02891 | 1,73908 | 249,913 | 246,125 | 249,568 | 296,5189501466 | 305,0847945238 | 249,515 | 249,871 | 603,515 | 593,458 | 588,802 | 180,3848181818 | 447,18 | 452,847 | 436,942 | 65,28 | 1,68
2017-04-11 22:00:00 | 57,91 | 10,54 | 1752,81 | 551,524 | 397,877 | 9,19931 | 1,75116 | 249,908 | 246,192 | 251,124 | 296,4991055718 | 304,945114447 | 250,049 | 249,983 | 613,342 | 609,416 | 577,411 | 549,634 | 437,168 | 446,176 | 446,149 | 65,361349353 | 1,9812939002
2017-04-11 23:00:00 | 57,91 | 10,54 | 2321,9 | 555,42 | 399,316 | 9,67558 | 1,76461 | 250,269 | 248,95 | 250,049 | 296,4888885631 | 304,873199952 | 250,928 | 247,852 | 594,08 | 593,594 | 583,254 | 464,063 | 438,422 | 439,086 | 467,339 | 65,4132532348 | 2,1735304991
2017-04-11 23:00:00 | 57,91 | 10,54 | 3031,91 | 560,458 | 392,921 | 9,83332 | 1,76241 | 250,767 | 249,185 | 248,187 | 296,4821099707 | 304,8254874505 | 249,829 | 250,488 | 580,735 | 591,011 | 603,529 | 488,661 | 456,449 | 451,491 | 458,212 | 65,447689464 | 2,3010720887
2017-04-12 00:00:00 | 57,91 | 10,54 | 2148,39 | 561,703 | 401,584 | 9,93457 | 1,5341654762 | 250,243 | 246,696 | 249,829 | 296,4737595308 | 304,7667111805 | 250,269 | 252,021 | 622,231 | 569,545 | 532,614 | 306,217 | 383,065 | 471,201 | 373,377 | 65,4901109057 | 2,4581885397
2017-04-12 00:00:00 | 57,91 | 10,54 | 2628,06 | 562,964 | 401,361 | 9,84494 | 1,76815 | 247,118 | 252,967 | 251,543 | 296,4624618768 | 304,6871903447 | 249,624 | 249,508 | 609,855 | 581,394 | 586,049 | 452,375 | 453,04 | 440,33 | 460,254 | 65,5475046211 | 2,6707578558
2017-04-12 00:00:00 | 57,91 | 10,54 | 2849,74 | 565,452 | 397,63 | 9,90037 | 1,76843 | 248,568 | 248,178 | 249,667 | 296,4669809384 | 304,718998679 | 250,651 | 250,134 | 593,542 | 592,685 | 605,517 | 476,441 | 446,138 | 462,327 | 474,553 | 65,5245471349 | 2,5857301294
2017-04-12 00:00:00 | 57,91 | 10,54 | 2358,99 | 560,507 | 398,824 | 9,91008 | 1,5342904762 | 250,598 | 245,766 | 249,463 | 296,4758225806 | 304,7812323766 | 249,573 | 246,936 | 573,149 | 586,053 | 610,326 | 433,644 | 442,096 | 434,691 | 456,855 | 65,4796303142 | 2,4193715342
2017-04-12 01:00:00 | 52,75 | 18,87 | 48,7569 | 562,918 | 396,021 | 9,70954 | 1,77148 | 247,216 | 248,001 | 249,845 | 296,4573533724 | 304,6512330972 | 249,845 | 250,465 | 588,443 | 591,771 | 604,743 | 463,884 | 448,123 | 442,19 | 446,215 | 65,55 | 2,68
2017-04-12 01:00:00 | 52,75 | 18,87 | 2625,27 | 566,238 | 403,473 | 9,82194 | 1,77144 | 249,67 | 250,73 | 248,63 | 296,4612829912 | 304,6788925183 | 250,308 | 249,028 | 581,147 | 582,155 | 611,354 | 455,027 | 439,312 | 472,259 | 433,17 | 65,55 | 2,68
2017-04-12 02:00:00 | 52,75 | 18,87 | 2060,26 | 530,684 | 399,022 | 9,14138 | 1,73741 | 252,461 | 245,163 | 251,315 | 296,431516129 | 304,469372403 | 249,803 | 250,217 | 595,969 | 599,499 | 612,351 | 430,567 | 458,835 | 456,844 | 452,733 | 65,072320442 | 2,6365745856
2017-04-12 02:00:00 | 52,75 | 18,87 | 944,15 | 539,538 | 399,467 | 9,26649 | 1,74331 | 248,841 | 248,599 | 251,367 | 296,4412419355 | 304,5378294704 | 250,16 | 249,916 | 602,006 | 616,273 | 605,877 | 437,161 | 449,12 | 447,516 | 468,498 | 65,4333149171 | 2,6693922652
2017-04-12 02:00:00 | 52,75 | 18,87 | 1735,88 | 557,56 | 400,81 | 9,36353 | 1,76042 | 248,792 | 251,761 | 249,693 | 296,4435997067 | 304,5544251231 | 250,241 | 249,458 | 602,694 | 598,252 | 595,14 | 463,071 | 440,555 | 440,133 | 443,854 | 65,5208287293 | 2,6773480663
2017-04-12 02:00:00 | 52,75 | 18,87 | 2230,85 | 530,218 | 402,577 | 9,14053 | 1,71537 | 249,168 | 249,699 | 249,042 | 296,4350527859 | 304,4942658821 | 245,923 | 250,008 | 604,095 | 598,204 | 605,997 | 468,144 | 446,689 | 456,14 | 463,436 | 65,2035911602 | 2,6485082873
2017-04-12 03:00:00 | 52,75 | 18,87 | 2700,98 | 560,775 | 401,896 | 9,40285 | 1,76107 | 251,803 | 253,478 | 248,471 | 296,4250322581 | 304,4237343581 | 254,309 | 248,462 | 602,483 | 600,163 | 596,648 | 465,254 | 451,175 | 443,953 | 451,6 | 64,89 | 2,62
2017-04-12 03:00:00 | 52,75 | 18,87 | 2648,12 | 564,531 | 397,615 | 9,37382 | 1,75932 | 251,868 | 247,231 | 251,128 | 296,4255234604 | 304,4271917858 | 254,905 | 250,843 | 610,516 | 599,127 | 601,647 | 466,6 | 449,825 | 455,494 | 463,68 | 64,89 | 2,62
2017-04-12 03:00:00 | 52,75 | 18,87 | 2670,65 | 574,065 | 397,98 | 9,675 | 1,7804 | 249,841 | 250,756 | 251,614 | 296,415601173 | 304,3573517473 | 249,853 | 249,031 | 594,929 | 601,647 | 595,686 | 448,651 | 436,701 | 457,394 | 449,35 | 64,89 | 2,62
2017-04-12 03:00:00 | 52,75 | 18,87 | 2598,04 | 567,644 | 400,009 | 9,44923 | 1,76388 | 250,488 | 249,445 | 249,301 | 296,4242463343 | 304,4182024739 | 253,551 | 247,515 | 604,467 | 602,585 | 600,23 | 468,983 | 443,552 | 442,823 | 459,942 | 64,89 | 2,62
2017-04-12 03:00:00 | 52,75 | 18,87 | 2199,1 | 563,81 | 398,956 | 9,72559 | 1,77907 | 249,718 | 245,999 | 249,167 | 296,4112785924 | 304,3269263841 | 250,213 | 250,107 | 598,223 | 604,786 | 597,979 | 454,415 | 446,054 | 443,425 | 453,146 | 64,89 | 2,62
2017-04-12 03:00:00 | 52,75 | 18,87 | 2517 | 564,373 | 401,808 | 9,71022 | 1,78094 | 250,674 | 247,817 | 250,962 | 296,4134398827 | 304,3421390657 | 251,147 | 249,92 | 605,748 | 596,345 | 609,571 | 450,573 | 444,132 | 455,559 | 448,318 | 64,89 | 2,62
2017-04-12 04:00:00 | 52,75 | 18,87 | 2390,6 | 551,149 | 399,244 | 9,80989 | 1,76925 | 251,092 | 244,115 | 250,873 | 296,4027316716 | 304,266767143 | 249,857 | 249,334 | 597,583 | 600,179 | 597,553 | 446,874 | 454,257 | 462,052 | 459,753 | 62,84 | 5,27
2017-04-12 04:00:00 | 52,75 | 18,87 | 2671,58 | 546,846 | 397,677 | 9,80491 | 1,76906 | 248,898 | 250,476 | 249,39 | 296,4041070381 | 304,2764479404 | 250,281 | 248,071 | 601,861 | 614,102 | 610,537 | 469,804 | 442,283 | 457,034 | 448,61 | 62,84 | 5,27
2017-04-12 05:00:00 | 52,75 | 18,87 | 2234,96 | 570,91 | 401,257 | 9,97549 | 1,77019 | 249,352 | 247,768 | 250,443 | 296,3827888563 | 304,1263955806 | 250,147 | 250,814 | 593,181 | 594,257 | 609,21 | 474,758 | 450,501 | 437,541 | 444,087 | 63,3398895028 | 4,6691712707
2017-04-12 05:00:00 | 52,75 | 18,87 | 2555,16 | 564,089 | 394,75 | 9,93789 | 1,76471 | 248,336 | 248,161 | 249,344 | 296,3891744868 | 304,17134214 | 249,742 | 250,398 | 593,487 | 616,23 | 621,335 | 486,972 | 459,257 | 429,941 | 424,412 | 62,9664088398 | 5,1180662983
2017-04-12 06:00:00 | 52,75 | 18,87 | 2022,53 | 557,442 | 390,324 | 9,70432 | 1,77486 | 250,241 | 247,522 | 249,568 | 296,3679545455 | 304,0219812658 | 249,829 | 252,452 | 586,602 | 604,252 | 607,365 | 437,4 | 449,851 | 478,155 | 469,721 | 63,88 | 4,02
2017-04-12 06:00:00 | 52,75 | 18,87 | 1937,07 | 560,522 | 399,831 | 9,70475 | 1,77389 | 250,04 | 250,874 | 249,1 | 296,3672668622 | 304,0171408671 | 250,33 | 249,426 | 613,759 | 585,329 | 593,506 | 460,107 | 449,325 | 441,452 | 455,27 | 63,88 | 4,02
2017-04-12 06:00:00 | 52,75 | 18,87 | 2384,87 | 561,063 | 393,42 | 9,71302 | 1,77451 | 249,843 | 250,444 | 251,367 | 296,3665791789 | 304,0123004684 | 250,242 | 252,868 | 612,152 | 603,58 | 601,3 | 433,263 | 450,047 | 431,898 | 446,686 | 63,88 | 4,02
2017-04-12 06:00:00 | 52,75 | 18,87 | 2308,42 | 561,297 | 403,928 | 9,70536 | 1,77643 | 250,223 | 249,83 | 248,95 | 296,3688387097 | 304,0282046355 | 250,651 | 248,12 | 587,683 | 611,531 | 605,757 | 462,055 | 440,932 | 473,599 | 432,431 | 63,88 | 4,02
2017-04-12 07:00:00 | 53,43 | 17,09 | 1938,07 | 561,65 | 393,844 | 9,81205 | 1,76658 | 249,054 | 242,413 | 251,807 | 296,340840176 | 303,8311312598 | 250,867 | 248,888 | 602,588 | 594,782 | 584,253 | 458,197 | 459,101 | 472,805 | 461,27 | 64,48 | 3,87
2017-04-12 08:00:00 | 53,43 | 17,09 | 2091,8 | 563,965 | 403,105 | 9,36092 | 1,76505 | 250,284 | 250,269 | 247,632 | 296,3248269795 | 303,7184191185 | 250,693 | 250,928 | 582,068 | 617,383 | 612,39 | 473,047 | 429,609 | 445,807 | 414,922 | 64,71 | 2,49
2017-04-12 08:00:00 | 53,43 | 17,09 | 1966,92 | 560,093 | 402,683 | 9,57534 | 1,76249 | 250,101 | 252,298 | 249,118 | 296,3309178886 | 303,7612912213 | 249,338 | 248,798 | 597,98 | 589,475 | 586,616 | 450,592 | 449,128 | 445,025 | 442,177 | 64,71 | 2,49
2017-04-12 08:00:00 | 53,43 | 17,09 | 1952,93 | 562,648 | 402,8 | 9,5712 | 1,76259 | 250,232 | 252,43 | 248,986 | 296,3308196481 | 303,7605997358 | 249,206 | 248,229 | 591,395 | 590,039 | 581,023 | 454,719 | 450,665 | 448,709 | 438,547 | 64,71 | 2,49
2017-04-12 09:00:00 | 53,43 | 17,09 | 2030,71 | 565,372 | 404,251 | 9,40973 | 1,76544 | 248,607 | 249,904 | 249,863 | 296,3143152493 | 303,6444301669 | 247,717 | 252,448 | 603,777 | 602,155 | 608,881 | 459,664 | 453,102 | 454,901 | 441,703 | 65,02 | 2,22
2017-04-12 09:00:00 | 53,43 | 17,09 | 2112,45 | 565,411 | 402,478 | 9,3132 | 1,76077 | 249,869 | 248,265 | 250,047 | 296,3185395894 | 303,6741640447 | 250,288 | 250,789 | 618,983 | 605,749 | 600,52 | 420,851 | 445,428 | 439,972 | 469,452 | 65,02 | 2,22
2017-04-12 09:00:00 | 53,43 | 17,09 | 1234,18 | 557,797 | 399,485 | 9,48116 | 1,75835 | 252,35 | 249,054 | 248,396 | 296,3100909091 | 303,6146962892 | 253,645 | 253,102 | 592,422 | 496,557 | 602,224 | 444,185 | 482,71 | 444,017 | 493,178 | 65,02 | 2,22
2017-04-12 11:00:00 | 53,43 | 17,09 | 2440,97 | 515,078 | 404,359 | 9,20666 | 1,76025 | 249,77 | 242,396 | 248,453 | 296,2840571848 | 303,431452624 | 244,306 | 248,252 | 589,673 | 216,3505294118 | 605,166 | 447,368 | 459,123 | 458,642 | 442,133 | 65,9 | 1,58
2017-04-12 11:00:00 | 53,43 | 17,09 | 2466,98 | 539,161 | 396,383 | 9,30428 | 1,76265 | 249,908 | 249,445 | 248,032 | 296,280127566 | 303,4037932028 | 252,67 | 250,269 | 580,882 | 225,0458235294 | 595,125 | 453,19 | 460,213 | 476,006 | 472,689 | 65,9 | 1,58
2017-04-12 11:00:00 | 53,43 | 17,09 | 1870,14 | 536,875 | 402,46 | 9,57316 | 1,7629 | 249,525 | 249,576 | 248,603 | 296,2683387097 | 303,3208149394 | 247,878 | 249,829 | 604,979 | 212,083 | 596,142 | 456,019 | 444,958 | 500,786 | 528,132 | 65,9 | 1,58
2017-04-12 11:00:00 | 53,43 | 17,09 | 2220,42 | 556,951 | 401,511 | 9,5358 | 1,76538 | 250,246 | 254,529 | 247,699 | 296,2705 | 303,336027621 | 255,699 | 249,017 | 597,608 | 312,396 | 599,487 | 438,891 | 379,73 | 322,194 | 363,475 | 65,9 | 1,58
2017-04-12 12:00:00 | 53,43 | 17,09 | 930,198 | 537,144 | 402,172 | 9,64121 | 1,74922 | 250,104 | 254,118 | 248,675 | 296,2630337243 | 303,2834747208 | 254,678 | 251,562 | 585,508 | 215,107 | 603,999 | 429,647 | 444,221 | 452,662 | 440,658 | 65,14 | 2,21
2017-04-12 12:00:00 | 53,43 | 17,09 | 1851,08 | 518,613 | 406,573 | 9,68428 | 1,74732 | 250,687 | 248,848 | 248,255 | 296,2613636364 | 303,2717194668 | 250,897 | 249,87 | 605,266 | 216,059 | 609,856 | 452,98 | 445,44 | 462,722 | 435,221 | 65,14 | 2,21
2017-04-12 12:00:00 | 53,43 | 17,09 | 1134,66 | 533,152 | 393,755 | 9,75587 | 1,73385 | 250,271 | 252,352 | 248,952 | 296,2537008798 | 303,2177835955 | 250,244 | 249,388 | 599,798 | 516,5 | 597,828 | 410,813 | 445,368 | 454,329 | 454,345 | 65,14 | 2,21
2017-04-12 13:00:00 | 53,43 | 17,09 | 523,884 | 534,098 | 399,691 | 9,66669 | 1,73765 | 250,117 | 248,015 | 247,2 | 296,240340176 | 303,1237415636 | 250,344 | 251,241 | 592,333 | 630,388 | 602,685 | 436,66 | 460,759 | 466,062 | 450,863 | 64,99 | 2,13
2017-04-12 13:00:00 | 53,43 | 17,09 | 814,011 | 549,61 | 397,308 | 9,64604 | 1,73775 | 250,406 | 248,785 | 250,803 | 296,2395542522 | 303,1182096794 | 249,588 | 251,35 | 606,091 | 520,173 | 594,507 | 433,26 | 418,658 | 429,29 | 433,543 | 64,99 | 2,13
2017-04-12 14:00:00 | 53,43 | 17,09 | 1073 | 518,537 | 400,429 | 9,61499 | 1,72415 | 250,188 | 249,766 | 251,219 | 296,2258005865 | 303,0214017053 | 249,367 | 251,269 | 609,504 | 730,5039285714 | 615,563 | 455,082 | 432,444 | 439,766 | 430,867 | 65,03 | 2,27
2017-04-12 14:00:00 | 53,43 | 17,09 | 487,866125 | 257,522 | 417,638 | 9,42593 | 1,74186 | 249,7 | 253,213 | 251,547 | 296,23071261 | 303,0559759817 | 250,028 | 250,359 | 552,108 | 299,26 | 715,668 | 465,951 | 436,736 | 520,86 | 471,724 | 65,03 | 2,27
2017-04-12 15:00:00 | 53,43 | 17,09 | 2301,22 | 475,928 | 397,992 | 9,43713 | 1,66828 | 248,965 | 253,082 | 250,488 | 296,1980967742 | 302,8264027861 | 250,269 | 248,783 | 591,042 | 262,9347727273 | 612,658 | 437,563 | 451,428 | 446,429 | 440,209 | 64,69 | 2,34
2017-04-12 15:00:00 | 53,43 | 17,09 | 2098,74 | 407,194 | 398,801 | 9,74967 | 1,57573 | 249,187 | 251,468 | 247,666 | 296,2124398827 | 302,9273596734 | 249,321 | 249,187 | 600,306 | 230,273 | 605,576 | 454,963 | 453,9 | 428,294 | 461,222 | 64,69 | 2,34
2017-04-12 15:00:00 | 53,43 | 17,09 | 2015,63 | 458,457 | 399,995 | 9,41072 | 1,64709 | 249,58 | 246,573 | 252,676 | 296,1998651026 | 302,8388495256 | 250,269 | 249,37 | 594,08 | 256,3792272727 | 608,516 | 457,287 | 446,235 | 425,535 | 444,387 | 64,69 | 2,34
2017-04-12 16:00:00 | 56,77 | 11,98 | 2433,58 | 500,871 | 406,784 | 9,62728 | 1,7129 | 250,166 | 249,042 | 250,683 | 296,1886656892 | 302,7600201753 | 248,766 | 252,052 | 610,596 | 812,7212692308 | 601,16 | 475,345 | 444,16 | 471,791 | 485,316 | 62,59 | 4,88
2017-04-12 16:00:00 | 56,77 | 11,98 | 2311,38 | 479,126 | 392,352 | 9,50302 | 1,68707 | 249,589 | 254,275 | 249,019 | 296,1946583578 | 302,8022007926 | 250,778 | 248,751 | 623,749 | 275,6816666667 | 596,963 | 436,41 | 436,167 | 430,533 | 436,865 | 62,59 | 4,88
2017-04-12 16:00:00 | 56,77 | 11,98 | 2192,62 | 534,845 | 404,469 | 9,75432 | 1,73402 | 250,804 | 252,622 | 248,505 | 296,1809046921 | 302,7053928185 | 257,07 | 248,634 | 608,717 | 712,619 | 617,999 | 390,961 | 431,479 | 470,537 | 437,007 | 62,59 | 4,88
2017-04-12 16:00:00 | 56,77 | 11,98 | 2319,61 | 482,848 | 398,902 | 9,50467 | 1,68829 | 250,164 | 246,672 | 248,698 | 296,1932829912 | 302,7925199952 | 250,06 | 250,177 | 614,77 | 280,7804242424 | 606,89 | 435,071 | 441,069 | 460,381 | 440,201 | 62,59 | 4,88
2017-04-12 16:00:00 | 56,77 | 11,98 | 2267,13 | 506,03 | 399,308 | 9,66062 | 1,72041 | 249,669 | 253,571 | 249,289 | 296,1868973607 | 302,7475734358 | 250,15 | 249,425 | 592,238 | 756,441 | 602,414 | 308,986 | 415,872 | 405,931 | 399,242 | 62,59 | 4,88
2017-04-12 17:00:00 | 56,77 | 11,98 | 1921,46 | 538,623 | 399,028 | 9,86737 | 1,73834 | 249,823 | 250,16 | 251,803 | 296,1745190616 | 302,6604462592 | 253,329 | 247,915 | 602,204 | 692,904 | 613,406 | 441,223 | 421,842 | 441,766 | 463,838 | 64,35 | 2,64
2017-04-12 18:00:00 | 56,77 | 11,98 | 1019,03 | 566,737 | 404,176 | 9,48695 | 1,76442 | 250,269 | 253,246 | 249,339 | 296,1494677419 | 302,4841174493 | 249,829 | 248,521 | 598,313 | 697,475 | 599,05 | 452,86 | 452,94 | 439,415 | 449,582 | 65,07 | 1,77
2017-04-12 18:00:00 | 56,77 | 11,98 | 834,928 | 575,482 | 399,349 | 9,48728 | 1,78072 | 249,889 | 255,782 | 250,472 | 296,1504501466 | 302,4910323046 | 250,08 | 248,193 | 592,8 | 691,225 | 605,286 | 451,194 | 456,465 | 438,018 | 440,834 | 65,07 | 1,77
2017-04-12 18:00:00 | 56,77 | 11,98 | 367,241 | 609,876 | 398,206 | 9,50573 | 1,82979 | 249,252 | 248,163 | 249,216 | 296,1542815249 | 302,5180002402 | 251,503 | 250,534 | 590,867 | 702,785 | 603,137 | 458,439 | 433,887 | 462,082 | 445,774 | 65,07 | 1,77
2017-04-12 18:00:00 | 56,77 | 11,98 | 1136,18 | 548,11 | 399,897 | 9,48554 | 1,75238 | 249,091 | 247,743 | 251,054 | 296,1488782991 | 302,4799685361 | 248,142 | 249,081 | 602,387 | 698,44 | 599,328 | 460,92 | 470,505 | 454,814 | 455,658 | 65,07 | 1,77
2017-04-12 18:00:00 | 56,77 | 11,98 | 825,713 | 579,283 | 399,259 | 9,48587 | 1,79319 | 250,247 | 248,462 | 250,29 | 296,1510395894 | 302,4951812177 | 249,829 | 249,601 | 601,307 | 696,128 | 603,007 | 449,615 | 455,536 | 464,788 | 465,253 | 65,07 | 1,77
2017-04-12 19:00:00 | 56,77 | 11,98 | 1278,32 | 373,875 | 395,848 | 9,32132 | 1,5202112069 | 249,717 | 253,942 | 249,173 | 296,1291319648 | 302,3409799448 | 250,917 | 250,892 | 586,395 | 721,469 | 588,959 | 451,856 | 452,165 | 456,181 | 458,417 | 65,04 | 1,77
2017-04-12 19:00:00 | 56,77 | 11,98 | 1207,21 | 378,68 | 398,108 | 9,32542 | 1,5203008621 | 249,829 | 250,955 | 249,012 | 296,1299178886 | 302,346511829 | 249,233 | 250,923 | 610,803 | 684,714 | 610,54 | 443,823 | 449,854 | 448,426 | 448,739 | 65,04 | 1,77
2017-04-12 19:00:00 | 56,77 | 11,98 | 822,266 | 431,519 | 402,832 | 9,52606 | 1,59956 | 250,488 | 249,39 | 249,566 | 296,1397419355 | 302,4156603819 | 250,269 | 248,511 | 614,6 | 667,227 | 591,348 | 438,281 | 436,219 | 427,885 | 462,925 | 65,04 | 1,77
2017-04-12 19:00:00 | 56,77 | 11,98 | 1126,21 | 364,769 | 401,555 | 9,35674 | 1,5205698276 | 249,749 | 253,906 | 251,327 | 296,1322756598 | 302,3631074817 | 250,269 | 250,209 | 599,762 | 704,351 | 585,603 | 459,773 | 459,856 | 445,963 | 459,822 | 65,04 | 1,77
2017-04-12 19:00:00 | 56,77 | 11,98 | 1154,4 | 374,225 | 408,117 | 9,33311 | 1,5204689655 | 249,552 | 254,081 | 249,007 | 296,1313914956 | 302,3568841119 | 248,291 | 248,519 | 590,678 | 699,566 | 603,228 | 450,385 | 443,501 | 416,35 | 430,553 | 65,04 | 1,77
2017-04-12 19:00:00 | 56,77 | 11,98 | 1280,74 | 390,024 | 402,242 | 9,35009 | 1,52925 | 250,39 | 255,603 | 248,924 | 296,1281495601 | 302,3340650895 | 250,269 | 251,482 | 597,351 | 686,789 | 589,335 | 456,512 | 454,526 | 470,532 | 453,388 | 65,04 | 1,77
2017-04-12 20:00:00 | 56,77 | 11,98 | 2047,69 | 435,226 | 393,949 | 9,57757 | 1,61327 | 250,378 | 249,882 | 251,367 | 296,1084032258 | 302,1950764981 | 249,683 | 248,384 | 625,563 | 702,531 | 604,789 | 459,729 | 446,089 | 443,268 | 490,151 | 65,06 | 1,99
2017-04-12 20:00:00 | 56,77 | 11,98 | 1658,83 | 433,986 | 389,891 | 9,51854 | 1,60004 | 250,665 | 250,871 | 251,166 | 296,1176378299 | 302,2600761379 | 250,426 | 248,678 | 619,447 | 702,048 | 602,586 | 437,133 | 434,063 | 445,109 | 468,49 | 65,06 | 1,99
2017-04-12 20:00:00 | 56,77 | 11,98 | 1792,97 | 404,663 | 404,297 | 9,6323 | 1,56621 | 250,049 | 250,488 | 248,511 | 296,1107609971 | 302,2116721508 | 250,049 | 249,39 | 610,596 | 758,418 | 462,395 | 462,891 | 392,707 | 278,349 | 241,118 | 65,06 | 1,99
2017-04-12 20:00:00 | 56,77 | 11,98 | 1425,52 | 395,754 | 399,245 | 9,38039 | 1,53796 | 250,091 | 255,276 | 250,968 | 296,1239252199 | 302,3043312117 | 249,962 | 247,632 | 600,869 | 702,458 | 605,376 | 434,699 | 443,907 | 462,806 | 458,711 | 65,06 | 1,99
2017-04-12 21:00:00 | 56,77 | 11,98 | 1962,89 | 439,453 | 399,902 | 9,54142 | 1,62804 | 249,829 | 242,139 | 251,587 | 296,1074208211 | 302,1881616428 | 250,928 | 248,73 | 594,08 | 693,281 | 604,297 | 466,406 | 439,523 | 425,084 | 443,613 | 65,01 | 1,85
2017-04-12 21:00:00 | 56,77 | 11,98 | 2189,14 | 513,284 | 403,13 | 9,55858 | 1,72345 | 250,049 | 247,403 | 248,074 | 296,0924882698 | 302,0830558424 | 250,486 | 248,957 | 582,058 | 721,591 | 605,373 | 425,031 | 433,991 | 457,628 | 467,362 | 65,01 | 1,85
2017-04-12 22:00:00 | 56,77 | 11,98 | 2401,38 | 495,218 | 404,948 | 9,5491 | 1,70667 | 249,829 | 250,372 | 248,454 | 296,0818782991 | 302,0083754053 | 250,615 | 247,971 | 608,446 | 706,868 | 586,466 | 435,965 | 442,543 | 454,675 | 471,695 | 65,28 | 1,45
2017-04-12 22:00:00 | 56,77 | 11,98 | 1627,73 | 513,695 | 400,442 | 9,58069 | 1,72443 | 249,935 | 250,584 | 250,787 | 296,0905234604 | 302,0692261319 | 249,583 | 250,083 | 582,55 | 707,981 | 595,13 | 464,661 | 464,914 | 460,752 | 455,772 | 65,28 | 1,45
2017-04-12 22:00:00 | 56,77 | 11,98 | 2424,37 | 506,683 | 398,621 | 9,56244 | 1,72059 | 250,062 | 253,358 | 248,957 | 296,0861026393 | 302,0381092831 | 250,701 | 248,809 | 585,818 | 694,702 | 592,556 | 457,608 | 466,519 | 424,559 | 435,041 | 65,28 | 1,45
2017-04-12 22:00:00 | 56,77 | 11,98 | 2404,92 | 498,86 | 396,2013333333 | 9,55943 | 1,71954 | 250,745 | 251,513 | 249,902 | 296,0855131965 | 302,0339603699 | 249,499 | 247,814 | 603,755 | 696,494 | 612,303 | 439,779 | 430,986 | 474,945 | 419,613 | 65,28 | 1,45
2017-04-12 22:00:00 | 56,77 | 11,98 | 2389,1 | 500,27 | 403,177 | 9,55073 | 1,70562 | 250,039 | 252,587 | 248,921 | 296,0817800587 | 302,0076839198 | 250,498 | 251,61 | 602,968 | 710,713 | 596,776 | 432,527 | 449,619 | 450,513 | 448,561 | 65,28 | 1,45
2017-04-12 23:00:00 | 56,77 | 11,98 | 858,2710526316 | 484,884 | 403,314 | 9,50968 | 1,71044 | 249,818 | 255,154 | 249,17 | 296,0669457478 | 301,9032696049 | 249,676 | 251,098 | 609,838 | 685,002 | 611,034 | 455,833 | 449,807 | 442,232 | 444,324 | 65,05 | 1,63
2017-04-12 23:00:00 | 56,77 | 11,98 | 1388,67 | 456,134 | 404,046 | 9,33558 | 1,70038 | 250,503 | 252,157 | 250,604 | 296,0578093842 | 301,8389614507 | 249,904 | 249,021 | 612,742 | 688,928 | 601,558 | 435,11 | 441,685 | 433,68 | 468,611 | 65,05 | 1,63
2017-04-12 23:00:00 | 56,77 | 11,98 | 1163,92 | 457,266 | 396,94 | 9,35586 | 1,71364 | 250,189 | 252,774 | 249,787 | 296,0605601173 | 301,8583230455 | 250,269 | 251,05 | 591,886 | 712,127 | 588,019 | 443,739 | 445,878 | 458,56 | 456,855 | 65,05 | 1,63
2017-04-12 23:00:00 | 56,77 | 11,98 | 1379,06 | 450,096 | 400,624 | 9,34826 | 1,69662 | 249,84 | 248,954 | 250,166 | 296,0570234604 | 301,8334295665 | 250,387 | 250,761 | 614,699 | 683,32 | 588,253 | 468,004 | 465,306 | 427,37 | 460,731 | 65,05 | 1,63
2017-04-13 00:00:00 | 56,77 | 11,98 | 1529 | 455,566 | 405 | 9,15116 | 1,70219 | 249,829 | 247,939 | 247,808 | 296,043957478 | 301,7414619911 | 249,961 | 248,423 | 596,582 | 707,101 | 602,462 | 439,688 | 434,567 | 408,62 | 462,152 | 65,5 | 1,58
2017-04-13 00:00:00 | 56,77 | 11,98 | 1411,83 | 448,928 | 403,517 | 9,26019 | 1,6901 | 250,353 | 253,08 | 249,305 | 296,0489677419 | 301,7767277531 | 250,253 | 249,035 | 597,366 | 687,437 | 612,011 | 449,58 | 449,715 | 454,192 | 442,597 | 65,5 | 1,58
2017-04-13 01:00:00 | 53,04 | 19,19 | 2352,53 | 451,09 | 402,125 | 9,62746 | 1,76951 | 249,652 | 246,072 | 251,367 | 296,0235234604 | 301,5976330011 | 250,835 | 248,646 | 596,939 | 709,492 | 594,657 | 439,451 | 450,961 | 503,384 | 472,768 | 65,65 | 1,51
2017-04-13 01:00:00 | 53,04 | 19,19 | 2457,78 | 450,96 | 395,096 | 9,65981 | 1,76584 | 250,269 | 246,101 | 249,382 | 296,0208709677 | 301,5789628918 | 250,26 | 249,072 | 589,91 | 681,676 | 613,191 | 497,212 | 484,809 | 489,824 | 471,181 | 65,65 | 1,51
2017-04-13 01:00:00 | 53,04 | 19,19 | 2254,18 | 457,555 | 398,747 | 9,45729 | 1,74389 | 250,055 | 250,581 | 251,157 | 296,0341334311 | 301,6723134382 | 249,823 | 247,623 | 614,099 | 704,051 | 608,37 | 445,271 | 449,884 | 449,754 | 469,728 | 65,65 | 1,51
2017-04-13 02:00:00 | 53,04 | 19,19 | 2316,72 | 449,913 | 407,882 | 9,79761 | 1,76178 | 249,936 | 249,225 | 248,203 | 296,0093768328 | 301,4980590849 | 250,269 | 252,186 | 597,12 | 708,765 | 590,356 | 427,915 | 448,02 | 445,653 | 474,16 | 65,65 | 1,57
2017-04-13 02:00:00 | 53,04 | 19,19 | 2415,47 | 453,524 | 398,255 | 9,695 | 1,76234 | 250,132 | 252,858 | 251,635 | 296,0159589443 | 301,5443886153 | 251,171 | 252,733 | 613,748 | 689,636 | 588,038 | 436,898 | 452,251 | 476,323 | 482,192 | 65,65 | 1,57
2017-04-13 02:00:00 | 53,04 | 19,19 | 2376,36 | 448,186 | 396,107 | 9,74912 | 1,76696 | 249,538 | 253,853 | 249,099 | 296,0116363636 | 301,5139632521 | 250,265 | 250,495 | 599,145 | 698,372 | 587,264 | 444,819 | 465,74 | 444,543 | 451,067 | 65,65 | 1,57
2017-04-13 02:00:00 | 53,04 | 19,19 | 2483,95 | 441,953 | 399,307 | 9,94766 | 1,75173 | 249,829 | 250,176 | 249,177 | 296,0040718475 | 301,4607188663 | 249,921 | 251,721 | 830,887 | 818,88 | 820,893 | 339,002 | 428,204 | 445,571 | 458,579 | 65,65 | 1,57
2017-04-13 02:00:00 | 53,04 | 19,19 | 2417,61 | 440,096 | 398,353 | 9,93608 | 1,75224 | 249,885 | 249,694 | 251,303 | 296,0060366569 | 301,4745485769 | 249,781 | 247,576 | 604,625 | 697,297 | 586,099 | 470,014 | 456,969 | 470,29 | 468,501 | 65,65 | 1,57
2017-04-13 03:00:00 | 53,04 | 19,19 | 791,702 | 446,323 | 399,95 | 9,83526 | 1,76091 | 249,793 | 250,602 | 249,471 | 295,9920865103 | 301,3763576318 | 250,085 | 248,715 | 795,207 | 801,135 | 786,062 | 482,529 | 458,531 | 418,875 | 450,057 | 64,86 | 2,29
2017-04-13 03:00:00 | 53,04 | 19,19 | 1165,7 | 416,941 | 391,958 | 9,72795 | 1,74794 | 249,855 | 257,551 | 251,354 | 295,9852096774 | 301,3279536448 | 250,192 | 248,046 | 786,842 | 794,642 | 785,408 | 468,102 | 469,66 | 474,507 | 406,941 | 64,86 | 2,29
2017-04-13 04:00:00 | 53,04 | 19,19 | 1962,64 | 378,613 | 399,527 | 9,65811 | 1,73279 | 250,232 | 248,81 | 250,919 | 295,9733225806 | 301,2442838958 | 250,251 | 249,539 | 815,095 | 805,384 | 795,686 | 465,391 | 464,925 | 446,837 | 453,324 | 64,62 | 2,59
2017-04-13 04:00:00 | 53,04 | 19,19 | 2133,39 | 389,438 | 403,907 | 9,5805 | 1,73786 | 250,411 | 250,921 | 248,511 | 295,9707683284 | 301,226305272 | 249,817 | 248,32 | 808,894 | 792,433 | 805,36 | 462,934 | 456,446 | 473,429 | 464,793 | 64,62 | 2,59
2017-04-13 05:00:00 | 53,04 | 19,19 | 2246,22 | 457,886 | 401,231 | 9,07735 | 1,75824 | 249,097 | 251,015 | 249,111 | 295,9527903226 | 301,0997634202 | 250,254 | 248,057 | 801,28 | 803,089 | 798,034 | 440,677 | 438,018 | 452,146 | 438,577 | 65,68 | 1,52
2017-04-13 05:00:00 | 53,04 | 19,19 | 854,34 | 508,622 | 401,247 | 9,12643 | 1,76441 | 249,56 | 249,949 | 249,035 | 295,9511202346 | 301,0880081662 | 249,098 | 251,717 | 796,625 | 799,836 | 796,232 | 445,089 | 472,719 | 455,614 | 501,166 | 65,68 | 1,52
2017-04-13 05:00:00 | 53,04 | 19,19 | 1759,77 | 456,512 | 397,589 | 9,17151 | 1,74742 | 249,184 | 253,925 | 251,119 | 295,9617302053 | 301,1626886033 | 250,271 | 250,243 | 797,329 | 800,847 | 796,951 | 443,203 | 442,686 | 414,595 | 421,269 | 65,68 | 1,52
2017-04-13 05:00:00 | 53,04 | 19,19 | 2134,64 | 465,933 | 398,162 | 9,03315 | 1,75899 | 249,149 | 246,403 | 249,305 | 295,9560322581 | 301,1225824427 | 250,298 | 249,969 | 801,715 | 781,077 | 788,947 | 438,565 | 450,412 | 411,58 | 471,059 | 65,68 | 1,52
2017-04-13 05:00:00 | 53,04 | 19,19 | 1876,62 | 460,461 | 399,438 | 9,13474 | 1,74813 | 249,847 | 252,714 | 248,565 | 295,961042522 | 301,1578482046 | 249,701 | 249,652 | 791,078 | 797,372 | 790,599 | 444,935 | 440,127 | 445,698 | 445,981 | 65,68 | 1,52
2017-04-13 05:00:00 | 53,04 | 19,19 | 1614,96 | 457,718 | 400,258 | 9,22147 | 1,74674 | 250,236 | 247,877 | 249,439 | 295,9626143695 | 301,1689119731 | 249,776 | 248,34 | 793,171 | 788,587 | 791,945 | 442,498 | 461,027 | 463,692 | 468,132 | 65,68 | 1,52
2017-04-13 07:00:00 | 55,6 | 13,79 | 1844,34 | 451,498 | 396,098 | 9,75629 | 1,73524 | 250,873 | 248,609 | 251,142 | 295,9142800587 | 300,8287010928 | 249,529 | 247,863 | 803,653 | 791,196 | 798,41 | 176,71 | 433,584 | 453,656 | 383,167 | 64,1 | 3,3
2017-04-13 07:00:00 | 55,6 | 13,79 | 1851,92 | 455,808 | 396,094 | 9,73504 | 1,74368 | 250,018 | 246,495 | 248,775 | 295,9154589443 | 300,8369989192 | 248,334 | 249,637 | 801,962 | 801,102 | 796,607 | 479,886 | 415,401 | 425,132 | 478,238 | 64,1 | 3,3
2017-04-13 07:00:00 | 55,6 | 13,79 | 2431,4 | 474,324 | 405,276 | 9,53795 | 1,75882 | 251,224 | 249,669 | 250,812 | 295,9229252199 | 300,8895518194 | 250,259 | 251,08 | 771,471 | 724,092 | 704,817 | 402,504 | 329,497 | 526,321 | 503,672 | 64,1 | 3,3
2017-04-13 08:00:00 | 55,6 | 13,79 | 2001,55 | 413,767 | 402,007 | 9,93977 | 1,68682 | 250,636 | 249,948 | 249,188 | 295,90828739 | 300,7865204756 | 249,609 | 249,247 | 804,876 | 805,047 | 804,021 | 178,1445728643 | 432,616 | 458,007 | 456,298 | 64,16 | 3,53
2017-04-13 09:00:00 | 55,6 | 13,79 | 1816,98 | 427,246 | 401,519 | 9,8402 | 1,65273 | 250,269 | 252,808 | 248,405 | 295,8819589443 | 300,6012023538 | 249,592 | 251,103 | 800,421 | 807,559 | 793,917 | 455,968 | 445,517 | 483,935 | 462,197 | 64,07 | 3,6
2017-04-13 09:00:00 | 55,6 | 13,79 | 1833,35 | 432,978 | 400,775 | 9,8388 | 1,65559 | 249,462 | 248,719 | 251,514 | 295,8815659824 | 300,5984364117 | 246,973 | 249,836 | 810,61 | 793,36 | 803,753 | 443,863 | 454,61 | 466,165 | 464,546 | 64,07 | 3,6
2017-04-13 09:00:00 | 55,6 | 13,79 | 1458 | 412,903 | 404,154 | 9,80187 | 1,67086 | 256,197 | 243,344 | 250,05 | 295,8862815249 | 300,6316277171 | 251,26 | 249,606 | 809,023 | 810,511 | 799,338 | 384,289 | 431,033 | 451,407 | 418,513 | 64,07 | 3,6
2017-04-13 10:00:00 | 55,6 | 13,79 | 1810,54 | 493,164 | 399,308 | 9,71985 | 1,7497 | 250,403 | 248,134 | 251,072 | 295,8666334311 | 300,4933306113 | 249,464 | 249,533 | 807,302 | 802,242 | 790,18 | 414,978 | 431,042 | 397,211 | 446,907 | 63,73 | 3,97
2017-04-13 11:00:00 | 55,6 | 13,79 | 1959,36 | 520,024 | 403,379 | 9,64182 | 1,7415 | 248,039 | 246,396 | 250,802 | 295,849244868 | 300,3709376726 | 247,318 | 248,95 | 796,144 | 788,212 | 802,527 | 499,976 | 463,297 | 397,265 | 473,094 | 64,89 | 2,78
2017-04-13 11:00:00 | 55,6 | 13,79 | 554,871 | 518,925 | 396,889 | 9,80227 | 1,75221 | 248,444 | 253,422 | 249,546 | 295,8564164223 | 300,4214161162 | 247,415 | 248,486 | 797,118 | 796,817 | 809,703 | 468,13 | 457,191 | 488,978 | 472,427 | 64,89 | 2,78
2017-04-13 11:00:00 | 55,6 | 13,79 | 896,5741666667 | 521,195 | 395,057 | 9,74767 | 1,74471 | 249,288 | 254,598 | 248,793 | 295,8532727273 | 300,3992885793 | 249,829 | 251,961 | 805,718 | 797,846 | 795,764 | 474,205 | 482,593 | 470,038 | 449,295 | 64,89 | 2,78
2017-04-13 11:00:00 | 55,6 | 13,79 | 2113,66 | 517,085 | 400,291 | 9,59545 | 1,74464 | 249,808 | 252,564 | 250,07 | 295,8482624633 | 300,3640228173 | 247,83 | 248,5 | 800,589 | 807,02 | 799,614 | 431,972 | 434,152 | 447,482 | 431,002 | 64,89 | 2,78
2017-04-13 12:00:00 | 55,6 | 13,79 | 1810,39 | 522,681 | 404,107 | 9,62947 | 1,76306 | 250,343 | 251,585 | 249,687 | 295,8327404692 | 300,2547681038 | 248,076 | 249,321 | 611,984 | 584,537 | 600,108 | 460,289 | 448,029 | 462,286 | 436,406 | 65,72 | 1,94
2017-04-13 12:00:00 | 55,6 | 13,79 | 2059,62 | 523,553 | 403,694 | 9,54706 | 1,76378 | 249,842 | 248,553 | 248,507 | 295,8369648094 | 300,2845019815 | 247,576 | 248,921 | 586,041 | 608,865 | 591,534 | 473,424 | 432,522 | 466,878 | 434,138 | 65,72 | 1,94
2017-04-13 12:00:00 | 55,6 | 13,79 | 1805,82 | 520,938 | 402,041 | 9,63474 | 1,7627 | 250,238 | 250,546 | 251,854 | 295,8324457478 | 300,2526936472 | 245,533 | 251,289 | 602,658 | 614,339 | 597,666 | 459,32 | 450,385 | 484,211 | 436,595 | 65,72 | 1,94
2017-04-13 13:00:00 | 55,6 | 13,79 | 506,2343220339 | 518,936 | 394,339 | 9,9316 | 1,74276 | 249,878 | 250,273 | 248,979 | 295,8211480938 | 300,1731728113 | 250,513 | 248,004 | 616,362 | 604,864 | 591,59 | 463,613 | 440,367 | 408,296 | 456,051 | 64,82 | 3,32
2017-04-13 13:00:00 | 55,6 | 13,79 | 1319,9613107345 | 519,04 | 402,465 | 9,99643 | 1,67441 | 250,17 | 251,922 | 248,588 | 295,8141730205 | 300,1240773388 | 250,17 | 250,77 | 598,254 | 610,505 | 598,908 | 420,742 | 465,203 | 421,403 | 449,465 | 64,82 | 3,32
2017-04-13 13:00:00 | 55,6 | 13,79 | 1377,2660282486 | 523,581 | 399,561 | 9,99063 | 1,6724 | 249,636 | 249,314 | 251,864 | 295,8136818182 | 300,1206199111 | 249,847 | 248,273 | 587,059 | 603,207 | 597,187 | 455,447 | 426,939 | 400,787 | 437,756 | 64,82 | 3,32
2017-04-13 14:00:00 | 55,6 | 13,79 | 223,0116521739 | 522,494 | 399,028 | 9,92578 | 1,59805 | 249,408 | 251,849 | 249,39 | 295,802973607 | 300,0452479885 | 250,488 | 248,475 | 602,807 | 604,86 | 613,855 | 477,087 | 486,794 | 492,979 | 463,822 | 64,54 | 3,07
2017-04-13 14:00:00 | 55,6 | 13,79 | 2351,4462259887 | 518,773 | 402,633 | 9,93393 | 1,62242 | 250,049 | 245,425 | 248,903 | 295,8053313783 | 300,0618436412 | 250,456 | 252,307 | 599,534 | 608,189 | 604,643 | 483,043 | 441,829 | 374,523 | 410,662 | 64,54 | 3,07
2017-04-13 14:00:00 | 55,6 | 13,79 | 2484,89 | 523,55 | 409,692 | 9,92666 | 1,55417 | 250,056 | 249,809 | 249,822 | 295,800026393 | 300,0245034226 | 249,822 | 253,375 | 610,342 | 568,585 | 584,833 | 451,556 | 446,955 | 528,994 | 463,773 | 64,54 | 3,07
2017-04-13 15:00:00 | 55,6 | 13,79 | 2724,69 | 519,42 | 400,565 | 9,82663 | 1,65444 | 257,297 | 250,496 | 252,212 | 295,7893181818 | 299,9491314999 | 250,488 | 254,124 | 609,334 | 364,795 | 608,75 | 445,485 | 427,68 | 269,639 | 429,325 | 65,25 | 2,24
2017-04-13 15:00:00 | 55,6 | 13,79 | 2498,27 | 520,698 | 409,239 | 9,93945 | 1,7508 | 249,731 | 250,048 | 251,928 | 295,7732067449 | 299,8357278732 | 250,269 | 252,415 | 582,138 | 744,058 | 605,673 | 571,327 | 530,27 | 692,557 | 644,5142727273 | 65,25 | 2,24
2017-04-13 16:00:00 | 57,54 | 11,23 | 2645,95 | 521,8 | 391,844 | 9,98096 | 1,74349 | 249,39 | 249,7 | 252,338 | 295,763186217 | 299,7651963492 | 250,269 | 248,547 | 595,538 | 572,256 | 604,701 | 461,948 | 447,052 | 604,775 | 576,999 | 64,96 | 2,33
2017-04-13 16:00:00 | 57,54 | 11,23 | 2657,31 | 523,664 | 395,199 | 9,9479 | 1,74898 | 248,379 | 253,697 | 251,484 | 295,7704560117 | 299,8163662784 | 249,595 | 250,326 | 608,194 | 336,576 | 605,206 | 437,157 | 428,997 | 534,668 | 565,474 | 64,96 | 2,33
2017-04-13 16:00:00 | 57,54 | 11,23 | 1135,3740425532 | 528,643 | 389,938 | 9,95681 | 1,72128 | 249,867 | 251,87 | 251,354 | 295,7562111437 | 299,7161008767 | 251,978 | 251,201 | 586,735 | 600,463 | 600,589 | 465,562 | 444,826 | 611,728 | 619,644 | 64,96 | 2,33
2017-04-13 16:00:00 | 57,54 | 11,23 | 2650,72 | 519,067 | 394,627 | 9,94372 | 1,74894 | 246,515 | 268,468 | 250,321 | 295,771340176 | 299,8225896481 | 249,513 | 250,435 | 608,57 | 419,554 | 603,192 | 440,013 | 448,381 | 523,414 | 563,233 | 64,96 | 2,33
2017-04-13 16:00:00 | 57,54 | 11,23 | 2709,04 | 519,782 | 400,183 | 9,96309 | 1,7505 | 249,977 | 250,678 | 250,659 | 295,7687859238 | 299,8046110244 | 249,676 | 247,986 | 604,284 | 222,2582727273 | 602,36 | 336,072 | 375,234 | 554,388 | 528,355 | 64,96 | 2,33
2017-04-13 16:00:00 | 57,54 | 11,23 | 1433,8524 | 544,109 | 391,467 | 10,002 | 1,73915 | 249,864 | 253,16 | 248,511 | 295,7612214076 | 299,7513666386 | 249,609 | 248,511 | 615,154 | 570,188 | 589,679 | 568,07 | 537,154 | 683,227 | 603,66475 | 64,96 | 2,33
2017-04-13 17:00:00 | 57,54 | 11,23 | 1828,89 | 526,391 | 399,341 | 9,94629 | 1,71706 | 250,119 | 252,98 | 251,807 | 295,752085044 | 299,6870584844 | 248,292 | 248,796 | 582,648 | 593,027 | 593,612 | 469,919 | 460,317 | 600,627 | 591,792 | 65,31 | 2,34
2017-04-13 17:00:00 | 57,54 | 11,23 | 2596,09 | 538,665 | 403,069 | 9,90588 | 1,72717 | 250,127 | 251,743 | 248,617 | 295,7471730205 | 299,652484208 | 254,324 | 250,488 | 618,654 | 610,933 | 599,961 | 424,959 | 443,219 | 613,844 | 584,544 | 65,31 | 2,34
2017-04-13 17:00:00 | 57,54 | 11,23 | 2843,27 | 567,758 | 400,393 | 9,84567 | 1,76483 | 250,355 | 252,574 | 248,612 | 295,737643695 | 299,5854101117 | 250,096 | 249,632 | 605,519 | 591,472 | 592,427 | 445,315 | 442,908 | 597,9 | 596,884 | 65,31 | 2,34
2017-04-13 17:00:00 | 57,54 | 11,23 | 2726,36 | 560,913 | 399,913 | 9,88331 | 1,7625 | 250,238 | 255,561 | 251,525 | 295,7429486804 | 299,6227503303 | 250,292 | 247,42 | 612,975 | 589,381 | 609,37 | 469,202 | 431,842 | 592,935 | 604,514 | 65,31 | 2,34
2017-04-13 17:00:00 | 57,54 | 11,23 | 2474,99 | 516,357 | 404,543 | 9,90052 | 1,70429 | 249,829 | 244,81 | 249,609 | 295,7486466276 | 299,6628564909 | 249,627 | 253,564 | 609,936 | 597,717 | 616,75 | 454,657 | 440,823 | 596,081 | 587,821 | 65,31 | 2,34
2017-04-13 18:00:00 | 57,54 | 11,23 | 2323,35 | 556,92 | 394,44 | 9,83032 | 1,76576 | 249,981 | 249,601 | 249,555 | 295,726542522 | 299,5072722469 | 250,125 | 248,359 | 593,494 | 599,988 | 598,075 | 444,981 | 458,693 | 596,635 | 581,805 | 64,99 | 2,19
2017-04-13 19:00:00 | 57,54 | 11,23 | 2821,52 | 564,955 | 399,948 | 10,0329 | 1,77277 | 249,268 | 248,314 | 251,341 | 295,7159325513 | 299,4325918098 | 250,412 | 253,879 | 599,904 | 599,248 | 592,492 | 445,218 | 458,391 | 593,855 | 606,125 | 65,35 | 2,31
2017-04-13 19:00:00 | 57,54 | 11,23 | 2717,35 | 584,645 | 405,303 | 10,2917 | 1,81767 | 249,545 | 251,114 | 250,17 | 295,7039472141 | 299,3482305752 | 249,136 | 248,974 | 601,316 | 611,219 | 588,187 | 428,085 | 467,191 | 600,969 | 593,776 | 65,35 | 2,31
2017-04-13 19:00:00 | 57,54 | 11,23 | 2210,01 | 565,235 | 394,438 | 10,3123 | 1,79306 | 250,488 | 258,014 | 248,582 | 295,7090557185 | 299,3841878227 | 250,565 | 252,22 | 592,967 | 608,933 | 610,672 | 446,515 | 445,436 | 613,437 | 592,06 | 65,35 | 2,31
2017-04-13 21:00:00 | 57,54 | 11,23 | 2224,29 | 565,126 | 399,394 | 9,82006 | 1,76586 | 250,222 | 254,828 | 248,557 | 295,6698577713 | 299,1082850967 | 249,921 | 251,089 | 589,959 | 594,343 | 603,27 | 452 | 421,273 | 600,889 | 580,445 | 66,56 | 1,33
2017-04-13 21:00:00 | 57,54 | 11,23 | 2159,4 | 562,441 | 399,451 | 9,78298 | 1,76457 | 249,761 | 254,023 | 251,233 | 295,670840176 | 299,115199952 | 250,412 | 247,607 | 590,018 | 599,824 | 597,531 | 452,527 | 442,424 | 597,978 | 601,841 | 66,56 | 1,33
2017-04-13 21:00:00 | 57,54 | 11,23 | 2214,4 | 559,503 | 398,45 | 9,82109 | 1,76599 | 250,02 | 251,69 | 248,759 | 295,6697595308 | 299,1075936111 | 250,326 | 251,798 | 602,64 | 590,168 | 608,241 | 445,342 | 440,302 | 595,729 | 585,274 | 66,56 | 1,33
2017-04-13 21:00:00 | 57,54 | 11,23 | 2143,62 | 557,537 | 395,095 | 9,71324 | 1,76298 | 249,623 | 247,067 | 249,506 | 295,6727067449 | 299,128338177 | 250,062 | 249,964 | 593,885 | 608,332 | 600,575 | 423,685 | 449,505 | 569,922 | 587,622 | 66,56 | 1,33
2017-04-13 21:00:00 | 57,54 | 11,23 | 2193,18 | 557,914 | 398,068 | 9,82417 | 1,76638 | 249,829 | 248,539 | 251,434 | 295,6694648094 | 299,1055191546 | 250,284 | 248,072 | 621,562 | 601,989 | 595,573 | 426,497 | 466,391 | 597,192 | 592,707 | 66,56 | 1,33
2017-04-13 22:00:00 | 57,54 | 11,23 | 2266,63 | 534,826 | 396,966 | 9,8647 | 1,76575 | 249,966 | 250,881 | 250,098 | 295,6621950147 | 299,0543492254 | 249,307 | 251,589 | 605,368 | 623,314 | 603,636 | 459,371 | 452,956 | 604,68 | 601,754 | 66,46 | 1,29
2017-04-13 23:00:00 | 57,54 | 11,23 | 2074,31 | 567,206 | 396,177 | 9,51371 | 1,81232 | 248,95 | 246,347 | 249,899 | 295,6341964809 | 298,8572758496 | 249,162 | 251,665 | 588,155 | 609,263 | 600,757 | 429,331 | 435,659 | 597,592 | 595,965 | 65,96 | 1,97
2017-04-13 23:00:00 | 57,54 | 11,23 | 2153,03 | 566,001 | 405,078 | 9,60801 | 1,80964 | 251,582 | 251,884 | 250,265 | 295,6480483871 | 298,9547753092 | 249,244 | 252,971 | 605,225 | 592,831 | 612,578 | 445,647 | 444,098 | 594,262 | 606,93 | 65,96 | 1,97
2017-04-13 23:00:00 | 57,54 | 11,23 | 2105,47 | 568,489 | 395,335 | 9,47874 | 1,80829 | 249,926 | 249,583 | 251,051 | 295,6378313783 | 298,8828608142 | 249,894 | 248,097 | 599,761 | 603,872 | 606,028 | 417,923 | 443,979 | 613,89 | 596,824 | 65,96 | 1,97
2017-04-14 00:00:00 | 57,54 | 11,23 | 1966,76 | 520,708 | 401,322 | 9,61959 | 1,74526 | 248,607 | 254,041 | 249,224 | 295,6210322581 | 298,7646167888 | 249,516 | 249,823 | 595,543 | 579,782 | 608,35 | 444,967 | 442,75 | 602,817 | 607,103 | 66,22 | 2
2017-04-14 00:00:00 | 57,54 | 11,23 | 679,54575 | 566,448 | 406,694 | 9,52645 | 1,80843 | 250,276 | 250,593 | 249,602 | 295,6257478006 | 298,7978080942 | 249,39 | 248,913 | 593,75 | 591,869 | 588,902 | 485,001 | 444,919 | 599,473 | 598,582 | 66,22 | 2
2017-04-14 00:00:00 | 57,54 | 11,23 | 803,5152272727 | 567,071 | 400,46 | 9,49856 | 1,81068 | 250,487 | 245,857 | 248,528 | 295,6266319648 | 298,8040314639 | 246,533 | 252,653 | 614,577 | 602,663 | 599,537 | 439,371 | 453,781 | 619,928 | 593,136 | 66,22 | 2
2017-04-14 01:00:00 | 49,57 | 25,64 | 2149,91 | 498,809 | 394,727 | 9,45923 | 1,74292 | 249,39 | 250,155 | 251,286 | 295,6034472141 | 298,6408408791 | 249,836 | 251,488 | 601,712 | 590,195 | 610,96 | 449,726 | 435,083 | 586,094 | 601,875 | 66,28 | 1,65
2017-04-14 02:00:00 | 49,57 | 25,64 | 2152,16 | 513,706 | 401,994 | 9,69991 | 1,75846 | 249,522 | 246,592 | 249,829 | 295,5813431085 | 298,485256635 | 246,219 | 249,39 | 604,821 | 600,482 | 605,562 | 443,414 | 454,945 | 603,382 | 586,738 | 65,1 | 3,01
2017-04-14 02:00:00 | 49,57 | 25,64 | 2528,95 | 520,401 | 407,355 | 9,61503 | 1,76846 | 250,619 | 249,081 | 249,651 | 295,5928372434 | 298,5661604419 | 249,211 | 249,901 | 595,166 | 603,789 | 580,177 | 463,381 | 445,118 | 588,876 | 590,13 | 65,1 | 3,01
2017-04-14 02:00:00 | 49,57 | 25,64 | 1901,85 | 526,424 | 404,663 | 9,65587 | 1,76976 | 250,01 | 252,918 | 249,865 | 295,5911671554 | 298,5544051879 | 247,228 | 253,797 | 585,736 | 587,246 | 591,968 | 428,563 | 452,487 | 586,617 | 594,307 | 65,1 | 3,01
2017-04-14 02:00:00 | 49,57 | 25,64 | 1978,52 | 490,591 | 404,503 | 9,63182 | 1,75962 | 250,517 | 248,253 | 250,928 | 295,5784941349 | 298,4652035547 | 247,485 | 249,993 | 617,544 | 594,248 | 592,342 | 501,673 | 479,495 | 590,049 | 601,48 | 65,1 | 3,01
2017-04-14 02:00:00 | 49,57 | 25,64 | 2171,12 | 510,179 | 396,417 | 9,73645 | 1,75961 | 250,959 | 253,54 | 249,904 | 295,5836026393 | 298,5011608022 | 254,416 | 250,686 | 587,297 | 598,622 | 581,539 | 477,65 | 442,368 | 601,766 | 611,875 | 65,1 | 3,01
2017-04-14 03:00:00 | 49,57 | 25,64 | 2050,45 | 501,354 | 398,875 | 9,55453 | 1,76492 | 248,071 | 247,203 | 250,79 | 295,5740733138 | 298,4340867059 | 249,017 | 248,609 | 603,031 | 654,027 | 615,248 | 396,814 | 413,147 | 634,567 | 611,798 | 64,16 | 4,3
2017-04-14 03:00:00 | 49,57 | 25,64 | 2184,96 | 495,797 | 409,552 | 9,49971 | 1,77436 | 249,242 | 245,267 | 250,729 | 295,5673929619 | 298,3870656899 | 248,755 | 252,902 | 587,503 | 609,383 | 619,631 | 442,7 | 452,535 | 591,921 | 602,986 | 64,16 | 4,3
2017-04-14 03:00:00 | 49,57 | 25,64 | 2025,81 | 505,281 | 396,146 | 9,58754 | 1,77013 | 248,897 | 249,776 | 250,236 | 295,5725014663 | 298,4230229374 | 250,542 | 250,102 | 604,639 | 589,215 | 582,044 | 406,686 | 442,772 | 685,251 | 623,797 | 64,16 | 4,3
2017-04-14 04:00:00 | 49,57 | 25,64 | 2164,89 | 479,946 | 401,871 | 9,57765 | 1,78195 | 249,493 | 242,078 | 250,571 | 295,554228739 | 298,294406629 | 248,738 | 248,291 | 579,645 | 589,86 | 602,61 | 443,424 | 446,065 | 607,015 | 595,311 | 63,7589502762 | 4,2340083218
2017-04-14 04:00:00 | 49,57 | 25,64 | 2119,22 | 478,62 | 401,901 | 9,52431 | 1,78231 | 249,568 | 244,164 | 251,231 | 295,5572741935 | 298,3158426804 | 249,052 | 252,315 | 585,666 | 604,162 | 605,964 | 449,797 | 455,107 | 593,198 | 600,265 | 63,9627624309 | 4,2675450763
2017-04-14 05:00:00 | 49,57 | 25,64 | 2127,08 | 543,383 | 406,072 | 9,87211 | 1,76276 | 249,17 | 251,815 | 251,147 | 295,5413592375 | 298,2038220247 | 251,565 | 247,416 | 609,786 | 595,225 | 598,112 | 495,078 | 489,096 | 587,354 | 588,602 | 62,97 | 4,0922884882
2017-04-14 05:00:00 | 49,57 | 25,64 | 1979,99 | 465,248 | 397,89 | 10,0364 | 1,6536 | 250,794 | 249,963 | 248,95 | 295,5302580645 | 298,12568416 | 250,288 | 248,883 | 589,115 | 599,784 | 589,064 | 525,174 | 449,143 | 440,489 | 450,056 | 62,97 | 3,9700416089
2017-04-14 05:00:00 | 49,57 | 25,64 | 2031,25 | 467,171 | 396,717 | 10,0593 | 1,64577 | 251,079 | 253,812 | 251,044 | 295,5274090909 | 298,1056310796 | 249,806 | 249,816 | 596,514 | 595,41 | 584,358 | 480,091 | 460,528 | 435,057 | 439,719 | 62,97 | 3,938668516
2017-04-14 06:00:00 | 49,57 | 25,64 | 2137,29 | 520,353 | 404,08 | 9,66274 | 1,71199 | 249,868 | 248,252 | 250,488 | 295,5143431085 | 298,0136635043 | 250,049 | 249,031 | 607,441 | 608,63 | 609,638 | 425,479 | 454,594 | 453,228 | 454,046 | 62,34 | 3,7947850208
2017-04-14 07:00:00 | 53,35 | 19,55 | 2400,11 | 562,588 | 408,23 | 9,67388 | 1,76267 | 226,454 | 231,76 | 249,198 | 295,498329912 | 297,900951363 | 240,4 | 248,894 | 669,707 | 621,42 | 546,221 | 396,102 | 346,77 | 262,857 | 324,856 | 63,1504972376 | 3,6184466019
2017-04-14 07:00:00 | 53,35 | 19,55 | 2405,72 | 564,112 | 395,63 | 9,69315 | 1,76508 | 219,816 | 180,0996666667 | 246,319 | 295,4996070381 | 297,9099406749 | 239,057 | 247,667 | 636,044 | 541,615 | 566,372 | 373,457 | 418,444 | 391,739 | 408,308 | 63,0334254144 | 3,6325104022
2017-04-14 07:00:00 | 53,35 | 19,55 | 592,2265 | 553,835 | 400,267 | 9,76309 | 1,76703 | 244,895 | 245,373 | 248,357 | 295,4953826979 | 297,8802067972 | 248,359 | 248,885 | 490,735 | 637,346 | 636,727 | 471,305 | 333,691 | 266,705 | 373,889 | 63,4206629834 | 3,5859916782
2017-04-14 07:00:00 | 53,35 | 19,55 | 2134,27 | 560,632 | 395,831 | 9,71861 | 1,76864 | 249,39 | 249,238 | 250,001 | 295,501473607 | 297,9230789 | 246,402 | 250,279 | 618,443 | 598,718 | 600,514 | 570,892 | 425,083 | 406,957 | 395,61 | 62,862320442 | 3,6530651872
2017-04-14 07:00:00 | 53,35 | 19,55 | 2401,08 | 561,308 | 396,016 | 9,74606 | 1,76581 | 239,303 | 267,21 | 250,808 | 295,4965615836 | 297,8885046235 | 246,253 | 248,95 | 752,393 | 587,946 | 611,757 | 208,245 | 385,357 | 365,757 | 458,764 | 63,3125966851 | 3,5989736477
2017-04-14 07:00:00 | 53,35 | 19,55 | 2093,36 | 558,65 | 395,849 | 9,80437 | 1,75518 | 245,895 | 251,783 | 250,53 | 295,4924354839 | 297,8594622313 | 249,452 | 250,049 | 606,123 | 600,888 | 617,12 | 400,665 | 385,093 | 390,058 | 341,541 | 63,6908287293 | 3,5535367545
2017-04-14 07:00:00 | 53,35 | 19,55 | 2276,01 | 552,769 | 398,569 | 9,77865 | 1,76106 | 243,432 | 248,846 | 249,366 | 295,4942038123 | 297,8719089708 | 246,852 | 249,975 | 626,217 | 593,342 | 594,356 | 429,735 | 471,936 | 532,511 | 538,274 | 63,5287292818 | 3,5730097087
2017-04-14 08:00:00 | 53,35 | 19,55 | 2136,72 | 493,425 | 408,925 | 9,90145 | 1,66702 | 250,106 | 250,776 | 248,764 | 295,4828079179 | 297,7916966495 | 250,35 | 250,225 | 616,566 | 599,427 | 600,97 | 497,45 | 432,435 | 431,329 | 519,182 | 63,97 | 3,52
2017-04-14 08:00:00 | 53,35 | 19,55 | 2087,89 | 542,603 | 402,246 | 9,87086 | 1,75222 | 248,95 | 246,533 | 250,928 | 295,4856568915 | 297,8117497298 | 250,269 | 250,928 | 605,591 | 600,391 | 605,376 | 353,516 | 393,809 | 397,082 | 419,888 | 63,97 | 3,52
2017-04-14 09:00:00 | 53,35 | 19,55 | 537,4598863636 | 549,604 | 388,789 | 9,47091 | 1,75271 | 249,286 | 247,579 | 251,783 | 295,4574618768 | 297,613293383 | 250,269 | 248,373 | 596,712 | 597,079 | 590,419 | 433,549 | 427,221 | 403,764 | 395,849 | 64,29 | 3,52
2017-04-14 09:00:00 | 53,35 | 19,55 | 530,3272727273 | 555,63 | 396,417 | 9,47153 | 1,75334 | 250,269 | 253,617 | 248,882 | 295,4577565982 | 297,6153678396 | 250,269 | 249,739 | 609,164 | 604,883 | 592,278 | 405,228 | 396,884 | 392,35 | 403,752 | 64,29 | 3,52
2017-04-14 10:00:00 | 53,35 | 19,55 | 829,8970454545 | 438,243 | 393,181 | 9,70052 | 1,6035 | 250,27 | 255,971 | 250,267 | 295,4453782991 | 297,5282406629 | 250,486 | 249,396 | 605,618 | 586,846 | 599,471 | 398,324 | 421,224 | 424,443 | 420,975 | 64,29 | 3,52
2017-04-14 10:00:00 | 53,35 | 19,55 | 946,3964015152 | 357,666 | 397,559 | 9,79225 | 1,520007561 | 250,269 | 249,39 | 250,928 | 295,4405645161 | 297,494357872 | 250,269 | 249,619 | 581,567 | 628,711 | 584,873 | 213,281 | 402,07 | 402,122 | 359,194 | 64,29 | 3,52
2017-04-14 10:00:00 | 53,35 | 19,55 | 772,8361363636 | 481,081 | 398,304 | 9,6547 | 1,64475 | 249,39 | 247,162 | 251,367 | 295,4477360704 | 297,5448363156 | 249,634 | 250,104 | 578,54 | 607,072 | 601,318 | 429,493 | 386,863 | 409,134 | 394,157 | 64,29 | 3,52
2017-04-14 10:00:00 | 53,35 | 19,55 | 841,7847348485 | 433,549 | 400,291 | 9,70397 | 1,58898 | 250,121 | 247,196 | 251,33 | 295,4448870968 | 297,5247832353 | 250,56 | 249,977 | 594,421 | 606,807 | 597,101 | 423,396 | 399,424 | 400,07 | 390,146 | 64,29 | 3,52
2017-04-14 11:00:00 | 53,35 | 19,55 | 1307,7821590909 | 246,784 | 400,832 | 10,0613 | 1,5203643902 | 248,329 | 250,633 | 250,305 | 295,4256319648 | 297,3892520716 | 247,706 | 249,315 | 586,315 | 597,19 | 596,927 | 194,8907534247 | 398,809 | 424,541 | 387,072 | 64,29 | 3,52
2017-04-14 11:00:00 | 53,35 | 19,55 | 1191,2828030303 | 262,266 | 398,473 | 10,0335 | 1,5202493598 | 250,22 | 248,378 | 249,869 | 295,4304457478 | 297,4231348625 | 250,069 | 248,737 | 613,401 | 589,012 | 592,557 | 180,1108767123 | 378,621 | 393,806 | 390,477 | 64,29 | 3,52
2017-04-14 11:00:00 | 53,35 | 19,55 | 1281,6292424243 | 255,923 | 406,033 | 10,0639 | 1,5203385671 | 249,842 | 244,53 | 249,141 | 295,42671261 | 297,3968584124 | 249,622 | 252,392 | 605,242 | 596,802 | 605,376 | 191,5728219178 | 378,869 | 397,082 | 410,219 | 64,29 | 3,52
2017-04-14 11:00:00 | 53,35 | 19,55 | 1842,69 | 244,7976730769 | 399,592 | 10,0989 | 1,520488811 | 249,865 | 251,478 | 250,191 | 295,4204252199 | 297,3526033385 | 249,461 | 249,971 | 595,454 | 590,905 | 595,801 | 210,8771506849 | 400,947 | 388,267 | 394,201 | 64,29 | 3,52
2017-04-14 12:00:00 | 53,35 | 19,55 | 1731,49 | 392,265 | 397,284 | 9,43908 | 1,53289 | 253,318 | 246,286 | 250,708 | 295,409127566 | 297,2730825027 | 251,834 | 248,304 | 620,448 | 600,108 | 591,746 | 173,4230869565 | 421,316 | 454,785 | 381,679 | 64,29 | 3,52
2017-04-14 12:00:00 | 53,35 | 19,55 | 1792,99 | 350,468 | 402,971 | 9,54097 | 1,5206789634 | 252,616 | 252,648 | 249,864 | 295,4124677419 | 297,2965930107 | 253,436 | 250,384 | 623,877 | 595,686 | 608,469 | 230,095 | 391,855 | 403,071 | 413,683 | 64,29 | 3,52
2017-04-14 12:00:00 | 53,35 | 19,55 | 2011,94 | 270,91 | 398,086 | 9,80591 | 1,5205967988 | 250,171 | 247,828 | 250,759 | 295,4159061584 | 297,3207950042 | 249,511 | 250,072 | 593,525 | 587,644 | 600,703 | 224,7521369863 | 377,112 | 403,571 | 408,597 | 64,29 | 3,52
2017-04-14 12:00:00 | 53,35 | 19,55 | 1626,26 | 438,681 | 397,882 | 9,44264 | 1,59752 | 246,369 | 248,457 | 249,715 | 295,4033313783 | 297,2322848565 | 244,72 | 251,438 | 612,159 | 577,266 | 594,412 | 227,5811818182 | 342,79 | 362,066 | 375,443 | 64,29 | 3,52
2017-04-14 12:00:00 | 53,35 | 19,55 | 1724,71 | 384,521 | 395,98 | 9,47818 | 1,5207353049 | 249,829 | 253,285 | 251,147 | 295,4101099707 | 297,279997358 | 250,488 | 249,18 | 578,517 | 594,972 | 581,193 | 172,2803333333 | 419,752 | 400,928 | 380,557 | 64,29 | 3,52
2017-04-14 13:00:00 | 53,35 | 19,55 | 1916,59 | 521,37 | 394,43 | 9,81359 | 1,7152 | 248,974 | 245,42 | 249,176 | 295,3902653959 | 297,1403172811 | 250,488 | 250,263 | 590,822 | 607,588 | 584,024 | 435,223 | 435,257 | 403,251 | 433,35 | 65,93 | 1,4
2017-04-14 13:00:00 | 53,35 | 19,55 | 1776,08 | 305,0005588235 | 403,5225 | 9,75766 | 1,5450427778 | 252,613 | 250,823 | 249,844 | 295,3841744868 | 297,0974451783 | 252,43 | 252,042 | 655,965 | 818,4825 | 870,6036944444 | 372,102 | 402,879 | 404,616 | 405,469 | 65,93 | 1,4
2017-04-14 13:00:00 | 53,35 | 19,55 | 1846,05 | 525,087 | 393,035 | 9,77811 | 1,71844 | 250,284 | 249,007 | 250,882 | 295,3876129032 | 297,1216471719 | 250,258 | 250,269 | 621,84 | 621,927 | 613,67 | 440,6725 | 343,738 | 403,904 | 253,693 | 65,93 | 1,4
2017-04-14 13:00:00 | 53,35 | 19,55 | 1895,53 | 494,405 | 404,883 | 9,59245 | 1,65613 | 248,179 | 250,827 | 248,734 | 295,3981246334 | 297,1956361235 | 244,961 | 250,269 | 609,595 | 592,699 | 578,286 | 505,288 | 423,378 | 370,565 | 345,271 | 65,93 | 1,4
2017-04-14 15:00:00 | 53,35 | 19,55 | 1848,69 | 536,332 | 401,063 | 9,86215 | 1,75092 | 249,829 | 243,621 | 250,528 | 295,410997519 | 296,849893359 | 246,458 | 249,678 | 603,828 | 584,946 | 601,432 | 423,94 | 391,226 | 392,319 | 377,646 | 66,59 | 1,14
2017-04-14 15:00:00 | 53,35 | 19,55 | 1720,43 | 530,966 | 402,799 | 9,73961 | 1,75173 | 249,433 | 253,146 | 249,097 | 295,399292962 | 296,8810102078 | 251,575 | 250,488 | 594,75 | 594,411 | 611,357 | 391,421 | 395,196 | 358,706 | 411,497 | 66,59 | 1,14
2017-04-14 15:00:00 | 53,35 | 19,55 | 1727,69 | 532,78 | 398,152 | 9,47543 | 1,75612 | 254,38 | 252,968 | 248,092 | 295,3792651646 | 296,9342545935 | 251,956 | 249,745 | 608,768 | 555,06 | 610,922 | 391,859 | 384,33 | 435,884 | 442,022 | 66,59 | 1,14
2017-04-14 15:00:00 | 53,35 | 19,55 | 1731,99 | 530,5 | 405,346 | 9,605 | 1,75058 | 250,339 | 250,049 | 250,961 | 295,3901894177 | 296,9052122013 | 250,48 | 249,596 | 597,254 | 595,965 | 594,516 | 415,609 | 402,831 | 384,68 | 455,826 | 66,59 | 1,14
2017-04-14 15:00:00 | 53,35 | 19,55 | 1715,75 | 527,954 | 403,745 | 9,61281 | 1,75049 | 250,541 | 251,403 | 250,356 | 295,3907096203 | 296,9038292302 | 251,913 | 249,022 | 596,824 | 592,708 | 595,473 | 402,564 | 396,099 | 381,134 | 445,221 | 66,59 | 1,14
2017-04-14 15:00:00 | 53,35 | 19,55 | 1770,75 | 532,679 | 406,008 | 9,74701 | 1,75233 | 249,631 | 248,003 | 251,097 | 295,3998131646 | 296,8796272367 | 254,216 | 249,886 | 609,896 | 592,406 | 602,926 | 371,391 | 391,642 | 373,137 | 401,986 | 66,59 | 1,14
2017-04-14 16:00:00 | 53,91 | 18,19 | 2100,39 | 540,671 | 400,129 | 9,78058 | 1,76197 | 250,067 | 246,98 | 249,426 | 295,4341465316 | 296,7883511469 | 251,579 | 250,132 | 592,554 | 595,181 | 594,947 | 448,136 | 409,132 | 397,601 | 415,036 | 66,25 | 1,25
2017-04-14 16:00:00 | 53,91 | 18,19 | 1828,2 | 531,567 | 403,038 | 9,83594 | 1,75504 | 250,267 | 248,097 | 248,942 | 295,4221818734 | 296,8201594812 | 244,775 | 250,265 | 622,793 | 580,347 | 591,999 | 418,036 | 394,9 | 398,822 | 389,267 | 66,25 | 1,25
2017-04-14 16:00:00 | 53,91 | 18,19 | 2104,9 | 499,757 | 395,616 | 9,67962 | 1,7018 | 250,29 | 255,874 | 248,95 | 295,457035443 | 296,7275004203 | 249,037 | 250,292 | 595,437 | 280,5795 | 597,113 | 401,615 | 396,667 | 489,652 | 413,987 | 66,25 | 1,25
2017-04-14 16:00:00 | 53,91 | 18,19 | 2198,37 | 426,734 | 407,5422222222 | 9,83364 | 1,75336 | 249,433 | 251,362 | 250,183 | 295,4273838987 | 296,8063297706 | 251,421 | 249,872 | 707,571 | 774,749 | 715,486 | 517,97 | 461,608 | 394,171 | 387,253 | 66,25 | 1,25
2017-04-14 16:00:00 | 53,91 | 18,19 | 2340,39 | 495,491 | 409,829 | 9,6889 | 1,6946 | 249,82 | 246,921 | 252,198 | 295,459896557 | 296,7198940795 | 249,82 | 250,46 | 589,937 | 303,788296875 | 592,637 | 395,982 | 409,127 | 262,318 | 386,143 | 66,25 | 1,25
2017-04-14 16:00:00 | 53,91 | 18,19 | 1849,33 | 540,655 | 399,313 | 9,71438 | 1,7628 | 250,006 | 248,209 | 251,014 | 295,4429899747 | 296,7648406389 | 250,276 | 250,004 | 589,466 | 365,892 | 607,623 | 405,5 | 406,711 | 461,834 | 402,038 | 66,25 | 1,25
2017-04-14 16:00:00 | 53,91 | 18,19 | 139,41 | 534,058 | 404,117 | 9,67176 | 1,75095 | 249,609 | 248,385 | 251,678 | 295,4489723038 | 296,7489364717 | 250,384 | 248,968 | 585,18 | 215,172890625 | 592,94 | 378,171 | 395,008 | 257,834 | 389,29 | 66,25 | 1,25
2017-04-14 17:00:00 | 53,91 | 18,19 | 2161,88 | 507,697 | 403,964 | 9,53647 | 1,74135 | 249,672 | 243,684 | 250,928 | 295,504894076 | 296,600267083 | 253,608 | 251,096 | 597,678 | 596,644 | 601,882 | 405,41 | 411,301 | 489,21 | 381,055 | 65,64 | 2,81
2017-04-14 17:00:00 | 53,91 | 18,19 | 2194,36 | 488,791 | 403,271 | 9,51853 | 1,72846 | 249,719 | 249,902 | 252,136 | 295,4869470886 | 296,6479795845 | 246,68 | 251,55 | 596,581 | 538,652 | 605,287 | 412,175 | 384,079 | 284,433 | 417,772 | 65,64 | 2,81
2017-04-14 17:00:00 | 53,91 | 18,19 | 2194,4 | 503,631 | 402,849 | 9,66399 | 1,71436 | 250,334 | 249,833 | 248,885 | 295,4721213165 | 296,6873942596 | 248,946 | 250,269 | 598,965 | 803,3513846154 | 602,476 | 469,182 | 409,721 | 300,977 | 363,951 | 65,64 | 2,81
2017-04-14 17:00:00 | 53,91 | 18,19 | 2188,79 | 486,346 | 400,413 | 9,70148 | 1,69589 | 250,269 | 250,493 | 249,737 | 295,464838481 | 296,7067558545 | 250,14 | 248,73 | 600,128 | 343,87621875 | 610,543 | 401,471 | 397,9 | 402,808 | 398,602 | 65,64 | 2,81
2017-04-14 17:00:00 | 53,91 | 18,19 | 2160,81 | 518,089 | 402,792 | 9,57807 | 1,72408 | 249,877 | 249,782 | 250,779 | 295,4809647595 | 296,6638837517 | 244,989 | 249,533 | 599,726 | 575,164 | 613,25 | 386,353 | 394,298 | 432,525 | 428,613 | 65,64 | 2,81
2017-04-14 18:00:00 | 53,91 | 18,19 | 2153,11 | 391,164 | 405,5964 | 9,78843 | 1,78016 | 249,812 | 250,601 | 248,299 | 295,5415683544 | 296,5027676234 | 250,852 | 248,138 | 702,647 | 649,683 | 617,857 | 396,875 | 395,86 | 478,41 | 375,08 | 65,96 | 1,93
2017-04-14 18:00:00 | 53,91 | 18,19 | 434,1994615385 | 522,412 | 412,494 | 9,76959 | 1,76886 | 249,829 | 250,876 | 249,255 | 295,5311643038 | 296,5304270446 | 251,991 | 248,782 | 705,07 | 608,438 | 607,284 | 404,753 | 399,357 | 259,698 | 386,112 | 65,96 | 1,93
2017-04-14 18:00:00 | 53,91 | 18,19 | 2236,13 | 512,243 | 399,773 | 9,74972 | 1,76602 | 249,39 | 247,067 | 249,309 | 295,5259622785 | 296,5442567551 | 251,493 | 251,804 | 706,824 | 601,082 | 591,782 | 408,634 | 403,844 | 362,691 | 416,37 | 65,96 | 1,93
2017-04-14 18:00:00 | 53,91 | 18,19 | 2184,8 | 309,1845 | 406,0846666667 | 9,78938 | 1,74586 | 250,039 | 247,364 | 250,803 | 295,542088557 | 296,5013846523 | 250,507 | 248,702 | 702,164 | 699,095 | 674,208 | 424,857 | 417,579 | 395,741 | 383,037 | 65,96 | 1,93
2017-04-14 18:00:00 | 53,91 | 18,19 | 1928,5 | 515,984 | 392,456 | 9,77804 | 1,76977 | 250,356 | 248,735 | 248,95 | 295,5358461266 | 296,517980305 | 251,323 | 250,098 | 702,286 | 592,783 | 590,246 | 406,06 | 402,613 | 472,094 | 413,608 | 65,96 | 1,93
2017-04-14 19:00:00 | 53,91 | 18,19 | 2193,16 | 496,314 | 401,509 | 9,46777 | 1,79953 | 249,524 | 251,413 | 251,266 | 295,5985305316 | 296,3513322925 | 250,994 | 249,73 | 692,958 | 470,564 | 676,588 | 451,613 | 476,817 | 418,128 | 373,318 | 65 | 2,91
2017-04-14 19:00:00 | 53,91 | 18,19 | 2261,4 | 485,742 | 411,1932272727 | 9,47782 | 1,73532 | 249,829 | 249,134 | 251,715 | 295,592028 | 296,3686194308 | 249,479 | 249,635 | 657,373 | 804,8517916667 | 844,2632105263 | 384,681 | 408,235 | 424,674 | 416,879 | 65 | 2,91
2017-04-14 19:00:00 | 53,91 | 18,19 | 2250,85 | 536,926 | 399,013 | 9,5607 | 1,78614 | 249,648 | 244,295 | 249,609 | 295,5691390886 | 296,4294701573 | 250,37 | 251,395 | 695,353 | 596,085 | 593,506 | 414,781 | 400,156 | 348,881 | 391,417 | 65 | 2,91
2017-04-14 19:00:00 | 53,91 | 18,19 | 2172,63 | 536,11 | 398,422 | 9,53162 | 1,78563 | 249,885 | 253,364 | 249,39 | 295,5759017215 | 296,4114915336 | 249,717 | 249,006 | 736,752 | 582,431 | 593,045 | 258,298 | 325,961 | 485,875 | 291,37 | 65 | 2,91
2017-04-14 20:00:00 | 53,91 | 18,19 | 2367,15 | 492,399 | 402,161 | 9,42812 | 1,79746 | 249,685 | 250,583 | 248,95 | 295,6099749873 | 296,3209069293 | 249,876 | 250,029 | 696,3 | 810,2270384615 | 710,52 | 236,318 | 434,392 | 485,366 | 366,492 | 65,61 | 1,54
2017-04-14 20:00:00 | 53,91 | 18,19 | 2389,91 | 496,386 | 401,268 | 9,43295 | 1,79789 | 250,12 | 251,655 | 250,537 | 295,6091946835 | 296,3229813859 | 250,269 | 249,386 | 689,106 | 808,0978461538 | 703,542 | 307,079 | 423,575 | 404,94 | 416,911 | 65,61 | 1,54
2017-04-14 20:00:00 | 53,91 | 18,19 | 2612,02 | 491,864 | 400,727 | 9,44536 | 1,79991 | 250,077 | 249,54 | 249,361 | 295,6261012658 | 296,2780348265 | 249,646 | 248,979 | 676,214 | 698,59 | 717,583 | 469,185 | 459,3 | 407,074 | 457,101 | 65,61 | 1,54
2017-04-14 21:00:00 | 53,91 | 18,19 | 1992,88 | 451,387 | 401,439 | 9,59859 | 1,75676 | 250,394 | 249,906 | 249,265 | 295,6903462785 | 296,1072379008 | 254,379 | 248,947 | 699,638 | 703,55 | 705,368 | 410,102 | 434,755 | 446,84 | 365,125 | 64,71 | 2
2017-04-14 21:00:00 | 53,91 | 18,19 | 2255,98 | 467,35 | 399,32 | 9,64083 | 1,75326 | 249,536 | 250,852 | 250,96 | 295,6526315949 | 296,2075033025 | 249,985 | 250,645 | 682,97 | 684,316 | 703,108 | 445,018 | 452,648 | 524,001 | 449,128 | 64,71 | 2
2017-04-14 21:00:00 | 53,91 | 18,19 | 2272,81 | 463,074 | 398,455 | 9,60971 | 1,76605 | 250,559 | 247,742 | 249,39 | 295,6502906835 | 296,2137266723 | 250,82 | 251,545 | 698,086 | 691,52 | 683,358 | 462,016 | 443,615 | 527,335 | 439,481 | 64,71 | 2
2017-04-14 22:00:00 | 53,91 | 18,19 | 2616,63 | 445,786 | 402,867 | 9,26507 | 1,77041 | 249,898 | 251,887 | 248,732 | 295,7382049114 | 295,9800045635 | 249,932 | 248,833 | 698,437 | 707,434 | 685,897 | 441,014 | 452,324 | 295,113 | 439,265 | 65,24 | 2,07
2017-04-14 22:00:00 | 53,91 | 18,19 | 2590,52 | 446,435 | 401,31 | 9,26519 | 1,77024 | 250,048 | 250,253 | 249,977 | 295,7379448101 | 295,980696049 | 250,157 | 249,059 | 703,4 | 701,015 | 680,164 | 439,908 | 448,033 | 380,403 | 436,334 | 65,24 | 2,07
2017-04-14 22:00:00 | 53,91 | 18,19 | 2550,33 | 447,083 | 399,754 | 9,26532 | 1,77007 | 250,198 | 248,619 | 251,222 | 295,7376847089 | 295,9813875345 | 250,383 | 249,284 | 708,363 | 694,595 | 674,432 | 438,801 | 443,741 | 465,693 | 433,402 | 65,24 | 2,07
2017-04-14 22:00:00 | 53,91 | 18,19 | 2177,95 | 443,992 | 398,325 | 9,52539 | 1,73976 | 249,885 | 248,274 | 250,184 | 295,7038715443 | 296,0712806533 | 248,573 | 250,088 | 712,374 | 701,748 | 703,616 | 442,257 | 433,183 | 451,896 | 467,749 | 65,24 | 2,07
2017-04-14 23:00:00 | 53,91 | 18,19 | 2414,13 | 442,031 | 399,664 | 9,78073 | 1,77691 | 249,928 | 252,059 | 248,95 | 295,7860635443 | 295,8527712261 | 246,28 | 248,143 | 686,048 | 711,2 | 707,75 | 432,235 | 454,338 | 504,425 | 438,4 | 65,98 | 1,55
2017-04-14 23:00:00 | 53,91 | 18,19 | 2292,55 | 448,491 | 403,747 | 9,42142 | 1,77653 | 250,488 | 254,567 | 250,716 | 295,7595332152 | 295,9233027501 | 250,137 | 252,069 | 696,003 | 696,6 | 696,882 | 444,682 | 454,23 | 501,203 | 452,654 | 65,98 | 1,55
2017-04-15 00:00:00 | 53,91 | 18,19 | 2489,43 | 450,938 | 398,892 | 9,87768 | 1,7194 | 250,269 | 249,142 | 249,501 | 295,8003691139 | 295,814739522 | 249,637 | 247,783 | 689,926 | 704,251 | 707,326 | 452,129 | 445,804 | 481,147 | 438,096 | 66 | 1,33
2017-04-15 00:00:00 | 53,91 | 18,19 | 2492,54 | 408,325 | 401,713 | 9,86962 | 1,72473 | 250,092 | 247,716 | 249,125 | 295,7988085063 | 295,8188884352 | 250,786 | 249,565 | 698,173 | 687,357 | 698,603 | 462,881 | 460,676 | 402,866 | 435,523 | 66 | 1,33
2017-04-15 00:00:00 | 53,91 | 18,19 | 2507,63 | 449,215 | 405,017 | 9,88485 | 1,71318 | 250,156 | 253,141 | 250,167 | 295,8021898228 | 295,8098991233 | 251,441 | 252,904 | 688,91 | 705,408 | 698,411 | 480,465 | 444,018 | 511,078 | 456,452 | 66 | 1,33
2017-04-15 01:00:00 | 53,04 | 18,56 | 1962,55 | 450,184 | 401,839 | 9,59686 | 1,75183 | 249,763 | 248,95 | 251,081 | 295,8635737215 | 295,6467085385 | 249,654 | 250,601 | 684,588 | 701,484 | 704,2 | 476,913 | 456,26 | 446,757 | 426,368 | 66,02 | 1,54
2017-04-15 01:00:00 | 53,04 | 18,56 | 2238,28 | 460,123 | 403,572 | 9,46892 | 1,75286 | 249,859 | 249,553 | 251,337 | 295,8794398987 | 295,6045279212 | 248,76 | 250,559 | 697,006 | 696,16 | 705,258 | 428,676 | 439,159 | 462,059 | 448,139 | 66,02 | 1,54
2017-04-15 01:00:00 | 53,04 | 18,56 | 2269,89 | 449,116 | 401,65 | 9,46543 | 1,75313 | 250,451 | 248,407 | 250,098 | 295,8807404051 | 295,6010704936 | 250,372 | 251,002 | 698,378 | 690,972 | 698,524 | 423,713 | 455,644 | 494,978 | 453,576 | 66,02 | 1,54
2017-04-15 01:00:00 | 53,04 | 18,56 | 2142,1 | 450,603 | 398,45 | 9,47522 | 1,75248 | 250,231 | 251,722 | 249,304 | 295,8770989873 | 295,610751291 | 249,743 | 251,695 | 701,84 | 701,613 | 700,998 | 457,264 | 447,336 | 486,752 | 451,188 | 66,02 | 1,54
2017-04-15 02:00:00 | 53,04 | 18,56 | 2341,09 | 460,738 | 401,793 | 9,34935 | 1,76548 | 250,113 | 248,583 | 249,054 | 295,8994676962 | 295,5512835355 | 247,899 | 250,061 | 698,254 | 690,655 | 703,26 | 457,77 | 452,122 | 480,426 | 447,084 | 65,91 | 1,62
2017-04-15 03:00:00 | 53,04 | 18,56 | 2030,02 | 461,398 | 392,884 | 9,70413 | 1,7632 | 250,169 | 251,347 | 248,611 | 295,9483667342 | 295,421284256 | 250,778 | 251,787 | 709,306 | 691,17 | 693,936 | 463,743 | 452,667 | 513,014 | 481,785 | 64,91 | 2,39
2017-04-15 03:00:00 | 53,04 | 18,56 | 1938,36 | 460,295 | 400,779 | 9,55146 | 1,75715 | 250,269 | 248,541 | 249,547 | 295,933540962 | 295,4606989312 | 249,326 | 252,812 | 699,685 | 700,811 | 705,578 | 439,557 | 435,508 | 280,048 | 449,537 | 64,91 | 2,39
2017-04-15 03:00:00 | 53,04 | 18,56 | 1908,88 | 449,497 | 406,562 | 9,54632 | 1,75612 | 250,928 | 252,805 | 250,07 | 295,9330207595 | 295,4620819022 | 250,156 | 248,665 | 703,064 | 711,447 | 703,706 | 441,849 | 448,241 | 501,128 | 444,278 | 64,91 | 2,39
2017-04-15 05:00:00 | 53,04 | 18,56 | 2246,3 | 500,565 | 398,344 | 9,30385 | 1,78826 | 249,402 | 253,311 | 247,807 | 296,0448643038 | 295,1647431248 | 249,609 | 248,528 | 685,854 | 709,141 | 687,236 | 491,345 | 451,015 | 502,094 | 434,94 | 65,1 | 2,21
2017-04-15 05:00:00 | 53,04 | 18,56 | 2199,9 | 497,974 | 403,076 | 9,32967 | 1,791 | 250,17 | 247,294 | 249,052 | 296,0485057215 | 295,1550623274 | 249,901 | 250,144 | 700,802 | 701,312 | 696,987 | 453,033 | 457,157 | 485,344 | 442,618 | 65,1 | 2,21
2017-04-15 05:00:00 | 53,04 | 18,56 | 2206,82 | 500,253 | 404,773 | 9,29648 | 1,78758 | 250,214 | 250,932 | 251,67 | 296,0438238987 | 295,1675090669 | 249,39 | 251,585 | 710,214 | 701,429 | 708,411 | 438,772 | 439,853 | 409,261 | 446,985 | 65,1 | 2,21
2017-04-15 05:00:00 | 53,04 | 18,56 | 2501,21 | 490,609 | 397,864 | 9,36203 | 1,78467 | 250,677 | 251,22 | 251,35 | 296,0578693671 | 295,1301688483 | 250,805 | 251,693 | 691,213 | 699,909 | 700,679 | 460,847 | 448,209 | 514,653 | 439,873 | 65,1 | 2,21
2017-04-15 05:00:00 | 53,04 | 18,56 | 2185,23 | 494,659 | 398,408 | 9,31307 | 1,78924 | 250,991 | 255,166 | 252,332 | 296,0461648101 | 295,1612856971 | 251,431 | 247,068 | 696,136 | 699,684 | 698,03 | 428,012 | 445,319 | 236,824 | 462,837 | 65,1 | 2,21
2017-04-15 06:00:00 | 53,04 | 18,56 | 2306,8 | 574,432 | 402,501 | 9,66818 | 1,77927 | 249,781 | 252,757 | 250,732 | 296,0916825316 | 295,0402757296 | 249,976 | 247,899 | 696,84 | 699,156 | 693,44 | 466,232 | 457,558 | 272,461 | 438,647 | 65,7 | 1,72
2017-04-15 06:00:00 | 53,04 | 18,56 | 2126,7 | 575,728 | 400,234 | 9,76531 | 1,77778 | 251,437 | 253,275 | 248,95 | 296,1046875949 | 295,0057014531 | 251,238 | 250,073 | 696,5 | 697,919 | 694,941 | 445,963 | 446,837 | 338,666 | 460,003 | 65,7 | 1,72
2017-04-15 06:00:00 | 53,04 | 18,56 | 2157,33 | 575,667 | 399,863 | 9,75825 | 1,77978 | 250,058 | 252,22 | 249,026 | 296,1130108354 | 294,9835739162 | 250,327 | 246,99 | 711,754 | 695,381 | 702,581 | 393,052 | 430,939 | 547,013 | 347,858 | 65,7 | 1,72
2017-04-15 06:00:00 | 53,04 | 18,56 | 2171,88 | 575,562 | 397,266 | 9,75569 | 1,77861 | 250,48 | 257,52 | 247,852 | 296,1088492152 | 294,9946376846 | 249,39 | 249,17 | 694,678 | 689,316 | 705,732 | 483,594 | 496,254 | 493,972 | 564,448 | 65,7 | 1,72
2017-04-15 06:00:00 | 53,04 | 18,56 | 2188,9 | 568,227 | 402,228 | 9,75503 | 1,77872 | 250,114 | 248,032 | 248,901 | 296,1093694177 | 294,9932547136 | 250,119 | 251,422 | 713,595 | 702,141 | 709,765 | 480,026 | 494,88 | 422,358 | 544,299 | 65,7 | 1,72
2017-04-15 06:00:00 | 53,04 | 18,56 | 2118,73 | 572,124 | 399,178 | 9,76831 | 1,77752 | 249,274 | 247,238 | 250,685 | 296,1033870886 | 295,0091588808 | 249,158 | 248,441 | 692,967 | 709,022 | 698,945 | 460,238 | 465,816 | 506,236 | 454,039 | 65,7 | 1,72
2017-04-15 06:00:00 | 53,04 | 18,56 | 2506,32 | 576,915 | 397,527 | 9,46467 | 1,77591 | 249,561 | 246,095 | 248,853 | 296,0760764557 | 295,0817648613 | 249,17 | 247,779 | 702,518 | 702,719 | 699,319 | 446,14 | 440,995 | 391,135 | 445,509 | 65,7 | 1,72
2017-04-15 06:00:00 | 53,04 | 18,56 | 2560,74 | 572 | 402,085 | 9,53277 | 1,77543 | 249,402 | 249,967 | 251,391 | 296,0833592911 | 295,0624032665 | 249,561 | 249,411 | 694,925 | 703,266 | 701,541 | 486,235 | 451,436 | 492,785 | 436,003 | 65,7 | 1,72
2017-04-15 06:00:00 | 53,04 | 18,56 | 2146,77 | 577,055 | 400,743 | 9,7641 | 1,77788 | 250,98 | 251,911 | 249,193 | 296,1052077975 | 295,004318482 | 250,76 | 251,286 | 701,816 | 695,129 | 693,451 | 441,077 | 449,481 | 452,574 | 453,879 | 65,7 | 1,72
2017-04-15 07:00:00 | 53,32 | 18,85 | 2398,44 | 563,472 | 397,279 | 9,52521 | 1,79101 | 232,898 | 294,057 | 250,041 | 296,1483846076 | 294,8895318842 | 246,086 | 249,594 | 700,348 | 721,898 | 661,697 | 661,73 | 445,436 | 486,609 | 581,209 | 64,22 | 3,45
2017-04-15 07:00:00 | 53,32 | 18,85 | 2454,26 | 568,031 | 399,763 | 9,47944 | 1,78762 | 256,18 | 248,603 | 250,622 | 296,1564477468 | 294,9794865526 | 251,55 | 249,919 | 679,931 | 703,254 | 696,271 | 197,539 | 464,501 | 429,293 | 374,526 | 64,22 | 3,45
2017-04-15 07:00:00 | 53,32 | 18,85 | 2468,07 | 563,883 | 395,254 | 9,50437 | 1,78995 | 265,869 | 256,477 | 254,529 | 296,1509856203 | 294,8923031785 | 254,21 | 251,498 | 811,176 | 717,245 | 800,144 | 606,636 | 552,642 | 519,411 | 500,931 | 64,22 | 3,45
2017-04-15 07:00:00 | 53,32 | 18,85 | 2533,2 | 565,949 | 405,964 | 9,48919 | 1,78686 | 254,539 | 252,919 | 251,56 | 296,1580083544 | 295,004396088 | 249,884 | 249,842 | 699,21 | 704,043 | 702,224 | 247,38 | 443,588 | 510,004 | 443,372 | 64,22 | 3,45
2017-04-15 07:00:00 | 53,32 | 18,85 | 2283 | 563,562 | 408,229 | 9,59983 | 1,78655 | 249,48 | 250,926 | 249,64 | 296,1361598481 | 294,9220317041 | 245,729 | 248,237 | 690,123 | 700,484 | 682,883 | 394,699 | 447,665 | 507,166 | 430,903 | 64,22 | 3,45
2017-04-15 07:00:00 | 53,32 | 18,85 | 2547,7 | 567,349 | 404,085 | 9,49082 | 1,78674 | 254,323 | 250,909 | 252,146 | 296,1582684557 | 295,0085476773 | 250,868 | 250,627 | 686,307 | 693,542 | 698,866 | 225,996 | 450,689 | 501,765 | 442,109 | 64,22 | 3,45
2017-04-15 08:00:00 | 53,32 | 18,85 | 2491,09 | 565,482 | 402,454 | 9,48323 | 1,78598 | 250,621 | 250,214 | 250,196 | 296,1676321013 | 295,15800489 | 249,589 | 249,21 | 704,285 | 694,757 | 698,727 | 576,593 | 449,039 | 321,356 | 444,693 | 65,12 | 2,17
2017-04-15 08:00:00 | 53,32 | 18,85 | 2495,72 | 566,365 | 405,452 | 9,47816 | 1,78554 | 250,492 | 248,914 | 250,928 | 296,1663315949 | 295,1372469438 | 249,398 | 249,614 | 710,193 | 694,631 | 691,683 | 625,725 | 450,571 | 248,876 | 453,619 | 65,12 | 2,17
2017-04-15 08:00:00 | 53,32 | 18,85 | 2676,02 | 565,489 | 398,515 | 9,56366 | 1,78282 | 249,72 | 255,817 | 248,594 | 296,1834982785 | 295,4112518337 | 249,829 | 252,133 | 699,689 | 702,415 | 700,738 | 445,076 | 443,306 | 516,086 | 440,646 | 65,12 | 2,17
2017-04-15 08:00:00 | 53,32 | 18,85 | 2494,13 | 540,165 | 396,827 | 9,65031 | 1,78008 | 250,708 | 253,108 | 249,828 | 296,1962432405 | 295,6146797066 | 250,379 | 248,071 | 700,951 | 696,115 | 701,141 | 446,078 | 438,154 | 449,545 | 432,301 | 65,12 | 2,17
2017-04-15 09:00:00 | 53,32 | 18,85 | 2534,78 | 474,156 | 404,965 | 9,91341 | 1,70168 | 250,394 | 255,51 | 249,735 | 296,2217331646 | 296,0215354523 | 250,457 | 248,699 | 706,689 | 711,891 | 699,257 | 456,419 | 465,563 | 334,855 | 435,177 | 64,86 | 2,8
2017-04-15 09:00:00 | 53,32 | 18,85 | 2221 | 332,268 | 400,161 | 9,93262 | 1,584878 | 249,919 | 252,588 | 250,961 | 296,2383796456 | 296,2872371638 | 250,838 | 249,182 | 854,469 | 805,9197058824 | 865,1875 | 494,227 | 436,783 | 262,596 | 448,204 | 64,86 | 2,8
2017-04-15 09:00:00 | 53,32 | 18,85 | 2191,53 | 292,809 | 401,0605 | 9,93262 | 1,6188945 | 250,345 | 255,212 | 250,564 | 296,2365589367 | 296,2581760391 | 248,341 | 247,429 | 860,04 | 794,0192941176 | 868,68225 | 570,359 | 503,67 | 452,576 | 548,684 | 64,86 | 2,8
2017-04-15 11:00:00 | 53,32 | 18,85 | 2002,72 | 476,297 | 401,803 | 9,3497 | 1,73208 | 250,494 | 241,621 | 247,914 | 296,3439807595 | 297,9727823961 | 250,163 | 248,325 | 696,092 | 701,334 | 687,224 | 408,573 | 436,536 | 498,267 | 417,062 | 64,99 | 2,18
2017-04-15 11:00:00 | 53,32 | 18,85 | 2007,12 | 383,744 | 401,164 | 9,40977 | 1,57015 | 250,466 | 252,407 | 251,679 | 296,3047054684 | 297,3458924205 | 250,488 | 249,632 | 687,115 | 681,716 | 699,295 | 343,895 | 430,373 | 405,482 | 408,216 | 64,99 | 2,18
2017-04-15 11:00:00 | 53,32 | 18,85 | 1984,15 | 393,675 | 404,176 | 9,32838 | 1,59491 | 250,137 | 249,435 | 252,202 | 296,3161499241 | 297,5285623472 | 249,123 | 250,446 | 692,474 | 692,831 | 705,188 | 418,665 | 445,16 | 502,356 | 432,999 | 64,99 | 2,18
2017-04-15 12:00:00 | 53,32 | 18,85 | 1707,44 | 460,553 | 399,036 | 9,56207 | 1,74881 | 250,259 | 250,699 | 251,52 | 296,3619277468 | 298,2592420538 | 251,213 | 251,667 | 689,11 | 706,974 | 704,546 | 415,677 | 543,22 | 354,295 | 430,019 | 65,66 | 1,62
2017-04-15 12:00:00 | 53,32 | 18,85 | 1808,5 | 417,943 | 403,765 | 9,85306 | 1,67763 | 250,137 | 253,241 | 249,13 | 296,3915792911 | 287,9172644628 | 250,534 | 251,105 | 675,769 | 703,926 | 700,331 | 439,028 | 456,725 | 428,433 | 444,704 | 65,66 | 1,62
2017-04-15 12:00:00 | 53,32 | 18,85 | 1706,89 | 468,49 | 399,11 | 9,52798 | 1,75481 | 250,456 | 256,592 | 250,811 | 296,3598469367 | 298,2260293399 | 255,355 | 248,95 | 694,98 | 708,391 | 688,88 | 433,449 | 610,414 | 426,959 | 408,552 | 65,66 | 1,62
2017-04-15 13:00:00 | 53,32 | 18,85 | 2044,51 | 507,778 | 401,284 | 9,27797 | 1,76691 | 250,049 | 251,044 | 251,483 | 296,4409985316 | 288,6953223141 | 249,39 | 249 | 687,878 | 704,342 | 713,255 | 448,606 | 452,818 | 349,899 | 460,435 | 65,31 | 2,07
2017-04-15 13:00:00 | 53,32 | 18,85 | 1804,36 | 429,49 | 389,734 | 9,67002 | 1,70426 | 249,985 | 245,938 | 249,782 | 296,4074454684 | 288,1670619835 | 250,127 | 250,586 | 698,612 | 704,993 | 697,73 | 431,275 | 448,836 | 515,461 | 461,669 | 65,31 | 2,07
2017-04-15 13:00:00 | 53,32 | 18,85 | 2074,22 | 495,899 | 401,005 | 9,40687 | 1,74991 | 250,519 | 251,061 | 249,759 | 296,4290338734 | 288,5069504132 | 249,926 | 249,812 | 705,395 | 717,734 | 705,412 | 445,564 | 435,207 | 397,3 | 445,006 | 65,31 | 2,07
2017-04-15 13:00:00 | 53,32 | 18,85 | 1925,55 | 460,051 | 399,509 | 9,4805 | 1,73663 | 249,236 | 249,308 | 247,39 | 296,421751038 | 288,3922892562 | 249,966 | 250,158 | 698,614 | 704,257 | 689,881 | 459,354 | 437,281 | 510,41 | 419,54 | 65,31 | 2,07
2017-04-15 13:00:00 | 53,32 | 18,85 | 1950,36 | 444,911 | 392,627 | 9,51893 | 1,73284 | 249,829 | 251,872 | 248,084 | 296,4170692152 | 288,3185785124 | 249,208 | 250,036 | 698,186 | 718,239 | 710,623 | 445,221 | 431,877 | 395,379 | 438,228 | 65,31 | 2,07
2017-04-15 13:00:00 | 53,32 | 18,85 | 1830,08 | 428,122 | 405,197 | 9,78549 | 1,68978 | 249,796 | 253,855 | 251,272 | 296,4006828354 | 288,0605909091 | 250,111 | 249,39 | 707,038 | 702,985 | 699,563 | 411,79 | 452,72 | 490,091 | 472,962 | 65,31 | 2,07
2017-04-15 14:00:00 | 53,32 | 18,85 | 2108,07 | 505,962 | 401,585 | 9,32914 | 1,75817 | 249,461 | 250,177 | 247,823 | 296,4742914937 | 289,2194876033 | 249,531 | 249,715 | 695,76 | 708,501 | 689,441 | 497,921 | 486,092 | 442,173 | 460,469 | 64,83 | 2,26
2017-04-15 14:00:00 | 53,32 | 18,85 | 2156,62 | 487,104 | 401,924 | 9,43765 | 1,77038 | 250,261 | 251,329 | 248,723 | 296,4896374684 | 289,4610950413 | 250,261 | 250,016 | 703,408 | 691,877 | 709,768 | 436,77 | 437,379 | 470,426 | 447,972 | 64,83 | 2,26
2017-04-15 15:00:00 | 53,32 | 18,85 | 2013,67 | 481,737 | 401,975 | 9,50534 | 1,7724 | 249,011 | 252,543 | 250,724 | 296,5182486076 | 289,9115495868 | 249,798 | 250,207 | 699,855 | 690,208 | 704,291 | 398,719 | 441,275 | 248,476 | 455,888 | 65,1 | 2,67
2017-04-15 15:00:00 | 53,32 | 18,85 | 1976,74 | 479,175 | 396,774 | 9,48716 | 1,78275 | 249,425 | 255,283 | 248,812 | 296,5083647595 | 289,7559380165 | 249,39 | 249,407 | 717,474 | 706,344 | 709,265 | 428,137 | 438,209 | 456,556 | 474,012 | 65,1 | 2,67
2017-04-15 15:00:00 | 53,32 | 18,85 | 1992,19 | 480,222 | 402,076 | 9,48889 | 1,78252 | 249,566 | 247,104 | 252,773 | 296,5091450633 | 289,7682231405 | 248,554 | 248,95 | 691,069 | 699,637 | 695,377 | 501,665 | 458,585 | 359,62 | 433,459 | 65,1 | 2,67
2017-04-15 15:00:00 | 53,32 | 18,85 | 2200,61 | 480,362 | 399,598 | 9,49843 | 1,78071 | 249,609 | 249,384 | 251,37 | 296,532294076 | 290,1326818182 | 248,535 | 246,75 | 718,395 | 705,636 | 695,137 | 417,124 | 453,437 | 210,265 | 478,871 | 65,1 | 2,67
2017-04-15 16:00:00 | 54,26 | 17,54 | 1960,79 | 480,149 | 398,139 | 9,48828 | 1,77229 | 249,881 | 254,879 | 249,606 | 296,5593446076 | 290,5585661157 | 252,771 | 249,721 | 706,944 | 688,137 | 715,9 | 477,655 | 419,247 | 508,051 | 462,259 | 65,42 | 2,45
2017-04-15 17:00:00 | 54,26 | 17,54 | 639,41 | 470,24 | 399,35 | 9,26858 | 1,77053 | 250,304 | 250,826 | 249,671 | 296,6202083038 | 291,5168057851 | 248,465 | 248,807 | 695,702 | 702,91 | 710,011 | 402,29 | 450,975 | 461,618 | 494,696 | 65,57 | 1,94
2017-04-15 17:00:00 | 54,26 | 17,54 | 817,663 | 470,902 | 399,766 | 9,27655 | 1,77032 | 250,268 | 250,368 | 249,945 | 296,619428 | 291,5045206612 | 248,062 | 248,954 | 696,703 | 702,91 | 710,326 | 364,946 | 447,991 | 465,213 | 488,717 | 65,57 | 1,94
2017-04-15 17:00:00 | 54,26 | 17,54 | 1769,53 | 454,839 | 395,972 | 9,47948 | 1,76863 | 249,02 | 245,658 | 251,367 | 296,5980996962 | 291,1687272727 | 253,228 | 249,587 | 710,193 | 709,316 | 705,674 | 368,985 | 442,043 | 270,856 | 445,384 | 65,57 | 1,94
2017-04-15 17:00:00 | 54,26 | 17,54 | 1670,69 | 463,85 | 394,438 | 9,47741 | 1,76912 | 250,31 | 250,311 | 250,197 | 296,5858749367 | 290,9762603306 | 246,51 | 254,271 | 695,246 | 704,947 | 697,157 | 448,816 | 458,429 | 292,015 | 451,414 | 65,57 | 1,94
2017-04-15 17:00:00 | 54,26 | 17,54 | 1708,93 | 474,208 | 401,841 | 9,31644 | 1,76925 | 250,085 | 248,078 | 251,319 | 296,615526481 | 291,4430950413 | 246,047 | 249,686 | 701,709 | 702,91 | 711,9 | 178,225 | 433,071 | 483,185 | 458,825 | 65,57 | 1,94
2017-04-15 18:00:00 | 54,26 | 17,54 | 636,2392857143 | 579,137 | 402,202 | 9,30893 | 1,78477 | 250,835 | 249,695 | 249,452 | 296,6571426835 | 292,0983016529 | 251,503 | 251,892 | 686,437 | 695,545 | 706,773 | 440,32 | 441,683 | 522,379 | 446,503 | 65,08 | 2,77
2017-04-15 19:00:00 | 54,26 | 17,54 | 2023,67 | 563,99 | 397,087 | 9,59635 | 1,76554 | 249,398 | 248,121 | 251,08 | 296,6971982785 | 292,7289380165 | 249,394 | 248,17 | 713,899 | 698,565 | 693,655 | 440,226 | 466,161 | 361,891 | 473,7 | 64,37 | 3,15
2017-04-15 20:00:00 | 54,26 | 17,54 | 2253,96 | 538,726 | 402,9 | 9,45179 | 1,78623 | 249,829 | 253,31 | 251,005 | 296,7609230886 | 293,7322231405 | 247,943 | 248,822 | 679,645 | 686,521 | 699,643 | 478,546 | 444,97 | 260,555 | 414,964 | 63,64 | 2,61
2017-04-15 20:00:00 | 54,26 | 17,54 | 1846,43 | 540,233 | 405,501 | 9,49337 | 1,78428 | 249,571 | 240,46 | 247,477 | 296,7528599494 | 293,6052768595 | 249,868 | 249,351 | 709,04 | 715,9 | 702,368 | 435,21 | 455,791 | 498,785 | 484,529 | 63,64 | 2,61
2017-04-15 20:00:00 | 54,26 | 17,54 | 1851,89 | 544,032 | 398,764 | 9,47957 | 1,78508 | 251,173 | 249,217 | 248,803 | 296,7552008608 | 293,6421322314 | 248,316 | 251,075 | 701,995 | 694,256 | 701,901 | 446,044 | 430,892 | 502,649 | 446,631 | 63,64 | 2,61
2017-04-15 20:00:00 | 54,26 | 17,54 | 2080,91 | 551,195 | 397,031 | 9,654 | 1,78138 | 249,849 | 248,545 | 251,786 | 296,7304912405 | 293,2531033058 | 250,509 | 250,786 | 695,086 | 711,826 | 708,663 | 438,694 | 441,107 | 252,569 | 415,38 | 63,64 | 2,61
2017-04-15 21:00:00 | 54,26 | 17,54 | 2405,6 | 540,737 | 400,441 | 9,56735 | 1,79709 | 249,945 | 250,801 | 249,885 | 296,8093019241 | 294,4939008264 | 248,436 | 247,677 | 689,016 | 699,821 | 710,329 | 436,925 | 435,284 | 495,029 | 487,836 | 63,93 | 3,8
2017-04-15 21:00:00 | 54,26 | 17,54 | 2255,07 | 553,177 | 401,197 | 9,4377 | 1,79614 | 249,528 | 247,27 | 248,864 | 296,7949963544 | 294,2686735537 | 246,145 | 247,944 | 710,094 | 690,055 | 705,015 | 474,417 | 446,816 | 316,728 | 447,822 | 63,93 | 3,8
2017-04-15 21:00:00 | 54,26 | 17,54 | 2358,54 | 551,758 | 406,055 | 9,58594 | 1,7975 | 249,523 | 251,001 | 251,367 | 296,812163038 | 294,538946281 | 247,852 | 249,146 | 694,01 | 687,302 | 699,797 | 457,292 | 460,759 | 509,964 | 458,327 | 63,93 | 3,8
2017-04-15 21:00:00 | 54,26 | 17,54 | 2343,81 | 549,927 | 404,004 | 9,48175 | 1,79647 | 250,038 | 255,322 | 251,367 | 296,8035796962 | 294,4038099174 | 254,663 | 251,807 | 687,671 | 714,238 | 687,388 | 468,75 | 458,801 | 513,574 | 427,061 | 63,93 | 3,8
2017-04-15 21:00:00 | 54,26 | 17,54 | 2225,23 | 574,884 | 404,479 | 9,58061 | 1,79596 | 249,853 | 252,358 | 251,343 | 296,8181453671 | 294,6331322314 | 250,513 | 249,597 | 701,55 | 703,262 | 702,413 | 451,379 | 438,867 | 471,299 | 499,352 | 63,93 | 3,8
2017-04-15 21:00:00 | 54,26 | 17,54 | 2168,87 | 552,567 | 403,231 | 9,462 | 1,79614 | 251,071 | 249,326 | 247,899 | 296,7991579747 | 294,3341942149 | 250,901 | 248,896 | 719,241 | 694,675 | 710,213 | 446,853 | 444,394 | 491,121 | 460,464 | 63,93 | 3,8
2017-04-15 22:00:00 | 54,26 | 17,54 | 99,6789384615 | 581,665 | 401,074 | 9,75361 | 1,79611 | 250,488 | 255,542 | 249,405 | 296,8420746835 | 295,0098760331 | 245,874 | 251,346 | 687,17 | 692,715 | 700,337 | 264,844 | 436,77 | 502,933 | 443,613 | 64,97 | 2,25
2017-04-15 23:00:00 | 54,26 | 17,54 | 1754,11 | 567,627 | 400,488 | 9,74584 | 1,79121 | 248,95 | 250,488 | 250,488 | 296,8834307848 | 295,6609876033 | 248,511 | 247,852 | 682,666 | 698,379 | 699,797 | 383,594 | 469,816 | 468,769 | 438,096 | 64,34 | 3,66
2017-04-15 23:00:00 | 54,26 | 17,54 | 1812,5 | 572,303 | 401,644 | 9,72706 | 1,78986 | 250,641 | 254,926 | 250,049 | 296,8852514937 | 295,6896528926 | 250,88 | 249,621 | 690,182 | 697,297 | 695,288 | 438,072 | 436,022 | 511,894 | 447,968 | 64,34 | 3,66
2017-04-16 00:00:00 | 54,26 | 17,54 | 2309,14 | 571,031 | 398,074 | 9,2909 | 1,79624 | 249,836 | 252,305 | 250,708 | 296,9318096203 | 296,4226652893 | 248,172 | 250,508 | 692,679 | 688,853 | 689,727 | 179,086 | 457,92 | 428,862 | 453,964 | 65,11 | 2,46
2017-04-16 00:00:00 | 54,26 | 17,54 | 2224,16 | 566,348 | 396,48 | 9,26767 | 1,79484 | 250,828 | 257,009 | 250,438 | 296,9292086076 | 296,381714876 | 252,215 | 249,869 | 714,76 | 683,221 | 699,865 | 246,896 | 440,15 | 381,999 | 440,028 | 65,11 | 2,46
2017-04-16 00:00:00 | 54,26 | 17,54 | 2083,44 | 565,454 | 395,711 | 9,39003 | 1,78589 | 250,919 | 252,387 | 249,694 | 296,914903038 | 296,1564876033 | 250,327 | 252,762 | 698,548 | 697,729 | 683,963 | 436,682 | 451,773 | 478,051 | 451,662 | 65,11 | 2,46
2017-04-16 00:00:00 | 54,26 | 17,54 | 921,6365333333 | 561,079 | 392,305 | 9,74725 | 1,79321 | 250,746 | 248,321 | 250,27 | 296,9557389367 | 296,7994090909 | 259,864 | 249,846 | 675,457 | 693,416 | 687,415 | 434,869 | 441,947 | 379,778 | 458,17 | 65,11 | 2,46
2017-04-16 00:00:00 | 54,26 | 17,54 | 2382,51 | 569,491 | 406,146 | 9,5089 | 1,79226 | 250,505 | 250,932 | 250,234 | 296,940392962 | 296,5578016529 | 257,347 | 250,135 | 690,782 | 690,384 | 692,825 | 436,705 | 390,501 | 287,887 | 341,139 | 65,11 | 2,46
2017-04-16 01:00:00 | 50,03 | 24,09 | 1999,43 | 568,112 | 391,772 | 9,72562 | 1,79185 | 249,973 | 251,955 | 250,322 | 296,9591202532 | 296,8526446281 | 250,43 | 250,959 | 706,832 | 697,118 | 681,716 | 440,026 | 433,81 | 518,913 | 482,795 | 65,07 | 2,47
2017-04-16 01:00:00 | 50,03 | 24,09 | 1815,22 | 559,649 | 398,145 | 9,54257 | 1,78893 | 249,107 | 247,914 | 250,05 | 297,0038576709 | 297,5569917355 | 248,981 | 248,323 | 704,578 | 708,289 | 707,502 | 488,877 | 459,79 | 355,158 | 449,248 | 65,07 | 2,47
2017-04-16 02:00:00 | 50,03 | 24,09 | 2114,2 | 564,993 | 395,536 | 9,6685 | 1,79394 | 247,873 | 254,56 | 250,898 | 297,0327289114 | 298,0115413223 | 248,812 | 251,204 | 704,812 | 709,273 | 716,036 | 504,066 | 491,867 | 508,545 | 457,937 | 65,52 | 1,89
2017-04-16 02:00:00 | 50,03 | 24,09 | 1671,0540476191 | 574,341 | 401,66 | 9,64107 | 1,79306 | 250,488 | 246,313 | 249,39 | 297,0280470886 | 297,9378305785 | 248,73 | 251,147 | 715,198 | 708,008 | 705,732 | 459,375 | 415,289 | 398,202 | 368,574 | 65,52 | 1,89
2017-04-16 02:00:00 | 50,03 | 24,09 | 2094,26 | 545,356 | 399,011 | 9,7436 | 1,76753 | 251,063 | 251,601 | 250,156 | 297,0496354937 | 298,2777190083 | 252,321 | 252,592 | 722,705 | 703,537 | 688,581 | 407,712 | 390,598 | 473,726 | 411,928 | 65,52 | 1,89
2017-04-16 02:00:00 | 50,03 | 24,09 | 130,44 | 565,628 | 396,125 | 9,69336 | 1,78741 | 251,687 | 256,991 | 249,309 | 297,0426127595 | 298,1671528926 | 251,345 | 250,128 | 721,604 | 705,846 | 696,029 | 420,172 | 398,926 | 493,323 | 411,924 | 65,52 | 1,89
2017-04-16 03:00:00 | 50,03 | 24,09 | 961,118 | 500,66 | 399,035 | 9,65601 | 1,72503 | 248,95 | 251,956 | 248,704 | 297,0987946329 | 299,0516818182 | 249,284 | 251,851 | 709,131 | 691,808 | 701,114 | 444,813 | 442,058 | 335,801 | 446,062 | 65,76 | 1,17
2017-04-16 03:00:00 | 50,03 | 24,09 | 1876,95 | 503,366 | 401,671 | 9,84611 | 1,70944 | 249,238 | 247,532 | 249,327 | 297,0813678481 | 298,7773140496 | 249,746 | 248,756 | 688,419 | 697,011 | 692,664 | 472,33 | 475,194 | 476,191 | 474,753 | 65,76 | 1,17
2017-04-16 03:00:00 | 50,03 | 24,09 | 2286,89 | 497,437 | 401,262 | 9,93422 | 1,70178 | 251,482 | 242,283 | 248,129 | 297,0660218734 | 298,5357066116 | 248,454 | 248,51 | 716,622 | 707,333 | 710,17 | 429,385 | 435,005 | 458,765 | 422,284 | 65,76 | 1,17
2017-04-16 03:00:00 | 50,03 | 24,09 | 2179,78 | 501,006 | 401,367 | 9,91902 | 1,70541 | 251,334 | 255,289 | 250,548 | 297,0686228861 | 298,5766570248 | 252,185 | 250,494 | 706,195 | 691,094 | 692,961 | 413,484 | 411,022 | 449,932 | 449,285 | 65,76 | 1,17
2017-04-16 04:00:00 | 50,03 | 24,09 | 2311,3 | 514,802 | 401,074 | 9,26977 | 1,74121 | 253,125 | 251,218 | 250,269 | 297,1211633418 | 299,4038553719 | 251,651 | 250,368 | 693,178 | 693,355 | 700,947 | 422,104 | 439,01 | 467,921 | 454,597 | 64,89 | 2,17
2017-04-16 04:00:00 | 50,03 | 24,09 | 199,099 | 505,166 | 402,763 | 9,50157 | 1,73135 | 251,954 | 252,759 | 249,775 | 297,108678481 | 299,2072933884 | 250,838 | 250,001 | 700,052 | 701,893 | 687,924 | 435,101 | 434,936 | 482,092 | 436,55 | 64,89 | 2,17
2017-04-16 04:00:00 | 50,03 | 24,09 | 2314,71 | 513,795 | 401,699 | 9,27505 | 1,73971 | 251,134 | 252,053 | 249,566 | 297,1206431392 | 299,3956652893 | 250,724 | 251,528 | 699,182 | 688,302 | 700,734 | 445,561 | 453,435 | 475,376 | 469,1 | 64,89 | 2,17
2017-04-16 04:00:00 | 50,03 | 24,09 | 2317,31 | 512,577 | 402,089 | 9,27769 | 1,73895 | 249,892 | 254,538 | 249,127 | 297,120383038 | 299,3915702479 | 249,773 | 252,039 | 699,182 | 683,78 | 699,298 | 455,957 | 457,649 | 477,053 | 472,955 | 64,89 | 2,17
2017-04-16 04:00:00 | 50,03 | 24,09 | 2834,93 | 498,881 | 403,993 | 9,27494 | 1,75577 | 249,597 | 250,446 | 250,808 | 297,1297466835 | 299,5389917355 | 250,488 | 251,558 | 683,999 | 700,662 | 700,609 | 468,738 | 460,878 | 445,674 | 437,671 | 64,89 | 2,17
2017-04-16 05:00:00 | 50,03 | 24,09 | 2539,38 | 507,046 | 403,66 | 9,91203 | 1,76623 | 248,291 | 251,572 | 249,55 | 297,1617391392 | 300,0426818182 | 250,488 | 249,568 | 704,45 | 701,012 | 692,527 | 445,869 | 458,062 | 451,747 | 471,222 | 65,77 | 1,3
2017-04-16 05:00:00 | 50,03 | 24,09 | 1920,12 | 501,214 | 389,811 | 10,043 | 1,75486 | 249,229 | 250,049 | 248,532 | 297,190870481 | 300,5013264463 | 250,408 | 249,606 | 721,048 | 695,96 | 704,26 | 445,925 | 443,69 | 473,159 | 470,052 | 65,77 | 1,3
2017-04-16 05:00:00 | 50,03 | 24,09 | 2550,58 | 505,491 | 400,17 | 9,91977 | 1,76617 | 248,307 | 248,444 | 250,119 | 297,1630396456 | 300,0631570248 | 249,251 | 250,832 | 695,851 | 713,879 | 704,793 | 447,431 | 449,365 | 392,419 | 453,291 | 65,77 | 1,3
2017-04-16 05:00:00 | 50,03 | 24,09 | 2368,62 | 503,55 | 399,851 | 9,97371 | 1,76143 | 247,632 | 244,901 | 251,591 | 297,1716229873 | 300,1982933884 | 249,829 | 249,458 | 698,545 | 694,111 | 697,258 | 449,872 | 448,603 | 462,32 | 453,336 | 65,77 | 1,3
2017-04-16 06:00:00 | 50,03 | 24,09 | 2441,07 | 496,216 | 393,375 | 10,0722 | 1,75672 | 250,395 | 255,732 | 251,458 | 297,2023149367 | 300,6815082645 | 250,708 | 248,386 | 695,255 | 713,902 | 699,395 | 456,187 | 465,251 | 465,27 | 453,157 | 64,01 | 1,31
2017-04-16 06:00:00 | 50,03 | 24,09 | 2440,21 | 495,38 | 399,594 | 9,91142 | 1,77474 | 249,596 | 248,95 | 250,269 | 297,2218225316 | 300,9886363636 | 249,493 | 246,457 | 718,239 | 707,315 | 718,682 | 410,444 | 441,061 | 490,082 | 456,045 | 64,01 | 1,31
2017-04-16 07:00:00 | 49,76 | 24,21 | 2029,3652631579 | 505,733 | 397,165 | 9,59472 | 1,78962 | 250,488 | 249,17 | 249,17 | 297,2613579241 | 301,6110826446 | 250,553 | 249,946 | 683,082 | 703,941 | 703,958 | 436,756 | 428,513 | 449,68 | 430,371 | 63,97 | 2,98
2017-04-16 07:00:00 | 49,76 | 24,21 | 715,164 | 442,06 | 415,293 | 9,50081 | 1,7216 | 230,387 | 180,952 | 237,988 | 297,2821660253 | 301,9386859504 | 246,463 | 250,198 | 605,976 | 776,4451304348 | 659,324 | 378,888 | 317,468 | 290,082 | 430,131 | 63,97 | 2,98
2017-04-16 08:00:00 | 49,76 | 24,21 | 1736,4 | 403,429 | 405,758 | 9,72983 | 1,65112 | 259,491 | 243,478 | 251,144 | 297,2969917975 | 302,1721033058 | 250,709 | 249,397 | 699,137 | 649,591 | 729,977 | 211,614 | 350,649 | 435,177 | 410,017 | 63,71 | 2,76
2017-04-16 08:00:00 | 49,76 | 24,21 | 2388,82 | 413,284 | 402,761 | 9,77026 | 1,67009 | 250,269 | 246,021 | 252,03 | 297,3170195949 | 294,692254354 | 250,157 | 250,539 | 698,969 | 694,652 | 693,077 | 409,563 | 432,044 | 486,781 | 426,183 | 63,71 | 2,76
2017-04-16 09:00:00 | 49,76 | 24,21 | 2403,93 | 431,24 | 395,893 | 10,122 | 1,73022 | 249,289 | 252,835 | 251,722 | 297,3479716456 | 294,7237191574 | 250,099 | 250,59 | 694,142 | 703,56 | 707,105 | 437,106 | 455,102 | 401,634 | 453,543 | 64,6 | 2,58
2017-04-16 09:00:00 | 49,76 | 24,21 | 2491,82 | 548,858 | 394,816 | 10,1474 | 1,75576 | 249,829 | 252,217 | 250,773 | 297,3716408608 | 294,7477804777 | 250,054 | 249,924 | 705,767 | 694,015 | 702,117 | 477,766 | 448,61 | 427,589 | 470,802 | 64,6 | 2,58
2017-04-16 10:00:00 | 49,76 | 24,21 | 2107,92 | 536,043 | 393,385 | 9,96712 | 1,74232 | 249,947 | 249,557 | 250,13 | 297,3955701772 | 294,7721062082 | 249,969 | 248,758 | 706,872 | 697,109 | 713,011 | 467,055 | 439,875 | 502,433 | 461,821 | 63,04 | 4,83
2017-04-16 10:00:00 | 49,76 | 24,21 | 2260,93 | 541,549 | 390,056 | 10,0638 | 1,75347 | 250,269 | 252,81 | 251,511 | 297,3825651139 | 294,7588857025 | 250,625 | 249,412 | 705,514 | 711,775 | 685,292 | 496,088 | 471,103 | 339,726 | 433,659 | 63,04 | 4,83
2017-04-16 10:00:00 | 49,76 | 24,21 | 2210,94 | 540,96 | 394,151 | 9,89654 | 1,73637 | 249,673 | 249,179 | 248,76 | 297,4044136203 | 294,781096152 | 249,985 | 250,269 | 699,182 | 700,493 | 688,195 | 452,206 | 450,893 | 286,948 | 411,548 | 63,04 | 4,83
2017-04-16 11:00:00 | 49,76 | 24,21 | 1917,37 | 522,413 | 401,028 | 9,60322 | 1,72043 | 247,166 | 250,928 | 250,936 | 297,4293833418 | 294,8064795229 | 249,829 | 250,656 | 586,766 | 592,029 | 607,251 | 449,849 | 458,806 | 457,934 | 392,562 | 63,28 | 4,77
2017-04-16 11:00:00 | 49,76 | 24,21 | 1770,08 | 513,481 | 396,841 | 9,47824 | 1,72283 | 249,829 | 247,291 | 250,548 | 297,4377065823 | 294,8149406465 | 249,986 | 250,303 | 586,38 | 590,137 | 601,911 | 455,496 | 435,504 | 437,487 | 481,849 | 63,28 | 4,77
2017-04-16 13:00:00 | 49,76 | 24,21 | 2033,71 | 527,12 | 402,383 | 9,6567 | 1,75224 | 251,54 | 252,847 | 250,477 | 297,5282218228 | 294,9069553659 | 251,933 | 250,974 | 589,442 | 627,975 | 592,482 | 451,988 | 494,574 | 465,276 | 464,864 | 64,43 | 3,34
2017-04-16 13:00:00 | 49,76 | 24,21 | 2055,6 | 533,259 | 401,075 | 9,66118 | 1,75125 | 249,795 | 249,644 | 251,299 | 297,5331637468 | 294,9119791581 | 249,187 | 249,66 | 612,442 | 603,786 | 606,166 | 466,094 | 469,432 | 457,17 | 454,051 | 64,43 | 3,34
2017-04-16 13:00:00 | 49,76 | 24,21 | 2039,06 | 534,043 | 401,323 | 9,65341 | 1,75453 | 250,487 | 257,671 | 246,132 | 297,5245804051 | 294,9032536243 | 250,704 | 250,482 | 614,524 | 586,23 | 590,877 | 431,204 | 434,109 | 461,638 | 424,963 | 64,43 | 3,34
2017-04-16 13:00:00 | 49,76 | 24,21 | 2207,19 | 537,435 | 403,616 | 9,70782 | 1,75415 | 250,079 | 250,781 | 250,958 | 297,5420071899 | 294,9209691019 | 250,065 | 250,386 | 602,873 | 604,883 | 599,473 | 419,397 | 433,954 | 489,928 | 447,181 | 64,43 | 3,34
2017-04-16 14:00:00 | 49,76 | 24,21 | 1916,2 | 548,686 | 395,82 | 9,32268 | 1,74988 | 250,269 | 247,646 | 248,95 | 297,5974087595 | 294,977288456 | 254,424 | 250,051 | 606,091 | 600,379 | 613,447 | 448,481 | 458,279 | 252,862 | 450,789 | 63,71 | 3,1349171271
2017-04-16 14:00:00 | 49,76 | 24,21 | 2172,16 | 542,161 | 391,981 | 9,26992 | 1,75153 | 249,245 | 251,254 | 248,925 | 297,6083330127 | 294,9883936808 | 251,023 | 249,751 | 604,722 | 611,569 | 594,031 | 478,556 | 444,21 | 497,231 | 454,894 | 63,71 | 3,0606629834
2017-04-16 14:00:00 | 49,76 | 24,21 | 929,4310666667 | 548,098 | 400,639 | 9,51455 | 1,75384 | 250,155 | 248,954 | 252,576 | 297,572439038 | 294,9519050852 | 250,488 | 251,038 | 598,077 | 608,036 | 598,37 | 486,908 | 437,32 | 518,593 | 447,481 | 63,71 | 3,304640884
2017-04-16 14:00:00 | 49,76 | 24,21 | 1722,99 | 553,982 | 399,948 | 9,48707 | 1,75179 | 250,18 | 248,169 | 248,716 | 297,5771208608 | 294,9566644672 | 250,269 | 249,624 | 597,728 | 581,258 | 582,511 | 498,109 | 457,737 | 545,696 | 464,506 | 63,71 | 3,2728176796
2017-04-16 14:00:00 | 49,76 | 24,21 | 1294,3158666667 | 548,566 | 398,231 | 9,50539 | 1,75355 | 249,991 | 249,991 | 250,611 | 297,5739996456 | 294,9534915459 | 250,323 | 249,498 | 585,143 | 586,721 | 595,637 | 457,584 | 377,786 | 369,58 | 425,636 | 63,71 | 3,2940331492
2017-04-16 14:00:00 | 49,76 | 24,21 | 1858,67 | 544,068 | 398,177 | 9,30279 | 1,7482 | 252,163 | 251,367 | 249,048 | 297,5997496709 | 294,9796681471 | 251,196 | 249,282 | 594,835 | 574,322 | 602,391 | 447,361 | 450,638 | 270,92 | 438,5 | 63,71 | 3,1190055249
2017-04-16 15:00:00 | 49,76 | 24,21 | 2041,74 | 524,929 | 403,88 | 9,29041 | 1,72817 | 249,829 | 244,258 | 247,85 | 297,6593128608 | 295,040218063 | 251,905 | 252,773 | 593,467 | 581,763 | 601,86 | 447,565 | 462,78 | 509,774 | 467,876 | 64,51 | 3,02
2017-04-16 16:00:00 | 49,93 | 22,17 | 2113,26 | 533,794 | 404,592 | 9,61919 | 1,73247 | 249,541 | 246,888 | 251,807 | 297,7069113924 | 295,0886051137 | 249,321 | 249,527 | 608,934 | 612,431 | 608,182 | 207,7279130435 | 380,509 | 215,715 | 410,503 | 64,86 | 2,75
2017-04-16 17:00:00 | 49,93 | 22,17 | 1918,63 | 529,767 | 398,877 | 9,62257 | 1,73426 | 249,829 | 252,976 | 250,307 | 297,7105528101 | 295,0923068553 | 249,758 | 250,779 | 587,485 | 610,203 | 615,786 | 625,2963333333 | 454,864 | 511,186 | 547,556 | 63,95 | 3,52
2017-04-16 17:00:00 | 49,93 | 22,17 | 2166,86 | 508,374 | 395,188 | 9,59203 | 1,73076 | 249,134 | 251,534 | 251,367 | 297,7308407089 | 295,1129308441 | 249,724 | 249,736 | 584,401 | 605,346 | 606,237 | 166,1632857143 | 396,509 | 258,493 | 403,338 | 63,95 | 3,52
2017-04-16 17:00:00 | 49,93 | 22,17 | 1895,78 | 515,417 | 401,448 | 9,60458 | 1,73036 | 249,609 | 247,4 | 251,387 | 297,7266790886 | 295,1087002823 | 250,359 | 251,145 | 594,264 | 609,993 | 613,519 | 171,1406923077 | 400,684 | 284,872 | 389,015 | 63,95 | 3,52
2017-04-16 17:00:00 | 49,93 | 22,17 | 1884,44 | 525,877 | 395,303 | 9,62591 | 1,73113 | 249,96 | 250,843 | 248,688 | 297,7152346329 | 295,0970662374 | 250,18 | 251,26 | 604,179 | 590,99 | 595,334 | 177,326 | 389,377 | 361,787 | 347,163 | 63,95 | 3,52
2017-04-16 18:00:00 | 49,93 | 22,17 | 816,6410967742 | 523,227 | 397,228 | 9,33227 | 1,73348 | 249,39 | 246,114 | 250,307 | 297,7633533671 | 295,1459821083 | 249,829 | 248,657 | 596,186 | 601,683 | 615,979 | 166,6254 | 394,493 | 255,679 | 399,517 | 64,73 | 2,77
2017-04-16 18:00:00 | 49,93 | 22,17 | 1958,61 | 491,334 | 398,139 | 9,22244 | 1,70573 | 249,829 | 251,586 | 250,707 | 297,7956059241 | 295,1787689623 | 250,707 | 247,856 | 602,574 | 603,208 | 621,543 | 437,912 | 399,884 | 490,57 | 415,311 | 64,73 | 2,77
2017-04-16 18:00:00 | 49,93 | 22,17 | 1289,9031612903 | 522,371 | 396,24 | 9,39937 | 1,73722 | 249,675 | 252,981 | 248,225 | 297,7565907342 | 295,1391074454 | 248,832 | 249,521 | 584,668 | 616,706 | 619,295 | 176,8678 | 411,405 | 457,248 | 396,881 | 64,73 | 2,77
2017-04-16 18:00:00 | 49,93 | 22,17 | 1978,14 | 497,887 | 400,984 | 9,22564 | 1,70234 | 249,577 | 248,81 | 250,835 | 297,7919645063 | 295,1750672208 | 249,505 | 248,453 | 607,792 | 601,523 | 605,229 | 652,579 | 442,96 | 182,057 | 374,932 | 64,73 | 2,77
2017-04-16 19:00:00 | 49,93 | 22,17 | 2443,44 | 527,019 | 397,304 | 9,61885 | 1,74554 | 250,488 | 246,226 | 248,978 | 297,8460655696 | 295,2300645243 | 249,506 | 251,367 | 593,275 | 602,656 | 594,224 | 428,965 | 414,343 | 436,419 | 407,23 | 64,99 | 2,33
2017-04-16 20:00:00 | 49,93 | 22,17 | 2116,43 | 526,73 | 402,824 | 9,7815 | 1,74628 | 250,045 | 248,507 | 248,09 | 297,8790984304 | 295,2636446087 | 250,048 | 250,932 | 586,185 | 614,487 | 596,778 | 406,991 | 395,405 | 242,105 | 408,864 | 64,35 | 2,37
2017-04-16 20:00:00 | 49,93 | 22,17 | 2111,11 | 526,624 | 402,57 | 9,78103 | 1,74648 | 249,931 | 248,393 | 248,7 | 297,8780580253 | 295,2625869682 | 250,01 | 251,085 | 589,833 | 612,423 | 597,902 | 405,703 | 393,589 | 283,31 | 409,247 | 64,35 | 2,37
2017-04-16 20:00:00 | 49,93 | 22,17 | 2206,29 | 529,087 | 400,296 | 9,75341 | 1,74836 | 250,037 | 251,986 | 248,511 | 297,8637524557 | 295,248044412 | 249,829 | 250,372 | 613,424 | 600,565 | 595,782 | 409,915 | 409,891 | 479,667 | 397,296 | 64,35 | 2,37
2017-04-16 20:00:00 | 49,93 | 22,17 | 2502,97 | 530,628 | 399,78 | 9,70573 | 1,75034 | 249,526 | 249,569 | 250,376 | 297,8546489114 | 295,2387900581 | 250,049 | 249,905 | 587,483 | 593,778 | 611,979 | 403,216 | 389,823 | 405,923 | 387,115 | 64,35 | 2,37
2017-04-16 20:00:00 | 49,93 | 22,17 | 2074,22 | 528,816 | 396,087 | 9,77963 | 1,74658 | 248,114 | 246,485 | 251,544 | 297,8697347848 | 295,2541258446 | 250,054 | 248,773 | 585,571 | 596,696 | 604,637 | 420,704 | 411,625 | 393,115 | 384,995 | 64,35 | 2,37
2017-04-16 21:00:00 | 49,93 | 22,17 | 1964,54 | 529,711 | 399,745 | 9,70953 | 1,7487 | 250,269 | 252,428 | 250,461 | 297,8983459241 | 295,2832109571 | 250,628 | 251,04 | 590,601 | 593,525 | 599,362 | 415,425 | 406,947 | 209,79 | 374,738 | 63,07 | 3,82
2017-04-16 22:00:00 | 49,93 | 22,17 | 2069,77 | 524,548 | 400,087 | 9,63393 | 1,74562 | 249,766 | 249,089 | 251,218 | 297,9654520506 | 295,3514287663 | 249,326 | 252,27 | 589,603 | 586,458 | 609,236 | 415,179 | 395,896 | 460,117 | 364,593 | 64,72 | 2,41
2017-04-16 22:00:00 | 49,93 | 22,17 | 2363,27 | 524,055 | 393,152 | 9,60601 | 1,74452 | 249,829 | 248,48 | 250,358 | 297,9802778228 | 295,3665001428 | 250,233 | 248,766 | 605,979 | 586,635 | 595,71 | 391,018 | 408,703 | 478,871 | 408,502 | 64,72 | 2,41
2017-04-16 22:00:00 | 49,93 | 22,17 | 2071,47 | 519,24 | 399,094 | 9,63158 | 1,7455 | 251,244 | 254,204 | 250,375 | 297,9659722532 | 295,3519575865 | 249,39 | 252,483 | 594,218 | 593,25 | 597,697 | 407,129 | 391,96 | 496,297 | 377,309 | 64,72 | 2,41
2017-04-16 23:00:00 | 49,93 | 22,17 | 2044,57 | 522,994 | 393,844 | 9,68072 | 1,7363 | 250,87 | 245,063 | 249,255 | 297,9982248101 | 295,3847444406 | 251,194 | 249,428 | 573,924 | 606,148 | 595,413 | 411,491 | 393,547 | 380,177 | 399,226 | 63,34 | 4,09
2017-04-16 23:00:00 | 49,93 | 22,17 | 2501 | 515,958 | 398,793 | 9,7756 | 1,73036 | 249,958 | 254,058 | 249,784 | 298,0140909873 | 295,4008734575 | 248,435 | 250,254 | 590,255 | 601,722 | 586,824 | 388,116 | 406,252 | 379,676 | 409,497 | 63,34 | 4,09
2017-04-16 23:00:00 | 49,93 | 22,17 | 1679,9615789474 | 514,962 | 401,943 | 9,72259 | 1,73027 | 249,837 | 249,052 | 249,445 | 298,028396557 | 295,4154160137 | 250,12 | 249,923 | 613,813 | 597,984 | 594,335 | 399,428 | 394,241 | 339,437 | 413,602 | 63,34 | 4,09
2017-04-16 23:00:00 | 49,93 | 22,17 | 2197,5 | 507,511 | 406,234 | 9,70007 | 1,71599 | 249,39 | 252,426 | 251,611 | 298,0036869367 | 295,3902970529 | 250,637 | 250,245 | 609,25 | 616,956 | 618,534 | 395,308 | 390,534 | 470,016 | 397,343 | 63,34 | 4,09
2017-04-16 23:00:00 | 49,93 | 22,17 | 2049,05 | 522,246 | 401,419 | 9,67725 | 1,73094 | 248,73 | 249,028 | 251,613 | 298,0320379747 | 295,4191177553 | 249,441 | 253,926 | 591,96 | 606,688 | 592,744 | 394,899 | 400,936 | 483,265 | 409,859 | 63,34 | 4,09
2017-04-16 23:00:00 | 49,93 | 22,17 | 2377,94 | 505,6 | 400,305 | 9,76044 | 1,71999 | 249,873 | 249,37 | 248,598 | 298,0094091646 | 295,3961140754 | 252,159 | 249,555 | 588,892 | 602,863 | 598,666 | 400,732 | 405,123 | 492,607 | 438,916 | 63,34 | 4,09
2017-04-17 01:00:00 | 53,2 | 18 | 281,5714166667 | 527,706 | 395,535 | 9,43097 | 1,72796 | 250,042 | 250,269 | 248,695 | 298,1163107848 | 295,504786632 | 249,39 | 251,766 | 599,303 | 594,002 | 604,87 | 404,675 | 415,943 | 244,834 | 373,936 | 63,49 | 3,43
2017-04-17 01:00:00 | 53,2 | 18 | 1875,18 | 532,976 | 392,807 | 9,37631 | 1,73418 | 250,438 | 251,632 | 249,615 | 298,1100683544 | 295,4984407893 | 249,584 | 251,292 | 592,424 | 606,708 | 583,062 | 385,064 | 392,756 | 434,434 | 408,53 | 63,49 | 3,43
2017-04-17 02:00:00 | 53,2 | 18 | 1912,5 | 504,693 | 394,221 | 9,52042 | 1,68772 | 250,488 | 246,982 | 249,829 | 298,1737931646 | 295,563221267 | 250,884 | 249,217 | 600,514 | 604,547 | 594,492 | 376,447 | 389,581 | 510,377 | 383,24 | 63,36 | 4,12
2017-04-17 02:00:00 | 53,2 | 18 | 943,838097561 | 515,863 | 394,691 | 9,61198 | 1,68961 | 249,899 | 246,473 | 247,983 | 298,1545456709 | 295,5436549186 | 251,077 | 250,773 | 597,884 | 612,091 | 614,606 | 401,832 | 369,108 | 499,012 | 454,485 | 63,36 | 4,12
2017-04-17 02:00:00 | 53,2 | 18 | 828,8812195122 | 515,48 | 402,281 | 9,61289 | 1,6899 | 250,514 | 248,552 | 251,244 | 298,1535052658 | 295,5425972782 | 250,488 | 251,731 | 594,985 | 607,383 | 599,137 | 394,144 | 388,213 | 351,725 | 383,125 | 63,36 | 4,12
2017-04-17 02:00:00 | 53,2 | 18 | 1794,64 | 499,946 | 399,003 | 9,54826 | 1,68517 | 250,352 | 250,683 | 248,95 | 298,169371443 | 295,5587262951 | 250,964 | 247,719 | 587,052 | 601,69 | 599,248 | 384,46 | 401,654 | 502,063 | 374,694 | 63,36 | 4,12
2017-04-17 03:00:00 | 53,2 | 18 | 2020,92 | 524,78 | 401,778 | 9,41527 | 1,69853 | 250,269 | 250,137 | 249,631 | 298,2208714937 | 295,6110794975 | 251,213 | 255,036 | 602,538 | 611,944 | 597,336 | 381,407 | 397,114 | 413,154 | 392,189 | 64,84 | 2,41
2017-04-17 03:00:00 | 53,2 | 18 | 1652,72 | 497,913 | 398,23 | 9,53214 | 1,66848 | 249,845 | 253,334 | 249,39 | 298,1792552911 | 295,5687738794 | 250,912 | 254,478 | 605,065 | 599,638 | 597,54 | 366,26 | 388,624 | 407,858 | 381,447 | 64,84 | 2,41
2017-04-17 03:00:00 | 53,2 | 18 | 2015,09 | 521,305 | 405,32 | 9,42831 | 1,69824 | 249,782 | 248,848 | 251,344 | 298,2219118987 | 295,612137138 | 249,782 | 254,755 | 602,997 | 604,453 | 594,864 | 424,83 | 387,272 | 478,108 | 387,754 | 64,84 | 2,41
2017-04-17 03:00:00 | 53,2 | 18 | 783,039 | 479,237 | 397,471 | 9,52703 | 1,64737 | 249,523 | 251,713 | 250,488 | 298,1852376203 | 295,574855312 | 248,997 | 244,521 | 598,732 | 602,812 | 601,37 | 398,344 | 394,845 | 500,17 | 429,368 | 64,84 | 2,41
2017-04-17 03:00:00 | 53,2 | 18 | 1829,02 | 492,63 | 398,46 | 9,45185 | 1,67113 | 251,563 | 244,089 | 249,901 | 298,205525519 | 295,5954793008 | 250,385 | 244,094 | 589,646 | 608,311 | 597,215 | 379,413 | 364,85 | 284,397 | 389,101 | 64,84 | 2,41
2017-04-17 03:00:00 | 53,2 | 18 | 1756,71 | 486,158 | 397,972 | 9,47163 | 1,65584 | 249,829 | 249,221 | 250,228 | 298,1959017722 | 295,5856961266 | 250,014 | 249,305 | 586,903 | 604,793 | 609,447 | 413,689 | 416,415 | 331,768 | 397,557 | 64,84 | 2,41
2017-04-17 04:00:00 | 53,2 | 18 | 2139,6 | 538,362 | 400,116 | 9,72677 | 1,72447 | 250,817 | 250,634 | 249,218 | 298,2645685063 | 295,6555003965 | 249,879 | 251,28 | 594,369 | 601,14 | 588,358 | 393,415 | 392,773 | 439,185 | 384,927 | 63,85 | 3,36
2017-04-17 04:00:00 | 53,2 | 18 | 2356,9 | 522,461 | 408,697 | 9,60577 | 1,70752 | 249,105 | 247,621 | 251,367 | 298,2403790886 | 295,630910256 | 249,829 | 251,627 | 583,694 | 588,438 | 607,273 | 437,628 | 436,219 | 422,897 | 498,909 | 63,85 | 3,36
2017-04-17 04:00:00 | 53,2 | 18 | 2021,55 | 518,444 | 400,887 | 9,52091 | 1,70239 | 252,466 | 248,695 | 249,426 | 298,2297149367 | 295,6200694414 | 251,307 | 249,426 | 578,573 | 575,818 | 580,635 | 377,541 | 399,817 | 507,21 | 362,356 | 63,85 | 3,36
2017-04-17 05:00:00 | 53,2 | 18 | 1954,31 | 541,569 | 398,425 | 9,55707 | 1,75118 | 250,183 | 248,327 | 249,524 | 298,3111266329 | 295,7028298068 | 249,928 | 243,371 | 603,292 | 591,998 | 594,365 | 406,857 | 397,687 | 297,583 | 375,307 | 64,95 | 2,73
2017-04-17 05:00:00 | 53,2 | 18 | 1994,32 | 550,171 | 405,469 | 9,72577 | 1,74615 | 249,829 | 249,609 | 248,423 | 298,2921392405 | 295,6835278685 | 251,016 | 250,708 | 614,198 | 600,617 | 600,196 | 393,671 | 392,267 | 461,491 | 425,184 | 64,95 | 2,73
2017-04-17 05:00:00 | 53,2 | 18 | 1980,2 | 544,414 | 397,272 | 9,59085 | 1,75181 | 250,269 | 247,663 | 251,367 | 298,3077453165 | 295,6993924753 | 248,938 | 246,557 | 619,397 | 599,537 | 595,55 | 385,535 | 402,518 | 228,759 | 363,445 | 64,95 | 2,73
2017-04-17 05:00:00 | 53,2 | 18 | 1974,61 | 537,295 | 390,63 | 9,5396 | 1,75074 | 249,6 | 246,858 | 248,32 | 298,3134675443 | 295,7052094978 | 249,294 | 265,945 | 590,207 | 599,183 | 608,567 | 398,315 | 406,308 | 272,793 | 390,671 | 64,95 | 2,73
2017-04-17 05:00:00 | 53,2 | 18 | 2019,3 | 545,621 | 401,405 | 9,75006 | 1,73891 | 249,39 | 249,824 | 251,742 | 298,2804346835 | 295,6716294134 | 249,7 | 252,659 | 590,625 | 617,857 | 610,431 | 373,429 | 404,698 | 204,817 | 410,634 | 64,95 | 2,73
2017-04-17 05:00:00 | 53,2 | 18 | 2059,54 | 541,735 | 396,612 | 9,67888 | 1,75118 | 249,829 | 246,937 | 249,17 | 298,2996821772 | 295,6911957618 | 250,223 | 247,241 | 607,441 | 600,158 | 589,559 | 411,909 | 390,974 | 505,576 | 377,641 | 64,95 | 2,73
2017-04-17 07:00:00 | 50,67 | 22,08 | 2287,5 | 561,224 | 405,716 | 9,33254 | 1,76115 | 249,941 | 251,359 | 248,89 | 298,3649675949 | 295,7575627003 | 249,502 | 249,191 | 602,009 | 620,882 | 597,124 | 411,328 | 392,89 | 273,387 | 399,851 | 65,45 | 1,58
2017-04-17 07:00:00 | 50,67 | 22,08 | 2281,25 | 558,472 | 406,055 | 9,33785 | 1,76104 | 250,708 | 253,125 | 249,39 | 298,3673085063 | 295,7599423913 | 251,587 | 252,466 | 602,087 | 606,621 | 610,232 | 373,438 | 388,301 | 510,213 | 399,473 | 65,45 | 1,58
2017-04-17 08:00:00 | 50,67 | 22,08 | 1692,16 | 505,313 | 398,27 | 9,52894 | 1,69992 | 249,834 | 248,908 | 250,473 | 298,4307732152 | 295,8244584589 | 254,182 | 251,425 | 601,218 | 575,981 | 605,556 | 359,282 | 411,958 | 248,517 | 405,083 | 65 | 1,61
2017-04-17 08:00:00 | 50,67 | 22,08 | 1904,05 | 491,662 | 396,094 | 9,52756 | 1,70842 | 249,649 | 247,891 | 249,007 | 298,4362353418 | 295,8300110713 | 251,047 | 254,01 | 604,651 | 605,809 | 596,204 | 423,406 | 389,686 | 415,721 | 345,807 | 65 | 1,61
2017-04-17 09:00:00 | 50,67 | 22,08 | 2004,58 | 479,096 | 401,147 | 9,31895 | 1,72294 | 250,483 | 245,758 | 247,857 | 298,4973591392 | 295,8921474479 | 251,367 | 268,033 | 612,914 | 602,544 | 603,596 | 421,688 | 389,69 | 520,238 | 403,643 | 65,39 | 1,45
2017-04-17 10:00:00 | 50,67 | 22,08 | 2064,5 | 477,801 | 396,57 | 9,67564 | 1,72287 | 249,829 | 252,554 | 250,997 | 298,5322127089 | 295,9275784031 | 249,904 | 235,659 | 601,758 | 582,879 | 585,534 | 389,14 | 384,082 | 301,761 | 343,991 | 65,31 | 1,28
2017-04-17 10:00:00 | 50,67 | 22,08 | 2147,08 | 478,252 | 396,87 | 9,47804 | 1,72419 | 250,362 | 252,77 | 252,265 | 298,5124450127 | 295,9074832345 | 248,48 | 245,536 | 601,385 | 598,642 | 606,528 | 403,022 | 426,847 | 444,089 | 395,11 | 65,31 | 1,28
2017-04-17 10:00:00 | 50,67 | 22,08 | 2086,14 | 478,156 | 395,726 | 9,67237 | 1,72297 | 249,784 | 252,849 | 250,809 | 298,5319526076 | 295,927313993 | 249,874 | 234,353 | 603,23 | 579,071 | 583,476 | 384,725 | 379,347 | 275,766 | 336,814 | 65,31 | 1,28
2017-04-17 10:00:00 | 50,67 | 22,08 | 1729,3811111111 | 449,326 | 400,455 | 9,80769 | 1,71567 | 250,525 | 254,358 | 252,682 | 298,5457379747 | 295,941327729 | 251,253 | 249,058 | 604,299 | 598,441 | 594,21 | 385,964 | 413,355 | 471,126 | 403,49 | 65,31 | 1,28
2017-04-17 11:00:00 | 50,67 | 22,08 | 1194,1931111111 | 365,5495454545 | 401,673097561 | 9,76942 | 1,5980086667 | 249,705 | 250,446 | 250,308 | 298,5738289114 | 295,9698840212 | 250,295 | 242,764 | 689,11 | 822,1903548387 | 742,992 | 414,967 | 354,685 | 337,007 | 372,87 | 65,37 | 2,48
2017-04-17 11:00:00 | 50,67 | 22,08 | 1318,0792222222 | 423,838 | 396,045 | 9,76199 | 1,67453 | 250,289 | 251,516 | 250,944 | 298,5673263797 | 295,9632737684 | 249,283 | 249,641 | 613,526 | 602,184 | 586,329 | 413,171 | 406,746 | 423,396 | 398,743 | 65,37 | 2,48
2017-04-17 12:00:00 | 50,67 | 22,08 | 1911,07 | 376,737 | 403,633 | 9,50807 | 1,58165 | 248,2 | 256,35 | 251,458 | 298,6365133165 | 296,0336068585 | 249,995 | 249,162 | 612,437 | 561,809 | 603,421 | 374,283 | 488,171 | 514,681 | 437,678 | 65,72 | 1,48
2017-04-17 12:00:00 | 50,67 | 22,08 | 1926,64 | 321,366 | 398,403 | 9,66233 | 1,53385 | 250,06 | 251,843 | 252,001 | 298,6198668354 | 296,0166846112 | 250,905 | 246,747 | 600,803 | 483,848 | 601,439 | 401,968 | 443,917 | 375,184 | 427,102 | 65,72 | 1,48
2017-04-17 12:00:00 | 50,67 | 22,08 | 1845,7 | 412,12 | 400,647 | 9,44447 | 1,61867 | 250,209 | 248,855 | 247,94 | 298,6427557468 | 296,0399527012 | 245,298 | 250,304 | 601,152 | 610,848 | 623,677 | 327,798 | 419,135 | 411,448 | 370,409 | 65,72 | 1,48
2017-04-17 12:00:00 | 50,67 | 22,08 | 1860,93 | 408,691 | 399,834 | 9,43339 | 1,62063 | 249,829 | 250,053 | 251,295 | 298,6437961519 | 296,0410103417 | 247,468 | 250,921 | 598,545 | 577,189 | 594,669 | 434,314 | 445,107 | 378,527 | 368,851 | 65,72 | 1,48
2017-04-17 13:00:00 | 50,67 | 22,08 | 1999,83 | 467,915 | 399,962 | 9,2473 | 1,71188 | 249,47 | 251,004 | 251,448 | 298,6848921519 | 296,0827871395 | 253,327 | 250,026 | 609,268 | 597,859 | 608,173 | 363,265 | 426,823 | 506,087 | 394,203 | 65,87 | 1,97
2017-04-17 13:00:00 | 50,67 | 22,08 | 2153,94 | 468,582 | 395,427 | 9,23065 | 1,70037 | 249,636 | 245,852 | 248,443 | 298,6807305316 | 296,0785565777 | 252,73 | 252,818 | 611,664 | 597,444 | 597,887 | 372,005 | 403,292 | 493,553 | 367,207 | 65,87 | 1,97
2017-04-17 13:00:00 | 50,67 | 22,08 | 1955,21 | 425,514 | 402,358 | 9,33569 | 1,64239 | 248,979 | 256,123 | 249,404 | 298,6544603038 | 296,0518511563 | 244,106 | 245,086 | 589,315 | 584,863 | 595,822 | 422,361 | 371,567 | 237,898 | 422,611 | 65,87 | 1,97
2017-04-17 13:00:00 | 50,67 | 22,08 | 2084,04 | 461,42 | 397,596 | 9,24189 | 1,68916 | 250,26 | 198,426 | 250,926 | 298,6718870886 | 296,0695666339 | 243,225 | 239,08 | 597,428 | 572,493 | 606,492 | 366,539 | 327,03 | 218,221 | 394,544 | 65,87 | 1,97
2017-04-17 13:00:00 | 50,67 | 22,08 | 846,232 | 458,829 | 395,939 | 9,24601 | 1,69213 | 249,753 | 247,632 | 249,821 | 298,6757886076 | 296,0735327856 | 246,953 | 246,473 | 587,717 | 577,632 | 604,63 | 447,286 | 431,591 | 359,368 | 431,785 | 65,87 | 1,97
2017-04-17 13:00:00 | 50,67 | 22,08 | 2078,13 | 460,984 | 400,313 | 9,24339 | 1,68936 | 249,633 | 199,366 | 250,771 | 298,6721471899 | 296,069831044 | 242,284 | 240,334 | 586,002 | 603,608 | 609,186 | 376,293 | 357,679 | 285,746 | 397,3 | 65,87 | 1,97
2017-04-17 14:00:00 | 50,67 | 22,08 | 2041 | 489,514 | 400,517 | 9,58599 | 1,73276 | 250,704 | 251,794 | 250,488 | 298,7142835949 | 296,1126654823 | 251,361 | 269,677 | 602,087 | 607,666 | 602,615 | 380,378 | 409,209 | 443,892 | 436,494 | 65,1 | 2,3
2017-04-17 15:00:00 | 50,67 | 22,08 | 614,92 | 462,649 | 397,263 | 9,71157 | 1,73976 | 250,049 | 251,584 | 251,367 | 298,7668240506 | 296,1660763252 | 250,269 | 249,829 | 618,106 | 601,532 | 611,287 | 395,293 | 405,919 | 485,296 | 398,369 | 65,57 | 1,68
2017-04-17 15:00:00 | 50,67 | 22,08 | 850,3656 | 462,084 | 397,572 | 9,72605 | 1,74117 | 249,669 | 246,575 | 249,993 | 298,7634427342 | 296,1626389938 | 250,188 | 249,989 | 589,52 | 602,656 | 607,883 | 401,565 | 397,274 | 305,788 | 406,011 | 65,57 | 1,68
2017-04-17 16:00:00 | 52,17 | 18,69 | 301,638 | 470,638 | 397,824 | 9,18507 | 1,74098 | 250,154 | 249,991 | 251,567 | 298,8175437975 | 296,2176362973 | 250,069 | 246,934 | 608,452 | 593,181 | 598,311 | 402,02 | 396,564 | 440,083 | 398,369 | 64,6 | 2,58
2017-04-17 17:00:00 | 52,17 | 18,69 | 1119,14875 | 423,023 | 398,534 | 9,06041 | 1,67605 | 249,975 | 254,247 | 249,194 | 298,874766076 | 296,2758065222 | 243,726 | 250,342 | 591,061 | 606,736 | 589,882 | 540,62 | 450,736 | 528,575 | 602,597 | 64,91 | 2,38
2017-04-17 17:00:00 | 52,17 | 18,69 | 1187,97855 | 473,297 | 398 | 9,06696 | 1,74063 | 251,475 | 252,198 | 250,38 | 298,8326296709 | 296,2329720839 | 247,514 | 251,214 | 589,713 | 603,042 | 597,517 | 378,55 | 386,561 | 496,155 | 397,513 | 64,91 | 2,38
2017-04-17 18:00:00 | 52,17 | 18,69 | 721,17 | 428,087 | 401,704 | 9,0742 | 1,65702 | 249,634 | 245,256 | 249,584 | 298,9036373165 | 296,3051560448 | 249,854 | 250,48 | 598,386 | 582,683 | 602,078 | 401,357 | 403,162 | 501,632 | 373,198 | 65,38 | 1,57
2017-04-17 18:00:00 | 52,17 | 18,69 | 370,772 | 409,388 | 406,397 | 9,044 | 1,6426 | 250,461 | 250,157 | 249,968 | 298,8888115443 | 296,2900846683 | 250,597 | 249,704 | 589,597 | 608,9 | 599,466 | 401,303 | 389,173 | 225,784 | 467,385 | 65,38 | 1,57
2017-04-17 19:00:00 | 52,17 | 18,69 | 1336,0576 | 410,358 | 397,516 | 9,56058 | 1,62873 | 219,946 | 220,463 | 218,984 | 298,9564378734 | 296,3588312978 | 252,924 | 249,933 | 708,026 | 709,03 | 698,768 | 399,368 | 407,527 | 529,481 | 331,988 | 64,6 | 2,25
2017-04-17 19:00:00 | 52,17 | 18,69 | 1742,05928 | 406,903 | 397,865 | 9,56299 | 1,62847 | 220,019 | 218,494 | 220,223 | 298,9582585823 | 296,3606821686 | 245,057 | 250,63 | 690,721 | 698,606 | 698,941 | 439,388 | 414,174 | 434,22 | 431,293 | 64,6 | 2,25
2017-04-17 20:00:00 | 52,17 | 18,69 | 2061,43 | 452,622 | 398,686 | 9,28662 | 1,71527 | 219,853 | 221,451 | 219,946 | 299,0071576203 | 296,4103912699 | 249,218 | 249,33 | 692,861 | 698,071 | 691,192 | 409,693 | 389,803 | 350,65 | 448,067 | 64,47 | 2,29
2017-04-17 20:00:00 | 52,17 | 18,69 | 2165,44 | 432,636 | 402,725 | 9,55315 | 1,65302 | 219,754 | 219,544 | 220,011 | 298,974644962 | 296,3773400057 | 252,097 | 249,371 | 714,21 | 697,102 | 702,586 | 381,476 | 388,107 | 250,817 | 468,823 | 64,47 | 2,29
2017-04-17 20:00:00 | 52,17 | 18,69 | 2054,29 | 448,632 | 398,606 | 9,31471 | 1,70936 | 219,701 | 221,028 | 218,672 | 299,0037763038 | 296,4069539384 | 250,454 | 249,201 | 675,429 | 693,805 | 704,175 | 380,35 | 409,337 | 521,737 | 379,727 | 64,47 | 2,29
2017-04-17 20:00:00 | 52,17 | 18,69 | 2100,41 | 461,488 | 403,008 | 9,27621 | 1,73027 | 220,452 | 220,667 | 220,539 | 299,0162611646 | 296,4196456238 | 247,928 | 249,643 | 698,158 | 694,763 | 694,144 | 363,663 | 396,259 | 508,433 | 447,899 | 64,47 | 2,29
2017-04-17 20:00:00 | 52,17 | 18,69 | 2162,31 | 436,012 | 397,709 | 9,54442 | 1,66343 | 219,014 | 215,092 | 221,019 | 298,978546481 | 296,3813061574 | 244,915 | 249,316 | 691,811 | 707,561 | 695,644 | 417,683 | 410,884 | 226,416 | 370,783 | 64,47 | 2,29
2017-04-17 20:00:00 | 52,17 | 18,69 | 1737,1 | 434,359 | 398,547 | 9,41329 | 1,69008 | 220,165 | 222,871 | 218,628 | 298,9936323544 | 296,396641944 | 255,768 | 251,885 | 691,67 | 699,1 | 700,518 | 416,372 | 400,603 | 321,894 | 339,506 | 64,47 | 2,29
2017-04-17 20:00:00 | 52,17 | 18,69 | 2145,4 | 435,533 | 398,877 | 9,49096 | 1,68499 | 219,913 | 226,308 | 220,242 | 298,9886904304 | 296,3916181518 | 251,688 | 250,175 | 700,087 | 696,832 | 704,924 | 432,921 | 401,266 | 522,018 | 349,135 | 64,47 | 2,29
2017-04-17 20:00:00 | 52,17 | 18,69 | 2046,39 | 445,596 | 397,247 | 9,30194 | 1,71048 | 219,719 | 220,768 | 220,064 | 299,0050768101 | 296,408275989 | 250,963 | 250,196 | 679,824 | 711,498 | 697,848 | 396,585 | 409,941 | 511,243 | 238,965 | 64,47 | 2,29
2017-04-17 21:00:00 | 52,17 | 18,69 | 2150,8 | 460,438 | 402,924 | 9,25479 | 1,73295 | 219,318 | 220,863 | 221,393 | 299,0243243038 | 296,4278423373 | 253,934 | 249,819 | 679,757 | 688,73 | 698,774 | 435,761 | 404,859 | 424,722 | 339,438 | 64,83 | 2,14
2017-04-17 21:00:00 | 52,17 | 18,69 | 2149,62 | 463,812 | 399,716 | 9,27954 | 1,73491 | 220,086 | 219,287 | 219,327 | 299,0321273418 | 296,4357746407 | 249,33 | 250,728 | 699,319 | 713,106 | 693,911 | 419,851 | 396,512 | 479,307 | 393,253 | 64,83 | 2,14
2017-04-17 23:00:00 | 52,17 | 18,69 | 2325,83 | 470,641 | 399,83 | 9,78905 | 1,74611 | 219,55 | 217,745 | 219,843 | 299,1252435949 | 296,5304334613 | 253,193 | 250,272 | 694,76 | 716,476 | 705,441 | 370,082 | 377,827 | 520,331 | 418,929 | 64,29 | 2,16
2017-04-17 23:00:00 | 52,17 | 18,69 | 1848,37 | 470,342 | 391,278 | 9,73999 | 1,75128 | 219,778 | 221,905 | 221,313 | 299,1509936203 | 296,5566100625 | 249,714 | 242,221 | 703,252 | 709,88 | 707,655 | 411,569 | 402,318 | 357,445 | 438,713 | 64,29 | 2,16
2017-04-18 00:00:00 | 52,17 | 18,69 | 176,357 | 472,205 | 399,556 | 9,40112 | 1,74502 | 220,006 | 222,079 | 219,012 | 299,195731038 | 296,602088602 | 253,566 | 251,947 | 705,362 | 706,467 | 716,443 | 388,018 | 401,594 | 510,116 | 255,027 | 64,55 | 1,9
2017-04-18 00:00:00 | 52,17 | 18,69 | 1966,44 | 472,703 | 396,917 | 9,52854 | 1,75733 | 220,156 | 222,981 | 219,957 | 299,1731022278 | 296,5790849221 | 252,727 | 248,877 | 712,457 | 697,624 | 699,463 | 380,822 | 387,383 | 498,586 | 403,992 | 64,55 | 1,9
2017-04-18 00:00:00 | 52,17 | 18,69 | 1977,85 | 484,292 | 392,474 | 9,56865 | 1,75659 | 219,679 | 221,939 | 222,23 | 299,1689406076 | 296,5748543603 | 244,815 | 252,512 | 679,074 | 692,877 | 697,833 | 419,529 | 421,208 | 503,607 | 428,121 | 64,55 | 1,9
2017-04-18 00:00:00 | 52,17 | 18,69 | 566,4046666667 | 476,235 | 400,693 | 9,39807 | 1,74515 | 219,832 | 222,363 | 218,618 | 299,1962512405 | 296,6026174222 | 249,177 | 248,347 | 696,501 | 703,277 | 706,853 | 395,978 | 403,82 | 361,209 | 281,154 | 64,55 | 1,9
2017-04-18 00:00:00 | 52,17 | 18,69 | 1943,16 | 480,064 | 402,78 | 9,58773 | 1,7551 | 219,973 | 221,278 | 220,153 | 299,1671198987 | 296,5730034895 | 250,859 | 253,856 | 687,38 | 680,017 | 686,735 | 426,842 | 389,345 | 528,169 | 345,466 | 64,55 | 1,9
2017-04-18 01:00:00 | 57,17 | 10,91 | 2272,86 | 541,698 | 395,105 | 9,38583 | 1,74884 | 220,28 | 220,751 | 221,492 | 299,2274633924 | 296,6343466358 | 246,443 | 257,987 | 692,182 | 700,588 | 718,907 | 391,814 | 398,176 | 297,602 | 386,258 | 65,01 | 1,64
2017-04-18 02:00:00 | 57,17 | 10,91 | 1715,12 | 517,814 | 395,71 | 9,68311 | 1,73619 | 219,402 | 221,565 | 220,58 | 299,2956099241 | 296,7036220855 | 249,599 | 249,72 | 708,065 | 701,47 | 705,67 | 383,906 | 407,575 | 565,952 | 370,944 | 64,37 | 1,69
2017-04-18 04:00:00 | 57,17 | 10,91 | 955,1320747475 | 499,966 | 393,715 | 9,22719 | 1,74303 | 220,309 | 220,991 | 219,942 | 299,3772817215 | 296,786646861 | 253,43 | 249,967 | 709,968 | 703,141 | 715,477 | 368,17 | 407,882 | 559,848 | 488,823 | 64,64 | 1,93
2017-04-18 04:00:00 | 57,17 | 10,91 | 380,2192474747 | 505,346 | 405,379 | 9,24902 | 1,745 | 219,354 | 215,233 | 218,839 | 299,3702589873 | 296,779507788 | 249,964 | 248,062 | 709,815 | 709,395 | 699,731 | 419,603 | 399,564 | 411,117 | 543,121 | 64,64 | 1,93
2017-04-18 04:00:00 | 57,17 | 10,91 | 1785,5617141414 | 488,978 | 396,884 | 9,23636 | 1,72482 | 220,041 | 218,63 | 220,666 | 299,3874256709 | 296,7969588554 | 252,493 | 247,571 | 688,041 | 702,82 | 699,253 | 403,942 | 391,779 | 391,519 | 381,205 | 64,64 | 1,93
2017-04-18 05:00:00 | 57,17 | 10,91 | 1775,64 | 336,094 | 411,387 | 9,37478 | 1,523183012 | 219,469 | 216,659 | 221,803 | 299,4181176203 | 296,8281592488 | 250,208 | 248,904 | 709,671 | 687,263 | 713,392 | 399,24 | 389,105 | 364,087 | 419,227 | 64,62 | 2,03
2017-04-18 05:00:00 | 57,17 | 10,91 | 1575,23 | 387,254 | 401,074 | 9,34304 | 1,59802 | 219,946 | 221,17 | 219,831 | 299,4087539747 | 296,8186404847 | 250,234 | 250,453 | 696,636 | 700,915 | 711,117 | 361,993 | 402,596 | 483,858 | 396,945 | 64,62 | 2,03
2017-04-18 06:00:00 | 57,17 | 10,91 | 778,5995555556 | 351,998 | 395,884 | 9,24248 | 1,56984 | 220,292 | 220,605 | 220,231 | 299,4516706835 | 296,8622681534 | 249,892 | 245,717 | 699,754 | 716,018 | 711,59 | 392,243 | 385,389 | 344,756 | 351,943 | 65,01 | 1,58
2017-04-18 07:00:00 | 55,87 | 12,85 | 1686,87 | 419,312 | 400,106 | 9,18094 | 1,56365 | 219,658 | 217,288 | 218,837 | 299,5135747848 | 296,9251977604 | 250,302 | 243,392 | 696,358 | 693,849 | 705,516 | 411,051 | 416,334 | 262,216 | 429,321 | 64,95 | 1,54
2017-04-18 07:00:00 | 55,87 | 12,85 | 1762,51 | 421,254 | 401,226 | 9,23112 | 1,57905 | 220,044 | 222,03 | 219,311 | 299,5179965063 | 296,9296927323 | 250,374 | 255,77 | 695,878 | 697,163 | 694,34 | 501,747 | 397,208 | 402,251 | 417,224 | 64,95 | 1,54
2017-04-18 07:00:00 | 55,87 | 12,85 | 1819,96 | 437,622 | 405,469 | 9,31092 | 1,59105 | 219,727 | 212,915 | 219,067 | 299,525539443 | 296,9373606256 | 249,829 | 251,807 | 698,682 | 706,309 | 687,388 | 407,422 | 410,883 | 318,113 | 441,406 | 64,95 | 1,54
2017-04-18 07:00:00 | 55,87 | 12,85 | 1719,01 | 418,292 | 399,436 | 9,21076 | 1,57162 | 220,086 | 217,959 | 221,403 | 299,5161757975 | 296,9278418615 | 250,039 | 249,431 | 703,336 | 707,079 | 704,088 | 458,174 | 400,044 | 300,629 | 347,967 | 64,95 | 1,54
2017-04-18 07:00:00 | 55,87 | 12,85 | 2193,78 | 297,435 | 401,253 | 9,11399 | 1,5200617308 | 219,946 | 221,965 | 218,773 | 299,4888651646 | 296,9000787996 | 249,927 | 250,131 | 714,902 | 708,095 | 694,389 | 381,586 | 377,674 | 540,128 | 224,487 | 64,95 | 1,54
2017-04-18 08:00:00 | 55,87 | 12,85 | 1824,29 | 444,529 | 399,262 | 9,38392 | 1,62099 | 220,386 | 223,837 | 221,241 | 299,5349030886 | 296,9468793897 | 249,916 | 247,69 | 715,538 | 694,773 | 689,532 | 408,153 | 401,651 | 549,21 | 447,112 | 64,54 | 1,79
2017-04-18 09:00:00 | 55,87 | 12,85 | 1835,94 | 513,306 | 401,074 | 9,50879 | 1,71777 | 219,507 | 220,825 | 219,507 | 299,6079915443 | 297,0211786315 | 250,269 | 250,708 | 714,697 | 709,707 | 696,56 | 367,188 | 411,984 | 636,787 | 432,578 | 64,96 | 1,63
2017-04-18 09:00:00 | 55,87 | 12,85 | 1835,94 | 513,306 | 401,074 | 9,50879 | 1,71777 | 219,507 | 220,825 | 219,507 | 299,6090319494 | 297,0222362719 | 250,269 | 250,708 | 714,697 | 709,707 | 696,56 | 367,188 | 411,984 | 636,787 | 432,578 | 64,96 | 1,63
2017-04-18 09:00:00 | 55,87 | 12,85 | 1835,94 | 513,306 | 401,074 | 9,50879 | 1,71777 | 219,507 | 220,825 | 219,507 | 299,6126733671 | 297,0259380135 | 250,269 | 250,708 | 714,697 | 709,707 | 696,56 | 367,188 | 411,984 | 636,787 | 432,578 | 64,96 | 1,63
2017-04-18 09:00:00 | 55,87 | 12,85 | 1835,94 | 513,306 | 401,074 | 9,50879 | 1,71777 | 219,507 | 220,825 | 219,507 | 299,607731443 | 297,0209142214 | 250,269 | 250,708 | 714,697 | 709,707 | 696,56 | 367,188 | 411,984 | 636,787 | 432,578 | 64,96 | 1,63
2017-04-18 10:00:00 | 55,87 | 12,85 | 1899,62 | 515,192 | 399,956 | 9,22852 | 1,73542 | 219,946 | 220,925 | 221,245 | 299,6698956456 | 297,0841082384 | 250,049 | 250,359 | 688,604 | 692,135 | 703,525 | 446,05 | 445,644 | 347,9 | 373,327 | 63,17 | 3,22
2017-04-18 10:00:00 | 55,87 | 12,85 | 1835,94 | 513,306 | 401,074 | 9,50879 | 1,71777 | 219,507 | 220,825 | 219,507 | 299,6280193418 | 297,0415382102 | 250,269 | 250,708 | 714,697 | 709,707 | 696,56 | 367,188 | 411,984 | 636,787 | 432,578 | 63,17 | 3,22
2017-04-18 10:00:00 | 55,87 | 12,85 | 1835,94 | 513,306 | 401,074 | 9,50879 | 1,71777 | 219,507 | 220,825 | 219,507 | 299,6371228861 | 297,0507925642 | 250,269 | 250,708 | 714,697 | 709,707 | 696,56 | 367,188 | 411,984 | 636,787 | 432,578 | 63,17 | 3,22
2017-04-18 11:00:00 | 55,87 | 12,85 | 2323,68 | 524,069 | 404,856 | 9,37643 | 1,73755 | 220,266 | 221,044 | 219,706 | 299,6998072911 | 297,1145154015 | 250,646 | 248,171 | 704,143 | 685,609 | 703,727 | 454,983 | 400,372 | 317,053 | 490,166 | 64,94 | 1,67
2017-04-18 11:00:00 | 55,87 | 12,85 | 1980,47 | 513,823 | 400,203 | 9,4708 | 1,72025 | 220,416 | 221,557 | 218,533 | 299,7141128608 | 297,1290579577 | 251,462 | 246,402 | 693,78 | 701,691 | 707,262 | 423,366 | 383,448 | 409,902 | 461,013 | 64,94 | 1,67
2017-04-18 11:00:00 | 55,87 | 12,85 | 2283,17 | 529,089 | 402,652 | 9,23989 | 1,73138 | 219,82 | 224,727 | 218,408 | 299,6826406076 | 297,097064334 | 249,891 | 249,855 | 674,043 | 695,33 | 713,092 | 407,856 | 404,916 | 625,074 | 227,31 | 64,94 | 1,67
2017-04-18 12:00:00 | 55,87 | 12,85 | 2330,85 | 483,028 | 405,113 | 9,6452 | 1,71323 | 219,35 | 219,475 | 221,484 | 299,7445447089 | 297,1599939409 | 250,269 | 247,695 | 681,665 | 694,414 | 716,775 | 432,394 | 404,627 | 344,672 | 489,331 | 64,96 | 1,87
2017-04-18 13:00:00 | 55,87 | 12,85 | 1000,2916 | 492,596 | 401,933 | 9,19923 | 1,71151 | 220,088 | 217,949 | 217,153 | 299,8124311392 | 297,2290049805 | 250,771 | 254,241 | 702,557 | 706,107 | 695,828 | 395,56 | 382,062 | 451,901 | 503,056 | 64,34 | 2,08
2017-04-18 14:00:00 | 55,87 | 12,85 | 1885,01 | 477,381 | 399,889 | 9,11385 | 1,68435 | 219,067 | 221,851 | 218,638 | 299,8308983291 | 297,2477780985 | 246,663 | 253,817 | 707,997 | 708,147 | 698,591 | 394,826 | 380,512 | 454,26 | 453,608 | 65,77 | 1,59
2017-04-18 14:00:00 | 55,87 | 12,85 | 2006,89 | 484,625 | 400,703 | 9,12242 | 1,69014 | 220,764 | 217,747 | 218,69 | 299,8368806582 | 297,2538595311 | 249,366 | 253,757 | 696,414 | 710,504 | 699,645 | 401,656 | 403,099 | 455,03 | 447,397 | 65,77 | 1,59
2017-04-18 14:00:00 | 55,87 | 12,85 | 2124,32 | 474,693 | 393,686 | 9,1422 | 1,68655 | 218,952 | 217,494 | 221,751 | 299,8402619747 | 297,2572968626 | 244,092 | 246,381 | 720,783 | 700,735 | 702,554 | 366,179 | 411,028 | 461,431 | 400,545 | 65,77 | 1,59
2017-04-18 14:00:00 | 55,87 | 12,85 | 436,2468 | 486,616 | 397,103 | 9,18609 | 1,7101 | 220,386 | 218,388 | 218,568 | 299,8165927595 | 297,2332355423 | 250,309 | 255,422 | 702,044 | 704,147 | 702,498 | 433,71 | 398,848 | 478,04 | 366,373 | 65,77 | 1,59
2017-04-18 15:00:00 | 55,87 | 12,85 | 744,4865217391 | 362,2035 | 401,615 | 9,54634 | 1,543730625 | 218,673 | 219,957 | 222,014 | 299,9078883038 | 297,3260434921 | 251,704 | 250,353 | 739,897 | 810,628 | 767,306 | 442,385 | 404,955 | 463,236 | 610,484 | 64,16 | 3,08
2017-04-18 15:00:00 | 55,87 | 12,85 | 1927,78 | 476,101 | 401,23 | 9,46694 | 1,71379 | 218,418 | 222,299 | 219,946 | 299,8727746329 | 297,2903481268 | 246,221 | 252,314 | 690,263 | 698,341 | 703,574 | 405,58 | 390,799 | 426,837 | 395,492 | 64,16 | 3,08
2017-04-18 16:00:00 | 57,76 | 11,15 | 1695,06 | 384,054 | 400,979 | 9,57309 | 1,59164 | 221,363 | 217,774 | 222,314 | 299,9211534684 | 297,3395284078 | 253,269 | 250,145 | 691,124 | 708,191 | 687,333 | 375,954 | 385,608 | 417,025 | 358,778 | 64,9 | 2,11
2017-04-18 16:00:00 | 57,76 | 11,15 | 1597 | 373,746 | 401,301 | 9,56427 | 1,60292 | 219,718 | 221,139 | 221,139 | 299,939360557 | 297,3580371158 | 254,237 | 250,376 | 692,717 | 704,32 | 716,458 | 316,269 | 395,269 | 460,542 | 324,524 | 64,9 | 2,11
2017-04-18 16:00:00 | 57,76 | 11,15 | 1642,13 | 397,817 | 395,758 | 9,59768 | 1,59894 | 220,37 | 222,663 | 220,23 | 299,9289565063 | 297,3474607112 | 252,499 | 250,4 | 680,798 | 692,43 | 701,378 | 407,798 | 409,942 | 464,02 | 327,91 | 64,9 | 2,11
2017-04-18 16:00:00 | 57,76 | 11,15 | 1976,14 | 407,694 | 395,503 | 9,54265 | 1,61488 | 219,06 | 217,931 | 219,052 | 299,915951443 | 297,3342402056 | 252,118 | 244,708 | 697,993 | 711,348 | 704,552 | 455,682 | 400,371 | 453,307 | 378,232 | 64,9 | 2,11
2017-04-18 16:00:00 | 57,76 | 11,15 | 1605,91 | 398,1 | 401,074 | 9,49257 | 1,62445 | 219,727 | 218,028 | 220,635 | 299,9474236962 | 297,3662338293 | 242,827 | 248,511 | 705,864 | 684,557 | 708,965 | 402,84 | 399,596 | 468,565 | 420,699 | 64,9 | 2,11
2017-04-18 16:00:00 | 57,76 | 11,15 | 1679,69 | 384,412 | 402,405 | 9,57005 | 1,59409 | 221,87 | 218,415 | 219,725 | 299,9206332658 | 297,3389995876 | 245,157 | 245,383 | 711,558 | 695,511 | 695,858 | 381,203 | 393,312 | 470,488 | 384,952 | 64,9 | 2,11
2017-04-18 17:00:00 | 57,76 | 11,15 | 1798,74 | 409,88 | 396,236 | 9,15489 | 1,64793 | 219,514 | 220,265 | 219,996 | 299,9916409114 | 297,4111835485 | 254,421 | 252,487 | 694,678 | 823,4939322034 | 714,54 | 194,4623333333 | 341,539 | 445,591 | 230,75775 | 64,52 | 2,92
2017-04-18 17:00:00 | 57,76 | 11,15 | 1654,66 | 401,715 | 397,783 | 9,3639 | 1,63814 | 218,38 | 218,703 | 221,896 | 299,963810076 | 297,3828916664 | 253,027 | 248,249 | 702,845 | 711,877 | 696,135 | 395,794 | 409,207 | 450,644 | 255,781 | 64,52 | 2,92
2017-04-18 18:00:00 | 57,76 | 11,15 | 1762,81 | 405,377 | 404,919 | 9,62374 | 1,59637 | 216,907 | 216,948 | 218,28 | 300,0280550886 | 297,4482009644 | 250,269 | 252,597 | 694,678 | 700,836 | 711,825 | 420,113 | 393,588 | 448,416 | 381,894 | 64,86 | 2,41
2017-04-18 18:00:00 | 57,76 | 11,15 | 1603,52 | 411,368 | 397,319 | 9,36873 | 1,60685 | 217,524 | 217,514 | 217,972 | 300,0108884051 | 297,4307498969 | 250,488 | 252,675 | 687,174 | 702,244 | 713,183 | 444,197 | 406,994 | 421,044 | 475,573 | 64,86 | 2,41
2017-04-18 18:00:00 | 57,76 | 11,15 | 1722,22 | 410,612 | 400,928 | 9,8024 | 1,61387 | 219,892 | 220,666 | 218,408 | 300,0473025823 | 297,4677673128 | 249,778 | 260,874 | 694,785 | 694,978 | 693,985 | 400,761 | 406,296 | 452,449 | 451,342 | 64,86 | 2,41
2017-04-18 19:00:00 | 57,76 | 11,15 | 1631,42 | 421,601 | 403,753 | 9,82595 | 1,61769 | 219,522 | 220,009 | 221,484 | 300,0577066329 | 297,4783437173 | 250,269 | 248,079 | 682,263 | 699,391 | 712,641 | 401,944 | 380,264 | 432,445 | 422,93 | 64,9 | 2,21
2017-04-18 19:00:00 | 57,76 | 11,15 | 1773,44 | 442,136 | 397,842 | 9,68004 | 1,66201 | 220,605 | 217,271 | 221,837 | 300,0852773671 | 297,5063711893 | 249,829 | 249,639 | 711,244 | 695,699 | 700,844 | 449,612 | 411,313 | 470,557 | 292,054 | 64,9 | 2,21
2017-04-18 20:00:00 | 57,76 | 11,15 | 325,9234117647 | 446,548 | 403,786 | 9,4047 | 1,66654 | 220,132 | 216,134 | 220,551 | 300,1115475949 | 297,5330766107 | 249,864 | 246,779 | 707,86 | 705,545 | 700,471 | 392,456 | 380,696 | 453,483 | 293,161 | 64,4 | 2,58
2017-04-18 20:00:00 | 57,76 | 11,15 | 648,9053 | 293,189862069 | 397,6545 | 9,31055 | 1,6106487097 | 220,205 | 216,463 | 221,566 | 300,125332962 | 297,5470903467 | 249,569 | 254,305 | 860,2832631579 | 814,4577567568 | 878,1189565217 | 396,897 | 423,528 | 527,142 | 490,226 | 64,4 | 2,58
2017-04-18 21:00:00 | 57,76 | 11,15 | 1862,49 | 376,3729541985 | 401,6108455598 | 9,24463 | 1,5556539773 | 219,897 | 220,713 | 221,704 | 300,1640880506 | 297,5864874536 | 250,34 | 253,304 | 850,6867528517 | 811,5172909091 | 880,4650298507 | 665,8206240602 | 673,6840819672 | 691,360532967 | 182,497 | 64,4 | 2,58
2017-04-18 22:00:00 | 57,76 | 11,15 | 1759,09 | 398,8 | 400,753 | 9,23933 | 1,59353 | 219,819 | 219,417 | 221,525 | 300,2298936709 | 297,6533832123 | 250,228 | 246,945 | 847,6382471483 | 813,2944242424 | 847,1332238806 | 359,584 | 656,446 | 692,2522884615 | 520,5177034221 | 64,4 | 2,58
2017-04-18 22:00:00 | 57,76 | 11,15 | 1893,34 | 260,5571526718 | 391,301 | 9,229 | 1,5393856061 | 220,101 | 217,383 | 219,377 | 300,2278128608 | 297,6512679314 | 250,85 | 253,475 | 847,7346425856 | 813,238230303 | 848,1871940299 | 407,862 | 665,7115409836 | 692,2240906593 | 532,2978707224 | 64,4 | 2,58
2017-04-18 22:00:00 | 57,76 | 11,15 | 182,716 | 300,7381450382 | 388,5958648649 | 9,24834 | 1,5450297348 | 219,773 | 221,374 | 220,935 | 300,2057042532 | 297,6287930717 | 250,049 | 244,24 | 848,7588441065 | 812,641169697 | 859,3856268657 | 627,1240827068 | 668,4775245902 | 691,924489011 | 250,7798404255 | 64,4 | 2,58
2017-04-18 23:00:00 | 57,76 | 11,15 | 2079,98 | 409,009 | 395,256 | 9,28413 | 1,60873 | 220,128 | 214,043 | 220,064 | 300,2444593418 | 297,6681901786 | 249,92 | 252,599 | 726,986 | 813,6877818182 | 831,4335294118 | 204,2059732143 | 308,2202666667 | 666,662 | 438,0565323194 | 64,4 | 2,58
2017-04-18 23:00:00 | 57,76 | 11,15 | 2085,01 | 416,495 | 403,26 | 9,27145 | 1,61181 | 220,352 | 220,064 | 221,67 | 300,2512219747 | 297,6750648415 | 249,829 | 248,409 | 684,821 | 369,823 | 700,213 | 216,5288125 | 409,735 | 321,61 | 399,7709885932 | 64,4 | 2,58
2017-04-18 23:00:00 | 57,76 | 11,15 | 709,17125 | 393,738 | 405,098 | 9,20551 | 1,58469 | 220,186 | 218,875 | 220,083 | 300,2780124051 | 297,7022990832 | 250,049 | 250,093 | 707,501 | 707,932 | 701,71 | 398,602 | 401,764 | 449,895 | 248,1013346008 | 64,4 | 2,58
2017-04-18 23:00:00 | 57,76 | 11,15 | 2031,2645294118 | 403,294 | 397,866 | 9,23887 | 1,59715 | 220,012 | 218,688 | 222,363 | 300,2717699747 | 297,6959532405 | 250,295 | 251,152 | 696,69 | 702,836 | 698,876 | 525,766 | 420,313 | 345,425 | 283,4418365019 | 64,4 | 2,58
2017-04-18 23:00:00 | 57,76 | 11,15 | 1815,51 | 409,602 | 401,259 | 9,27514 | 1,6141 | 219,586 | 217,208 | 219,705 | 300,2374366076 | 297,6610511055 | 250,169 | 254,065 | 187,1540769231 | 813,4981272727 | 182,753 | 185,223 | 549,375 | 692,3545054945 | 477,8145969582 | 64,4 | 2,58
2017-04-19 00:00:00 | 57,76 | 11,15 | 727,7750862069 | 315,413 | 403,245 | 9,13861 | 1,5399039787 | 219,427 | 223,202 | 218,497 | 300,326911443 | 297,7520081845 | 250,139 | 249,649 | 705,643 | 499,365 | 840,301 | 351,685 | 325,486 | 286,951 | 257,319 | 64,1 | 3,19
2017-04-19 01:00:00 | 57,12 | 13,04 | 511,6748189655 | 296,415 | 397,167 | 9,13944 | 1,5368102128 | 219,946 | 222,357 | 218,226 | 300,3417372152 | 297,767079561 | 250,232 | 252,344 | 703,363 | 813,0247959184 | 613,325 | 316,947 | 200,9736603774 | 639,126 | 408,313 | 65,24 | 2,11
2017-04-19 01:00:00 | 57,12 | 13,04 | 542,0046810345 | 257,4233529412 | 402,402 | 9,14136 | 1,5372444255 | 220,347 | 218,731 | 220,502 | 300,3396564051 | 297,7649642801 | 250,269 | 247,269 | 658,887 | 814,5844693878 | 751,796 | 425,925 | 392,224 | 696,2856 | 550,234 | 65,24 | 2,11
2017-04-19 02:00:00 | 57,12 | 13,04 | 1944,36 | 255,945 | 396,414 | 9,36314 | 1,5269318723 | 219,946 | 218,744 | 218,955 | 300,3890756456 | 297,8152022016 | 250,376 | 253,855 | 698,134 | 733,304 | 750,363 | 409,08 | 358,714 | 531,876 | 242,606 | 64,76 | 2,25
2017-04-19 02:00:00 | 57,12 | 13,04 | 390,081826087 | 243,2224173913 | 398,33 | 9,34488 | 1,5293200426 | 219,937 | 220,879 | 221,484 | 300,3776311899 | 297,8035681566 | 249,719 | 255,416 | 708,988 | 697,477 | 695,117 | 411,783 | 401,834 | 456,733 | 378,134 | 64,76 | 2,25
2017-04-19 03:00:00 | 57,12 | 13,04 | 643,8305 | 295,455 | 412,5408214286 | 9,0262 | 1,5315927273 | 220,605 | 221,052 | 218,629 | 300,4421363038 | 297,8691418647 | 250,929 | 250,482 | 705,827 | 786,085875 | 816,3604615385 | 405,18 | 324,983 | 646,428 | 436,008 | 64,84 | 2,1
2017-04-19 03:00:00 | 57,12 | 13,04 | 570,460125 | 412,297 | 397,389 | 8,9731 | 1,56925 | 219,179 | 222,252 | 222,226 | 300,4252297215 | 297,8519552073 | 249,527 | 251,118 | 700,362 | 642,461 | 739,71 | 559,639 | 466,166 | 619,658 | 633,245 | 64,84 | 2,1
2017-04-19 03:00:00 | 57,12 | 13,04 | 615,611125 | 341,905 | 394,6113571429 | 8,99268 | 1,5759790909 | 219,946 | 218,367 | 219,032 | 300,4356337722 | 297,8625316118 | 250,197 | 249,687 | 727,822 | 723,824 | 712,169 | 387,627 | 415,838 | 446,686 | 393,673 | 64,84 | 2,1
2017-04-19 04:00:00 | 57,12 | 13,04 | 1869,55 | 264,04078125 | 400,369 | 10,3605 | 1,5361878486 | 219,869 | 227,328 | 222,182 | 300,4821918987 | 297,9098610221 | 250,191 | 250,643 | 687,996 | 706,852 | 694,49 | 396,574 | 392,342 | 466,408 | 395,305 | 65,1 | 1,92
2017-04-19 04:00:00 | 57,12 | 13,04 | 807,19225 | 244,6095111111 | 404,122 | 10,0381 | 1,5587163158 | 219,881 | 220,862 | 221,905 | 300,4715277468 | 297,8990202075 | 249,895 | 250,852 | 691,931 | 699,801 | 694,15 | 398,069 | 385,862 | 445,033 | 382,359 | 65,1 | 1,92
2017-04-19 04:00:00 | 57,12 | 13,04 | 1443,33 | 378,678 | 377,965 | 10,2265 | 1,53565 | 220,035 | 225,309 | 218,497 | 300,4782903797 | 297,9058948704 | 249,08 | 249,258 | 704,298 | 702,357 | 702,61 | 418,183 | 404,378 | 432,449 | 399,151 | 65,1 | 1,92
2017-04-19 06:00:00 | 57,12 | 13,04 | 2625,1823076923 | 246,8333539823 | 399,3878461538 | 10,0702 | 1,5391606557 | 220,366 | 220,592 | 218,315 | 300,5662046076 | 297,9952654887 | 250,177 | 248,911 | 745,728 | 822,305 | 829,91 | 477,381 | 457,866 | 446,325 | 396,763 | 64,89 | 1,55
2017-04-19 06:00:00 | 57,12 | 13,04 | 1886,24 | 282,483 | 405,228 | 9,63131 | 1,5269365027 | 219,902 | 221,592 | 217,947 | 300,5854521013 | 298,0148318371 | 250,178 | 251,04 | 705,868 | 698,639 | 691,551 | 450,443 | 419,33 | 491,482 | 406,833 | 64,89 | 1,55
2017-04-19 06:00:00 | 57,12 | 13,04 | 1190,33 | 382,946 | 398,955 | 9,5136 | 1,55541 | 220,999 | 218,516 | 219,287 | 300,6010581772 | 298,0306964439 | 249,86 | 251,245 | 700,183 | 705,084 | 698,831 | 381,641 | 382,703 | 463,13 | 428,69 | 64,89 | 1,55
2017-04-19 06:00:00 | 57,12 | 13,04 | 2047,4 | 337,291 | 399,697 | 9,57938 | 1,5231371038 | 220,403 | 221,96 | 221,689 | 300,5914344304 | 298,0209132697 | 250,269 | 252,112 | 705,81 | 697,286 | 695,028 | 412,324 | 409,743 | 457,867 | 406,941 | 64,89 | 1,55
2017-04-19 07:00:00 | 57,12 | 13,04 | 2337,89 | 457,504 | 396,608 | 9,68593 | 1,67608 | 219,946 | 220,789 | 221,917 | 300,6476163038 | 298,0780258541 | 249,397 | 257,249 | 714,919 | 702,938 | 684,761 | 415,139 | 411,984 | 461,076 | 416,903 | 65,01 | 1,66
2017-04-19 07:00:00 | 57,12 | 13,04 | 2154,77 | 417,775 | 402,808 | 9,60695 | 1,60035 | 219,838 | 215,254 | 221,482 | 300,6179647595 | 298,0478831012 | 250,159 | 250,051 | 707,098 | 693,366 | 682,842 | 411,521 | 409,725 | 467,893 | 428,247 | 65,01 | 1,66
2017-04-19 08:00:00 | 57,12 | 13,04 | 2122,1 | 462,908 | 399,009 | 9,81813 | 1,69247 | 220,706 | 217,933 | 220,771 | 300,6767476456 | 298,1076397868 | 249,562 | 249,587 | 705,408 | 710,192 | 690,476 | 399,074 | 405,319 | 475,012 | 402,867 | 65,02 | 1,42
2017-04-19 08:00:00 | 57,12 | 13,04 | 2137,57 | 461,082 | 400,522 | 9,82656 | 1,69443 | 220,084 | 223,573 | 220,109 | 300,6798688608 | 298,1108127082 | 250,269 | 248,648 | 699,371 | 701,456 | 689,202 | 312,726 | 360,124 | 478,669 | 329,879 | 65,02 | 1,42
2017-04-19 08:00:00 | 57,12 | 13,04 | 2108,39 | 465,786 | 396,079 | 9,83265 | 1,70239 | 220,268 | 218,827 | 221,507 | 300,6855910886 | 298,1166297307 | 250,006 | 250,477 | 691,695 | 701,766 | 692,928 | 407,481 | 400,872 | 501,985 | 377,345 | 65,02 | 1,42
2017-04-19 08:00:00 | 57,12 | 13,04 | 2071,85 | 465,698 | 399,316 | 9,82854 | 1,70458 | 220,386 | 222,803 | 222,144 | 300,6874117975 | 298,1184806015 | 250,269 | 248,95 | 710,693 | 693,281 | 696,56 | 393,359 | 380,59 | 544,377 | 420,439 | 65,02 | 1,42
2017-04-19 08:00:00 | 57,12 | 13,04 | 2073,15 | 468,083 | 399,43 | 9,82385 | 1,70447 | 220,386 | 222,39 | 221,352 | 300,6894926076 | 298,1205958824 | 250,307 | 250,324 | 703,999 | 692,934 | 697,452 | 391,09 | 411,411 | 513,894 | 405,88 | 65,02 | 1,42
2017-04-19 09:00:00 | 57,12 | 13,04 | 2123,36 | 464,736 | 401,781 | 9,37091 | 1,73486 | 220,057 | 219,382 | 219,611 | 300,7435936709 | 298,1755931859 | 250,047 | 248,289 | 706,978 | 701,69 | 672,447 | 404,587 | 399,867 | 500,23 | 407,197 | 65,02 | 1,42
2017-04-19 09:00:00 | 57,12 | 13,04 | 1811,97 | 439,588 | 403,552 | 9,46894 | 1,71024 | 220,707 | 219,629 | 222,483 | 300,7155027342 | 298,1470368937 | 250,108 | 249,39 | 684,241 | 687,978 | 689,43 | 414,823 | 422,072 | 485,37 | 417,144 | 65,02 | 1,42
2017-04-19 09:00:00 | 57,12 | 13,04 | 2990,05 | 468,136 | 403,816 | 9,31754 | 1,72943 | 219,986 | 221,546 | 220,126 | 300,7373512405 | 298,1692473432 | 250,269 | 248,471 | 706,745 | 709,034 | 665,637 | 395,028 | 398,963 | 471,923 | 403,575 | 65,02 | 1,42
2017-04-19 09:00:00 | 57,12 | 13,04 | 2990,23 | 464,845 | 397,099 | 9,33329 | 1,72243 | 220,337 | 221,105 | 219,751 | 300,7326694177 | 298,1644879612 | 250,464 | 249,609 | 698,302 | 698,447 | 708,565 | 391,551 | 403,359 | 520,081 | 430,934 | 65,02 | 1,42
2017-04-19 10:00:00 | 57,12 | 13,04 | 2696,26 | 441,509 | 404,221 | 9,52043 | 1,73799 | 219,686 | 220,912 | 221,533 | 300,7685633924 | 298,2009765568 | 250,431 | 251,026 | 705,797 | 702,071 | 706,714 | 395,325 | 374,897 | 534,934 | 549,225 | 63,14 | 3,65
2017-04-19 10:00:00 | 57,12 | 13,04 | 3093 | 441,895 | 397,054 | 9,68095 | 1,73352 | 219,591 | 222,606 | 219,192 | 300,790672 | 298,2234514164 | 250,132 | 250,019 | 702,03 | 692,793 | 706,616 | 393,676 | 375,111 | 555,887 | 515,97 | 63,14 | 3,65
2017-04-19 10:00:00 | 57,12 | 13,04 | 3082,03 | 439,243 | 399,64 | 9,59382 | 1,73352 | 220,992 | 217,47 | 219,894 | 300,7768866329 | 298,2094376804 | 250,242 | 248,744 | 714,227 | 692,782 | 697,349 | 372,236 | 390,964 | 536,804 | 550,168 | 63,14 | 3,65
2017-04-19 11:00:00 | 57,12 | 13,04 | 1992,57 | 418,701 | 399,316 | 9,687 | 1,72507 | 219,946 | 223,682 | 218,848 | 300,8330685063 | 298,2665502649 | 250,049 | 252,026 | 705,688 | 694,414 | 696,021 | 386,719 | 390,504 | 571,82 | 613,003 | 63,1324491055 | 3,646445606
2017-04-19 11:00:00 | 57,12 | 13,04 | 2224,61 | 421,997 | 402,539 | 9,7263 | 1,71684 | 220,217 | 218,522 | 220,012 | 300,8143412152 | 298,2475127367 | 250,488 | 248,697 | 687,896 | 702,646 | 696,183 | 395,43 | 393,24 | 524,294 | 510,066 | 63,1364466379 | 3,648327344
2017-04-19 12:00:00 | 57,12 | 13,04 | 2518,3 | 436,203 | 400,447 | 9,59352 | 1,7362 | 219,767 | 215,388 | 221,283 | 300,8494548861 | 298,283208102 | 250,363 | 249,201 | 684,83 | 697,892 | 709,874 | 418,541 | 397,897 | 525,145 | 548,471 | 63,1289512647 | 3,6447990853
2017-04-19 12:00:00 | 57,12 | 13,04 | 2578,33 | 438,815 | 407,71 | 9,59949 | 1,73936 | 219,781 | 223,166 | 217,287 | 300,8538766076 | 298,2877030739 | 250,049 | 250,212 | 709,348 | 714,212 | 715,088 | 403,411 | 378,139 | 538,716 | 531,532 | 63,1280074028 | 3,644354786
2017-04-19 12:00:00 | 57,12 | 13,04 | 2568,36 | 437,905 | 398,037 | 9,60019 | 1,73977 | 219,979 | 219,06 | 221,602 | 300,8543968101 | 298,2882318942 | 250,065 | 248,307 | 720,851 | 701,932 | 693,664 | 399,65 | 391,553 | 525,14 | 484,002 | 63,1278963603 | 3,6443025155
2017-04-19 12:00:00 | 57,12 | 13,04 | 2493,34 | 432,132 | 402,793 | 9,59211 | 1,73547 | 220,001 | 219,834 | 217,529 | 300,848414481 | 298,2821504616 | 250,104 | 251,368 | 698,807 | 711,758 | 699,327 | 403,753 | 402,754 | 585,517 | 577,254 | 63,1291733498 | 3,6449036263
2017-04-19 12:00:00 | 57,12 | 13,04 | 2510,28 | 429,528 | 403,337 | 9,59176 | 1,73529 | 219,808 | 221,772 | 217,61 | 300,8481543797 | 298,2818860515 | 249,748 | 249,701 | 702,985 | 708,383 | 693,855 | 419,404 | 402,292 | 591,468 | 595,713 | 63,1292288711 | 3,6449297615
2017-04-19 13:00:00 | 57,12 | 13,04 | 3021,5 | 477,06 | 401,434 | 9,86606 | 1,74862 | 220,382 | 218,551 | 218,755 | 300,8965332152 | 298,3310663325 | 250,269 | 251,309 | 701,069 | 713,531 | 700,079 | 384,268 | 392,813 | 523,412 | 513,828 | 63,1189019124 | 3,640068605
2017-04-19 13:00:00 | 57,12 | 13,04 | 3004,76 | 543,048 | 401,085 | 9,94765 | 1,7428 | 218,915 | 219,711 | 221,341 | 300,9074574684 | 298,3421715573 | 249,973 | 249,913 | 714,332 | 705,111 | 689,485 | 411,358 | 416,265 | 437,348 | 473,27 | 63,1165700185 | 3,6389709245
2017-04-19 13:00:00 | 57,12 | 13,04 | 3065,64 | 469,943 | 401,165 | 9,91183 | 1,74597 | 220,386 | 221,807 | 218,853 | 300,9014751392 | 298,3360901247 | 250,376 | 249,961 | 686,469 | 694,74 | 698,418 | 373,889 | 375,867 | 531,682 | 580,89 | 63,117847008 | 3,6395720353
2017-04-19 13:00:00 | 57,12 | 13,04 | 2889,66 | 533,102 | 400,819 | 10,0756 | 1,73206 | 220,338 | 217,998 | 218,561 | 300,9298261772 | 298,364910827 | 249,972 | 249,657 | 691,523 | 689,39 | 688,749 | 416,965 | 400,059 | 464,846 | 465,083 | 63,1117951882 | 3,636723293
2017-04-19 13:00:00 | 57,12 | 13,04 | 2978,52 | 477,966 | 399,507 | 9,85743 | 1,74926 | 219,812 | 220,825 | 218,664 | 300,8957529114 | 298,3302731022 | 250,403 | 250,214 | 683,41 | 704,461 | 696,803 | 397,48 | 409,988 | 569,04 | 573,559 | 63,1190684762 | 3,6401470108
2017-04-19 13:00:00 | 57,12 | 13,04 | 3047,85 | 476,312 | 397,102 | 9,8488 | 1,7499 | 220,386 | 220,849 | 221,092 | 300,8949726076 | 298,3294798718 | 250,269 | 251,599 | 700,829 | 697,752 | 702,73 | 406,596 | 395,772 | 522,787 | 524,473 | 63,1192350401 | 3,6402254165
2017-04-19 13:00:00 | 57,12 | 13,04 | 2897,14 | 534,311 | 395,01 | 10,0744 | 1,73206 | 220,116 | 226,194 | 218,138 | 300,9303463797 | 298,3654396472 | 249,829 | 250,117 | 683,572 | 706,854 | 694,788 | 405,705 | 397,768 | 447,676 | 470,245 | 63,1116841456 | 3,6366710225
2017-04-19 14:00:00 | 57,12 | 13,04 | 1366,2793076923 | 547,252 | 399,509 | 9,88636 | 1,7429 | 218,913 | 216,426 | 222,167 | 300,9815863291 | 298,4175284396 | 249,544 | 249,348 | 708,925 | 701,585 | 690,786 | 402,661 | 408,552 | 435,439 | 432,061 | 63,1007464528 | 3,6315223783
2017-04-19 14:00:00 | 57,12 | 13,04 | 2483,69 | 529,38 | 397,418 | 10,0576 | 1,72584 | 219,709 | 219,728 | 220,455 | 300,9410105316 | 298,3762804619 | 250,653 | 250,506 | 706,101 | 702,017 | 700,428 | 412,843 | 405,512 | 471,152 | 429,236 | 63,109407773 | 3,6355994773
2017-04-19 14:00:00 | 57,12 | 13,04 | 2423,83 | 525,479 | 396,845 | 9,89876 | 1,7239 | 220,362 | 220,004 | 217,797 | 300,9698817722 | 298,4056299845 | 250,536 | 249,105 | 683,319 | 691,902 | 700,337 | 383,658 | 436,398 | 440,03 | 432,416 | 63,1032449105 | 3,6326984646
2017-04-19 14:00:00 | 57,12 | 13,04 | 2499,61 | 537,13 | 400,468 | 9,905 | 1,73041 | 220,825 | 217,166 | 221,212 | 300,975604 | 298,4114470069 | 250,269 | 248,117 | 688,826 | 706,857 | 690,121 | 391,123 | 419,56 | 417,496 | 420,554 | 63,1020234423 | 3,6321234891
2017-04-19 14:00:00 | 57,12 | 13,04 | 2503,82 | 538,923 | 398,98 | 9,90454 | 1,73082 | 220,476 | 211,421 | 221,31 | 300,9758641013 | 298,4117114171 | 249,745 | 252,434 | 691,94 | 708,591 | 687,055 | 408,229 | 458,256 | 464,526 | 453,744 | 63,101967921 | 3,6320973538
2017-04-19 15:00:00 | 57,12 | 13,04 | 2659,31 | 556,893 | 400,374 | 9,53399 | 1,75955 | 220,343 | 224,952 | 220,032 | 301,0029146329 | 298,4392100688 | 249,241 | 249,562 | 712,759 | 704,927 | 708,008 | 402,443 | 381,514 | 482,332 | 445,534 | 63,0961937076 | 3,6293792878
2017-04-19 15:00:00 | 57,12 | 13,04 | 2860,72 | 557,797 | 399,332 | 9,51568 | 1,76065 | 219,31 | 219,402 | 220,779 | 301,004995443 | 298,4413253497 | 244,625 | 250,014 | 690,332 | 711,229 | 715,275 | 420,765 | 403,81 | 431,747 | 460,483 | 63,0957495373 | 3,6291702058
2017-04-19 15:00:00 | 57,12 | 13,04 | 2739,11 | 561,873 | 398,898 | 9,69906 | 1,76124 | 219,322 | 217,16 | 220,907 | 301,0250232405 | 298,4616849285 | 249,478 | 250,441 | 707,49 | 709,458 | 706,099 | 404,161 | 407,975 | 475,303 | 440,582 | 63,0914743985 | 3,6271577916
2017-04-19 15:00:00 | 57,12 | 13,04 | 2771,11 | 558,801 | 400,303 | 9,60818 | 1,76559 | 218,68 | 218,567 | 220,9 | 301,0164398987 | 298,4529593947 | 244,859 | 249,26 | 708,764 | 690,591 | 699,158 | 424,609 | 401,164 | 437,863 | 441,392 | 63,0933066009 | 3,6280202548
2017-04-19 15:00:00 | 57,12 | 13,04 | 2063,91 | 547,781 | 401,085 | 9,65766 | 1,7467 | 219,944 | 222,471 | 219,181 | 300,9909499747 | 298,4270472036 | 249,938 | 249,394 | 706,638 | 693,25 | 709,509 | 361,915 | 403,749 | 438,57 | 403,308 | 63,0987476866 | 3,6305815093
2017-04-19 16:00:00 | 56,95 | 12,94 | 2830,22 | 554,939 | 400,413 | 9,93351 | 1,75577 | 219,613 | 221,324 | 220,104 | 301,0562353924 | 298,4934141421 | 250,033 | 249,912 | 690,933 | 694,441 | 698,623 | 392,329 | 397,793 | 449,235 | 459,063 | 63,0848118445 | 3,6240215616
2017-04-19 16:00:00 | 56,95 | 12,94 | 1374,91 | 545,206 | 395,796 | 9,90376 | 1,7466 | 249,201 | 215,109 | 250,269 | 301,0778237975 | 298,5153601815 | 250,269 | 249,36 | 589,99 | 603,457 | 603,61 | 408,987 | 400,711 | 445,811 | 445,536 | 63,080203578 | 3,6218523358
2017-04-19 16:00:00 | 56,95 | 12,94 | 2908,3 | 550,319 | 399,63 | 9,91734 | 1,75439 | 219,946 | 219,946 | 221,461 | 301,0520737722 | 298,4891835802 | 249,853 | 249,876 | 687,689 | 711,75 | 695,269 | 392,829 | 405,985 | 434,845 | 442,53 | 63,0857001851 | 3,6244397256
2017-04-19 16:00:00 | 56,95 | 12,94 | 2817,16 | 551,379 | 400,843 | 9,8652 | 1,75339 | 219,946 | 214,61 | 218,222 | 301,045051038 | 298,4820445072 | 250,006 | 249,956 | 689,841 | 702,146 | 698,848 | 375,042 | 414,537 | 437,058 | 434,535 | 63,0871992597 | 3,6251453773
2017-04-19 16:00:00 | 56,95 | 12,94 | 2708,7 | 559,646 | 406,56 | 9,84171 | 1,75376 | 219,95 | 219,537 | 221,447 | 301,0424500253 | 298,4794004061 | 250,262 | 248,957 | 687,101 | 702,867 | 684,208 | 385,228 | 398,935 | 437,879 | 461,346 | 63,0877544725 | 3,6254067298
2017-04-19 17:00:00 | 56,95 | 12,94 | 2534,01 | 511,685 | 395,878 | 9,74386 | 1,69781 | 249,685 | 249,972 | 251,021 | 301,1220410127 | 298,5603099007 | 249,981 | 250,211 | 599,561 | 594,568 | 590,527 | 406,909 | 407,389 | 312,132 | 398,242 | 63,0707649599 | 3,6174093434
2017-04-19 17:00:00 | 56,95 | 12,94 | 2067,67 | 545,668 | 397,758 | 9,6843 | 1,74216 | 250,188 | 250 | 247,953 | 301,1095561519 | 298,5476182153 | 249,411 | 250,236 | 595,473 | 599,093 | 589,741 | 418,589 | 403,077 | 402,155 | 390,496 | 63,0734299815 | 3,6186638353
2017-04-19 17:00:00 | 56,95 | 12,94 | 2792,93 | 543,603 | 400,188 | 9,88984 | 1,74826 | 250,46 | 274,562 | 252,201 | 301,0806849114 | 298,5182686927 | 250,026 | 249,942 | 618,426 | 603,427 | 607,078 | 376,2 | 408,681 | 476,196 | 441,661 | 63,0795928439 | 3,6215648481
2017-04-19 17:00:00 | 56,95 | 12,94 | 228,38015 | 545,583 | 398,492 | 9,6944 | 1,74988 | 249,475 | 249,119 | 250,81 | 301,1043541266 | 298,542330013 | 250,115 | 252,21 | 598,69 | 601,774 | 604,95 | 421,42 | 407,257 | 482,289 | 411,971 | 63,0745404072 | 3,6191865403
2017-04-19 18:00:00 | 56,95 | 12,94 | 2726,75 | 515,723 | 398,468 | 9,98328 | 1,70387 | 250,488 | 250,271 | 251,367 | 301,1717203544 | 298,6108122323 | 250,269 | 249,258 | 596,435 | 599,364 | 605,203 | 450,244 | 450,664 | 428,504 | 498,069 | 63,0601603948 | 3,6124175106
2017-04-19 18:00:00 | 56,95 | 12,94 | 2408,31 | 514,26 | 395,615 | 9,94155 | 1,69452 | 250,165 | 240,509 | 249,645 | 301,1587152911 | 298,5975917267 | 248,317 | 249,63 | 602,031 | 601,088 | 602,469 | 399,533 | 403,824 | 391,036 | 435,033 | 63,062936459 | 3,6137242731
2017-04-19 18:00:00 | 56,95 | 12,94 | 2777,01 | 499,237 | 396,798 | 9,73309 | 1,68464 | 250,455 | 245,515 | 249,128 | 301,1259425316 | 298,5642760524 | 250,224 | 249,796 | 595,308 | 600,133 | 595,822 | 410,751 | 401,903 | 409,959 | 411,996 | 63,0699321407 | 3,6170173146
2017-04-19 18:00:00 | 56,95 | 12,94 | 2564,66 | 513,87 | 401,86 | 9,98037 | 1,69974 | 250,049 | 248,95 | 249,32 | 301,1646976203 | 298,6036731593 | 250,788 | 250,065 | 596,242 | 597,559 | 599,902 | 421,121 | 405,482 | 371,445 | 403,593 | 63,0616594695 | 3,6131231624
2017-04-19 19:00:00 | 56,95 | 12,94 | 2753,82 | 512,432 | 399,919 | 9,98079 | 1,70465 | 249,607 | 248,493 | 250,176 | 301,1735410633 | 298,6126631031 | 250,269 | 249,398 | 596,949 | 607,287 | 585,378 | 411,253 | 402,151 | 353,222 | 376,51 | 63,0597717458 | 3,6122345639
2017-04-19 19:00:00 | 56,95 | 12,94 | 2794,44 | 518,469 | 400,138 | 9,94831 | 1,70688 | 249,39 | 247,539 | 251,443 | 301,1790031899 | 298,6182157155 | 249,754 | 250,124 | 611,969 | 599,014 | 599,827 | 413,23 | 393,571 | 343,3 | 361,551 | 63,0586057989 | 3,6116857236
2017-04-19 19:00:00 | 56,95 | 12,94 | 2910,73 | 502,323 | 396,604 | 9,8972 | 1,68557 | 249,774 | 246,647 | 248,732 | 301,209435038 | 298,6491516988 | 249,664 | 252,108 | 586,572 | 589,069 | 596,944 | 408,251 | 396,977 | 387,751 | 391,2 | 63,0521098088 | 3,6086278994
2017-04-19 19:00:00 | 56,95 | 12,94 | 2801,32 | 523,525 | 395,728 | 9,96752 | 1,70564 | 249,993 | 248,072 | 252,024 | 301,1758819747 | 298,6150427942 | 249,719 | 251,201 | 595,081 | 597,839 | 613,47 | 400,483 | 395,187 | 351,736 | 372,886 | 63,0592720543 | 3,6119993466
2017-04-19 20:00:00 | 56,95 | 12,94 | 2457,78 | 514,865 | 401,248 | 9,89225 | 1,70716 | 249,853 | 252,174 | 252,319 | 301,2258214177 | 298,6658095359 | 249,829 | 250,44 | 590,356 | 606,242 | 610,107 | 389,544 | 400,11 | 403,621 | 380,097 | 63,05 | 3,6069813786
2017-04-19 20:00:00 | 56,95 | 12,94 | 2593,86 | 517,331 | 401,947 | 9,89152 | 1,70746 | 250,224 | 249,599 | 249,875 | 301,2273820253 | 298,6673959966 | 250,093 | 250,8 | 608,924 | 600,935 | 592,54 | 397,159 | 402,409 | 418,679 | 407,76 | 63,05 | 3,6068245671
2017-04-19 20:00:00 | 56,95 | 12,94 | 2805,95 | 531,417 | 399,236 | 9,80438 | 1,72364 | 250,086 | 251,841 | 251,293 | 301,2510512405 | 298,6914573169 | 250 | 250,962 | 581,873 | 599,001 | 599,679 | 408,63 | 410,547 | 406,701 | 396,197 | 63,05 | 3,6044462594
2017-04-19 21:00:00 | 56,95 | 12,94 | 2044,38 | 530,468 | 397,146 | 9,92601 | 1,7278 | 250,023 | 248,574 | 251,367 | 301,2939679494 | 298,7350849856 | 249,829 | 248,704 | 613,652 | 589,545 | 588,232 | 387,16 | 388,04 | 292,629 | 409,535 | 63,0290194265 | 3,6001339432
2017-04-19 21:00:00 | 56,95 | 12,94 | 1204,20144 | 543,154 | 397,418 | 9,93247 | 1,73688 | 249,567 | 247,491 | 247,873 | 301,2869452152 | 298,7279459125 | 250,169 | 248,511 | 607,848 | 608,796 | 610,111 | 401,183 | 405,979 | 432,117 | 395,217 | 63,0342645698 | 3,6008395949
2017-04-19 21:00:00 | 56,95 | 12,94 | 930,56 | 547,696 | 397,367 | 9,93639 | 1,73903 | 249,687 | 248,625 | 250,305 | 301,2851245063 | 298,7260950417 | 250,231 | 250,385 | 615,605 | 597,193 | 600,391 | 394,711 | 400,876 | 420,583 | 428,09 | 63,0356244218 | 3,6010225417
2017-04-19 21:00:00 | 56,95 | 12,94 | 2195,09 | 527,301 | 398,702 | 9,91728 | 1,72076 | 250,479 | 252,502 | 249,603 | 301,2978694684 | 298,7390511373 | 249,835 | 251,77 | 598,917 | 596,489 | 595,416 | 392,209 | 394,497 | 413,843 | 412,822 | 63,0261054579 | 3,5997419144
2017-04-19 22:00:00 | 56,95 | 12,94 | 396,5819775 | 549,174 | 398,119 | 9,6186 | 1,74739 | 250,17 | 247,323 | 249,242 | 301,3459882025 | 298,7879670082 | 250,269 | 249,048 | 622,982 | 606,269 | 604,501 | 392,601 | 388,29 | 410,681 | 401,551 | 62,9901665125 | 3,5949068932
2017-04-19 22:00:00 | 56,95 | 12,94 | 2713,86 | 554,044 | 397,034 | 9,64818 | 1,75112 | 249,421 | 248,112 | 251,924 | 301,340526076 | 298,7824143958 | 249,501 | 250,479 | 620,746 | 600,112 | 589,189 | 412,874 | 398,423 | 381,375 | 407,773 | 62,9942460685 | 3,5954557334
2017-04-19 22:00:00 | 56,95 | 12,94 | 2357,42 | 545,044 | 396,68 | 9,8689 | 1,7405 | 250,488 | 246,094 | 251,807 | 301,316076557 | 298,7575598452 | 250,049 | 249,39 | 606,592 | 604,922 | 594,585 | 393,75 | 392,707 | 431,245 | 399,473 | 63,012506938 | 3,5979124469
2017-04-19 22:00:00 | 56,95 | 12,94 | 134,6499325 | 552,354 | 400,75 | 9,62157 | 1,74786 | 250,269 | 257,21 | 248,296 | 301,345468 | 298,787438188 | 250,051 | 252,875 | 619,158 | 606,015 | 610,684 | 383,627 | 390,504 | 373,893 | 405,521 | 62,9905550416 | 3,5949591637
2017-04-19 22:00:00 | 56,95 | 12,94 | 2442,3 | 548,063 | 402,459 | 9,82076 | 1,74386 | 250,302 | 248,164 | 250,708 | 301,3202381772 | 298,761790407 | 249,829 | 250,979 | 601,785 | 603,203 | 589,874 | 391,934 | 396,311 | 332,72 | 403,527 | 63,0093987049 | 3,5974942829
2017-04-19 22:00:00 | 56,95 | 12,94 | 2341,14 | 533,92 | 400,605 | 9,90244 | 1,73297 | 250,049 | 248,83 | 249,102 | 301,3129553418 | 298,7543869238 | 249,897 | 251,859 | 599,969 | 593,636 | 607,16 | 402,107 | 400,716 | 429,751 | 403,923 | 63,0148381129 | 3,5982260699
2017-04-19 22:00:00 | 56,95 | 12,94 | 2513,24 | 558,472 | 403,071 | 9,72143 | 1,75153 | 249,829 | 248,771 | 249,261 | 301,3316826329 | 298,773424452 | 250,139 | 249,131 | 611,092 | 590,896 | 611,917 | 395,487 | 397,64 | 412,223 | 421,959 | 63,0008510638 | 3,5963443319
2017-04-19 22:00:00 | 56,95 | 12,94 | 614,94025 | 550,829 | 396,06 | 9,61118 | 1,74621 | 250,014 | 252,598 | 250,548 | 301,3472887089 | 298,7892890588 | 250,361 | 249,262 | 593,653 | 594,983 | 593,396 | 400,919 | 406,564 | 395,196 | 396,538 | 62,9891951896 | 3,5947762169
2017-04-19 22:00:00 | 56,95 | 12,94 | 1020,01 | 559,512 | 401,702 | 9,70175 | 1,75249 | 250,593 | 252,639 | 250,897 | 301,333763443 | 298,7755397329 | 250,173 | 250,241 | 604,097 | 603,294 | 581,772 | 418,133 | 398,658 | 414,679 | 398,712 | 62,9992969473 | 3,5961352499
2017-04-19 23:00:00 | 56,95 | 12,94 | 2710,85 | 537,322 | 402,991 | 9,73647 | 1,72902 | 250,142 | 248,722 | 249,702 | 301,3743392405 | 298,8167877106 | 250,015 | 250,852 | 608,75 | 600,52 | 618,552 | 374,595 | 328,291 | 401,711 | 418,741 | 62,9689916744 | 3,5920581509
2017-04-19 23:00:00 | 56,95 | 12,94 | 2497,55 | 540,309 | 399,941 | 9,73998 | 1,7264 | 249,643 | 251,41 | 248,699 | 301,3811018734 | 298,8236623735 | 250,269 | 249,867 | 605,258 | 600,552 | 607,688 | 407,701 | 391,009 | 399,437 | 388,85 | 62,9639407956 | 3,5913786344
2017-04-19 23:00:00 | 56,95 | 12,94 | 2721,57 | 544,363 | 405,536 | 9,7021 | 1,73261 | 250,049 | 252,746 | 248,95 | 301,3704377215 | 298,8128215589 | 250,23 | 252,695 | 603,965 | 610,446 | 606,646 | 394,721 | 376,871 | 456,295 | 409,009 | 62,9719056429 | 3,5924501797
2017-04-19 23:00:00 | 56,95 | 12,94 | 2426,74 | 529,158 | 397,526 | 9,74182 | 1,71793 | 250,473 | 245,273 | 249,173 | 301,3930665316 | 298,8358252387 | 250,702 | 252,014 | 598,296 | 604,922 | 620,811 | 386,708 | 400,572 | 434,291 | 388,997 | 62,9550046253 | 3,5901764129
2017-04-19 23:00:00 | 56,95 | 12,94 | 2478,28 | 540,991 | 407,181 | 9,76514 | 1,73353 | 249,46 | 245,753 | 251,807 | 301,402170076 | 298,8450795927 | 249,843 | 249,17 | 594,625 | 599,512 | 600,61 | 416,556 | 411,949 | 361,97 | 411,045 | 62,9482053654 | 3,5892616792
2017-04-20 00:00:00 | 56,95 | 12,94 | 2744,19 | 548,097 | 401,951 | 9,82497 | 1,75063 | 250,705 | 257,064 | 248,516 | 301,4328620253 | 298,876279986 | 250,049 | 249,177 | 607,045 | 595,258 | 614,489 | 369,979 | 392,744 | 383,727 | 405,52 | 62,9252821462 | 3,5861777197
2017-04-20 00:00:00 | 56,95 | 12,94 | 2161,85 | 543,212 | 394,116 | 9,82373 | 1,73863 | 250,213 | 252,683 | 248,621 | 301,4172559494 | 298,8604153792 | 250,049 | 249,884 | 603,079 | 605,624 | 604,566 | 377,354 | 406,482 | 410,648 | 409,537 | 62,9369380204 | 3,5877458347
2017-04-20 01:00:00 | 57,18 | 12,01 | 2696,16 | 520,115 | 398,42 | 9,76786 | 1,7108 | 249,76 | 256,666 | 249,153 | 301,4874832911 | 298,9318061098 | 249,726 | 250,674 | 589,615 | 585,542 | 613,512 | 253,575 | 314,701 | 385,934 | 317,616 | 62,8844865865 | 3,5806893172
2017-04-20 01:00:00 | 57,18 | 12,01 | 2564,76 | 522,172 | 405,737 | 9,77473 | 1,71106 | 249,188 | 248,944 | 251,196 | 301,4864428861 | 298,9307484694 | 250,336 | 249,554 | 603,115 | 596,612 | 598,494 | 368,445 | 377,987 | 388,949 | 400,04 | 62,8852636448 | 3,5807938582
2017-04-20 01:00:00 | 57,18 | 12,01 | 2662,27 | 504,854 | 397,154 | 9,79862 | 1,69843 | 249,297 | 251,029 | 249,558 | 301,4960666329 | 298,9405316436 | 249,829 | 250,176 | 607,671 | 602,069 | 590,893 | 233,575 | 359,938 | 318,687 | 397,202 | 62,8780758557 | 3,579826854
2017-04-20 02:00:00 | 57,18 | 12,01 | 2014,98 | 498,657 | 398,366 | 10,016 | 1,67971 | 249,39 | 254,001 | 249,005 | 301,5447055696 | 298,9899763347 | 249,775 | 250,435 | 598,088 | 602,941 | 592,967 | 474,113 | 432,504 | 380,965 | 480,846 | 62,8417483811 | 3,5749395622
2017-04-20 02:00:00 | 57,18 | 12,01 | 1989,03 | 448,482 | 398,688 | 9,96879 | 1,60697 | 250,786 | 252,505 | 248,511 | 301,5205161519 | 298,9653861942 | 248,504 | 248,582 | 618,544 | 596,059 | 611,438 | 249,887 | 318,756 | 351,483 | 331,105 | 62,8598149861 | 3,5773701405
2017-04-20 02:00:00 | 57,18 | 12,01 | 2016,77 | 471,97 | 392,905 | 10,0643 | 1,64553 | 249,829 | 249,834 | 250,175 | 301,5389833418 | 298,9841593122 | 249,637 | 249,673 | 603,382 | 595,137 | 599,069 | 304,854 | 404,964 | 387,245 | 296,7 | 62,8460222017 | 3,5755145377
2017-04-20 03:00:00 | 57,18 | 12,01 | 683,6857058824 | 507,259 | 400,25 | 9,98165 | 1,68629 | 249,87 | 252,425 | 249,41 | 301,5473065823 | 298,9926204359 | 251,367 | 248,99 | 590,449 | 600,693 | 612,714 | 285,387 | 362,642 | 442,095 | 274,121 | 62,84 | 3,5746782097
2017-04-20 03:00:00 | 57,18 | 12,01 | 638,9292352941 | 506,598 | 405,245 | 9,94783 | 1,6842 | 249,609 | 252,245 | 251,367 | 301,5499075949 | 298,995264537 | 249,555 | 250,539 | 598,202 | 609,877 | 601,74 | 225,644 | 391,619 | 418,893 | 371,059 | 62,84 | 3,5744168572
2017-04-20 04:00:00 | 57,18 | 12,01 | 2694,15 | 532,859 | 404,68 | 9,80686 | 1,72605 | 249,559 | 251,089 | 251,004 | 301,6307990886 | 299,0774960822 | 249,533 | 249,44 | 600,725 | 316,1172080537 | 618,76 | 293,341 | 395,571 | 460,058 | 401,83 | 64,93 | 3,57
2017-04-20 04:00:00 | 57,18 | 12,01 | 2732,33 | 530,543 | 405,672 | 9,69525 | 1,7232 | 250,249 | 248,634 | 249,385 | 301,6250768608 | 299,0716790597 | 248,969 | 252,15 | 598,144 | 295,420966443 | 612,366 | 253,997 | 317,619 | 306,677 | 342,636 | 64,93 | 3,57
2017-04-20 05:00:00 | 57,18 | 12,01 | 2049,71 | 518,86 | 402,543 | 9,95607 | 1,70463 | 250,778 | 246,556 | 249,529 | 301,6555087089 | 299,102615043 | 249,685 | 249,604 | 582,315 | 803,087962963 | 612,363 | 291,311 | 390,67 | 354,032 | 333,813 | 64,94 | 3,49
2017-04-20 05:00:00 | 57,18 | 12,01 | 2172,2 | 516,203 | 397,814 | 9,95534 | 1,70387 | 249,885 | 248,579 | 250,708 | 301,6718950886 | 299,1192728801 | 249,897 | 249,322 | 609,361 | 388,874 | 603,5 | 316,176 | 356 | 236,675 | 354,758 | 64,94 | 3,49
2017-04-20 06:00:00 | 57,18 | 12,01 | 2641,8 | 554,299 | 399,908 | 9,57497 | 1,74539 | 249,829 | 248,599 | 251,753 | 301,7155921013 | 299,1636937791 | 250,153 | 250,68 | 613,426 | 290,7836060606 | 602,678 | 394,957 | 395,511 | 347,449 | 373,7 | 65,77 | 3,93
2017-04-20 06:00:00 | 57,18 | 12,01 | 2746,09 | 551,147 | 403,711 | 9,53883 | 1,74186 | 250,269 | 252,905 | 248,511 | 301,7098698734 | 299,1578767567 | 249,17 | 248,73 | 619,104 | 246,6049393939 | 598,362 | 398,438 | 383,344 | 355,077 | 381,816 | 65,77 | 3,93
2017-04-20 06:00:00 | 57,18 | 12,01 | 2629,13 | 550,742 | 403,669 | 9,5873 | 1,74774 | 250,641 | 247,244 | 251,346 | 301,7187133165 | 299,1668667005 | 250,478 | 248,123 | 590,123 | 314,8810606061 | 582,225 | 394,791 | 408,499 | 478,525 | 435,4 | 65,77 | 3,93
2017-04-20 06:00:00 | 57,18 | 12,01 | 2548 | 555,981 | 398,96 | 9,61928 | 1,75032 | 250,31 | 251,218 | 249,271 | 301,7223547342 | 299,1705684421 | 250,096 | 248,683 | 626,505 | 342,9947575758 | 604,093 | 384,872 | 407,295 | 349,123 | 422,78 | 65,77 | 3,93
2017-04-20 06:00:00 | 57,18 | 12,01 | 2723,58 | 547,416 | 403,447 | 9,50921 | 1,73976 | 249,282 | 250,387 | 249,501 | 301,706488557 | 299,1544394252 | 250,045 | 249,253 | 612,761 | 220,4993636364 | 602,952 | 387,374 | 378,638 | 392,783 | 431,591 | 65,77 | 3,93
2017-04-20 08:00:00 | 53,51 | 16,52 | 2638,16 | 578,703 | 399,991 | 10,2916 | 1,77895 | 250,488 | 250,459 | 251,122 | 301,8058472405 | 299,2554440884 | 250,045 | 248,95 | 620,4 | 613,1335058824 | 587,349 | 237,212 | 393,096 | 412,262 | 327,697 | 62,99 | 5,09
2017-04-20 08:00:00 | 53,51 | 16,52 | 2659,26 | 564,41 | 404,647 | 10,2856 | 1,78246 | 249,716 | 252,311 | 249,46 | 301,8126098734 | 299,2623187514 | 250,198 | 249,423 | 591,39 | 530,7358352941 | 594,567 | 456,399 | 397,146 | 475,162 | 446,924 | 62,99 | 5,09
2017-04-20 09:00:00 | 53,51 | 16,52 | 578,623 | 561,395 | 396,744 | 10,2158 | 1,77156 | 249,481 | 254,4 | 249,111 | 301,8373194937 | 299,2874377121 | 250,488 | 249,645 | 618,544 | 360,988 | 597,169 | 360,8 | 387,909 | 405,454 | 420,06 | 63,48 | 4,7
2017-04-20 09:00:00 | 53,51 | 16,52 | 455,0354347826 | 566,285 | 396,193 | 10,2208 | 1,77388 | 250,034 | 247,312 | 251,765 | 301,8323775696 | 299,28241392 | 250,063 | 249,475 | 614,628 | 532,595 | 590,581 | 386,802 | 405,598 | 398,956 | 437,859 | 63,48 | 4,7
2017-04-20 09:00:00 | 53,51 | 16,52 | 2572,8 | 564,461 | 403,764 | 10,1581 | 1,76848 | 249,969 | 252,747 | 249,649 | 301,8487639494 | 299,2990717571 | 250,129 | 250,789 | 617,787 | 791,1957857143 | 591,985 | 163,496 | 373,027 | 387,599 | 322,734 | 63,48 | 4,7
2017-04-20 10:00:00 | 53,51 | 16,52 | 1722,19 | 533,587 | 404,036 | 9,62514 | 1,72867 | 250,13 | 250,257 | 248,662 | 301,8987033924 | 299,3498384989 | 250,546 | 249,116 | 600,748 | 608,098 | 601,3 | 406,852 | 405,71 | 394,781 | 411,813 | 64,29 | 4,73
2017-04-20 10:00:00 | 53,51 | 16,52 | 1787,11 | 544,043 | 402,755 | 9,64546 | 1,7327 | 250,269 | 246,893 | 248,684 | 301,8935013671 | 299,3445502966 | 250,088 | 250,315 | 600,463 | 588,616 | 594,232 | 506,295 | 434,854 | 257,663 | 378,135 | 64,29 | 4,73
2017-04-20 10:00:00 | 53,51 | 16,52 | 1707,94 | 530,767 | 398,974 | 9,58621 | 1,73272 | 249,982 | 252,752 | 248,644 | 301,9015645063 | 299,3527470101 | 250,432 | 250,43 | 585,876 | 624,67 | 607,979 | 429,658 | 415,853 | 291,918 | 325,973 | 64,29 | 4,73
2017-04-20 10:00:00 | 53,51 | 16,52 | 1479,70375 | 549,322 | 396,574 | 9,81971 | 1,74452 | 250,108 | 249,671 | 248,669 | 301,8773750886 | 299,3281568696 | 250,254 | 250,629 | 612,391 | 607,122 | 598,012 | 356,738 | 393,337 | 486,053 | 406,626 | 64,29 | 4,73
2017-04-20 10:00:00 | 53,51 | 16,52 | 1675,31 | 533,674 | 398,092 | 9,53681 | 1,72356 | 249,829 | 250,855 | 248,911 | 301,9140493671 | 299,3654386956 | 252,615 | 251,911 | 590,891 | 559,515 | 598,106 | 340,64 | 360,02 | 344,816 | 335,631 | 64,29 | 4,73
2017-04-20 11:00:00 | 53,51 | 16,52 | 1840,8 | 553,266 | 401,281 | 9,68218 | 1,75416 | 250,975 | 248,32 | 250,441 | 301,9624282025 | 299,4146189766 | 250,049 | 249,543 | 590,808 | 220,6785555556 | 602,963 | 339,966 | 413,709 | 388,443 | 438,907 | 65,73 | 2,54
2017-04-20 11:00:00 | 53,51 | 16,52 | 2316,84 | 550,025 | 401,21 | 9,6759 | 1,74606 | 250,963 | 250,271 | 250,014 | 301,9567059747 | 299,4088019541 | 251,156 | 248,969 | 592,003 | 340,308 | 601,925 | 198,5267586207 | 381,116 | 414,943 | 373,785 | 65,73 | 2,54
2017-04-20 11:00:00 | 53,51 | 16,52 | 1172,5585 | 549,927 | 400,195 | 9,68059 | 1,74941 | 250,928 | 249,39 | 249,908 | 301,9590468861 | 299,4111816451 | 250,488 | 249,609 | 612,598 | 273,574 | 604,297 | 190,4224137931 | 411,984 | 440,766 | 343,193 | 65,73 | 2,54
2017-04-20 11:00:00 | 53,51 | 16,52 | 2300,97 | 547,788 | 405,089 | 9,66865 | 1,74494 | 249,827 | 255,371 | 249,851 | 301,9559256709 | 299,4080087238 | 251,126 | 249,764 | 615,324 | 348,372 | 589,301 | 201,2282068966 | 434,708 | 399,03 | 375,209 | 65,73 | 2,54
2017-04-20 12:00:00 | 53,51 | 16,52 | 2581,28 | 513,61 | 403,2 | 9,94078 | 1,69949 | 250,05 | 249,335 | 250,984 | 302,0115873418 | 299,464592488 | 249,557 | 250,103 | 612,465 | 572,808 | 604,707 | 422,486 | 625,9101111111 | 452,7 | 422,769 | 65,92 | 2,59
2017-04-20 12:00:00 | 53,51 | 16,52 | 2269,46 | 526,455 | 391,606 | 9,71716 | 1,71333 | 249,669 | 250,068 | 249,32 | 301,9777741772 | 299,4302191733 | 249,899 | 249,02 | 587,003 | 637,129 | 605,792 | 180,395 | 371,452 | 356,917 | 321,299 | 65,92 | 2,59
2017-04-20 13:00:00 | 53,51 | 16,52 | 2312,31 | 514,878 | 398,1 | 9,90993 | 1,71184 | 250,112 | 248,984 | 251,047 | 302,0253727089 | 299,478606224 | 250,432 | 249,901 | 617,238 | 576,011 | 596,204 | 413,689 | 402,739 | 444,782 | 414,295 | 64,58 | 4,36
2017-04-20 13:00:00 | 53,51 | 16,52 | 2315,28 | 524,686 | 393,024 | 9,91362 | 1,71102 | 250,462 | 244,995 | 247,904 | 302,0243323038 | 299,4775485836 | 250,428 | 250,656 | 585,611 | 607,362 | 604,067 | 461,651 | 402,869 | 422,917 | 395,046 | 64,58 | 4,36
2017-04-20 13:00:00 | 53,51 | 16,52 | 2305,57 | 515,696 | 396,613 | 9,91086 | 1,71163 | 250,154 | 251,782 | 251,701 | 302,0251126076 | 299,4783418139 | 250,278 | 250,04 | 616,185 | 575,454 | 594,912 | 438,394 | 389,75 | 438,94 | 410,912 | 64,58 | 4,36
2017-04-20 13:00:00 | 53,51 | 16,52 | 2221,54 | 520,365 | 395,128 | 9,96567 | 1,71329 | 249,849 | 250,026 | 249,806 | 302,0349964557 | 299,4883893982 | 250,009 | 249,957 | 596,776 | 590,408 | 585,404 | 402,846 | 411,795 | 385,887 | 423,849 | 64,58 | 4,36
2017-04-20 13:00:00 | 53,51 | 16,52 | 2112,93 | 550,139 | 401,704 | 9,86269 | 1,7506 | 250,028 | 253,96 | 248,55 | 302,0516429367 | 299,5053116455 | 249,989 | 251,573 | 591,17 | 584,003 | 600,423 | 400,354 | 403,699 | 446,816 | 383,722 | 64,58 | 4,36
2017-04-20 14:00:00 | 53,51 | 16,52 | 2225,56 | 589,002 | 399,751 | 9,71489 | 1,79468 | 250,403 | 246,05 | 248,071 | 302,0901379241 | 299,5444443422 | 249,947 | 250,306 | 587,926 | 589,825 | 599,39 | 338,684 | 368,675 | 408,76 | 299,545 | 65,52 | 3,14
2017-04-20 14:00:00 | 53,51 | 16,52 | 3019,39 | 605,501 | 405,469 | 9,87286 | 1,81804 | 249,592 | 250,286 | 249,154 | 302,1086051139 | 299,5632174603 | 250,488 | 249,818 | 614,139 | 606,472 | 593,463 | 482,444 | 428,944 | 329,15 | 463,361 | 65,52 | 3,14
2017-04-20 14:00:00 | 53,51 | 16,52 | 2556,11 | 585,104 | 392,237 | 9,76755 | 1,7987 | 250,679 | 248,144 | 249,954 | 302,0945596456 | 299,5489393142 | 250,02 | 248,862 | 588,873 | 600,126 | 600,483 | 253,612 | 418,422 | 351,692 | 407,711 | 65,52 | 3,14
2017-04-20 15:00:00 | 53,51 | 16,52 | 2320,38 | 583,916 | 402,861 | 9,92099 | 1,80304 | 249,491 | 253,672 | 248,215 | 302,1416379747 | 299,5967975447 | 249,829 | 249,678 | 612,016 | 610,384 | 600,044 | 431,949 | 436,184 | 473,429 | 500,662 | 65,21 | 3,64
2017-04-20 15:00:00 | 53,51 | 16,52 | 2249,41 | 589,376 | 399,185 | 9,91731 | 1,80269 | 249,529 | 246,813 | 251,008 | 302,1426783797 | 299,5978551851 | 249,829 | 251,067 | 609,228 | 603,118 | 601,649 | 429,226 | 408,93 | 343,459 | 394,702 | 65,21 | 3,64
2017-04-20 15:00:00 | 53,51 | 16,52 | 2434,44 | 593,505 | 403,887 | 9,93112 | 1,80407 | 250,313 | 266,699 | 250,29 | 302,1387768608 | 299,5938890334 | 249,653 | 249,237 | 597,683 | 591,844 | 599,98 | 555,997 | 449,589 | 458,019 | 629,145 | 65,21 | 3,64
2017-04-20 15:00:00 | 53,51 | 16,52 | 2310,21 | 606,621 | 400,275 | 9,91086 | 1,81957 | 250,269 | 253,184 | 250,427 | 302,117448557 | 299,5722074041 | 249,622 | 249,182 | 594,108 | 584,727 | 601,236 | 326,585 | 418,825 | 401,73 | 407,971 | 65,21 | 3,64
2017-04-20 15:00:00 | 53,51 | 16,52 | 2587,89 | 595,121 | 403,104 | 9,93023 | 1,81829 | 249,608 | 250,514 | 248,516 | 302,1190091646 | 299,5737938648 | 250,069 | 250,507 | 617,634 | 600,904 | 597,22 | 399,503 | 396,627 | 480,802 | 430,345 | 65,21 | 3,64
2017-04-20 15:00:00 | 53,51 | 16,52 | 2155,43 | 585,791 | 400,08 | 9,90718 | 1,80175 | 247,598 | 246,536 | 252,398 | 302,1455394937 | 299,6007636963 | 250,269 | 249,136 | 602,905 | 579,425 | 604,221 | 421,323 | 424,565 | 482,88 | 444,11 | 65,21 | 3,64
2017-04-20 16:00:00 | 50,22 | 23,8 | 2103,7 | 594,703 | 397,128 | 9,68305 | 1,80907 | 248,95 | 248,707 | 249,782 | 302,1653071899 | 299,620858865 | 250,269 | 250,666 | 593,132 | 606,609 | 602,483 | 357,887 | 393,961 | 305,278 | 421,708 | 64,46 | 3,93
2017-04-20 16:00:00 | 50,22 | 23,8 | 615,5668666667 | 587,113 | 411,711 | 9,49933 | 1,78617 | 250,422 | 252,437 | 250,839 | 302,1970395443 | 299,6531168988 | 249,873 | 250,444 | 605,245 | 608,719 | 600,877 | 390,901 | 375,876 | 369,047 | 419,969 | 64,46 | 3,93
2017-04-20 18:00:00 | 50,22 | 23,8 | 2035,31 | 434,498 | 394,66 | 9,79389 | 1,59594 | 249,874 | 245,253 | 251,077 | 302,2550421266 | 299,712080354 | 252,719 | 250,555 | 592,4 | 606,889 | 587,762 | 520,387 | 454,092 | 405,012 | 358,695 | 62,5236565097 | 3,8099260628
2017-04-20 18:00:00 | 50,22 | 23,8 | 1919,75 | 445,338 | 403,628 | 9,79784 | 1,62098 | 249,821 | 246,72 | 251,649 | 302,266226481 | 299,7234499889 | 246,865 | 248,959 | 584,476 | 599,119 | 609,886 | 216,29 | 354,548 | 460,412 | 268,207 | 62,6987534626 | 3,7844916821
2017-04-20 18:00:00 | 50,22 | 23,8 | 2036 | 431,436 | 400,915 | 9,80831 | 1,58425 | 250,648 | 257,191 | 249,769 | 302,2501002025 | 299,7070565619 | 245,96 | 252,137 | 591,137 | 601,813 | 602,161 | 401,216 | 405,626 | 392,397 | 389,034 | 62,4462880886 | 3,8211645102
2017-04-20 18:00:00 | 50,22 | 23,8 | 1979,89 | 442,619 | 400,909 | 9,78852 | 1,60684 | 249,76 | 248,414 | 249,472 | 302,2597239494 | 299,7168397361 | 252,741 | 250,131 | 603,274 | 606,053 | 607,432 | 411,133 | 407,2 | 431,815 | 447,551 | 62,5969529086 | 3,7992791128
2017-04-20 19:00:00 | 50,22 | 23,8 | 2089,39 | 520,671 | 397,989 | 9,58858 | 1,71913 | 249,654 | 246,155 | 251,821 | 302,3382745316 | 299,7966915903 | 250,049 | 249,814 | 590,904 | 572,45 | 604,695 | 401,464 | 402,439 | 374,813 | 392,016 | 63,8267036011 | 3,6206469501
2017-04-20 19:00:00 | 50,22 | 23,8 | 2064,48 | 517,459 | 399,157 | 9,69099 | 1,69887 | 251,114 | 252,38 | 248,942 | 302,3281305823 | 299,7863795959 | 249,829 | 249,834 | 590,565 | 621,704 | 611,029 | 398,276 | 406,046 | 464,992 | 482,858 | 63,6678947368 | 3,643715342
2017-04-20 19:00:00 | 50,22 | 23,8 | 2072,27 | 512,318 | 404,729 | 9,68837 | 1,69938 | 249,665 | 248,427 | 248,482 | 302,3283906835 | 299,786644006 | 249,829 | 250,035 | 590,68 | 612,357 | 598,087 | 408,941 | 410,873 | 364,421 | 407,788 | 63,671966759 | 3,6431238447
2017-04-20 19:00:00 | 50,22 | 23,8 | 2082,64 | 497,872 | 403,349 | 9,7823 | 1,67944 | 251,419 | 246,222 | 250,04 | 302,3143452152 | 299,7723658598 | 250,248 | 250,886 | 603,786 | 595,697 | 589,522 | 272,641 | 378,346 | 389,395 | 255,493 | 63,4520775623 | 3,675064695
2017-04-20 19:00:00 | 50,22 | 23,8 | 2082,06 | 488,475 | 396,244 | 9,78505 | 1,6672 | 250,361 | 251,752 | 249,215 | 302,3060219747 | 299,7639047362 | 249,979 | 249,702 | 580,885 | 612,459 | 602,047 | 398,087 | 395,517 | 390,138 | 363,696 | 63,3217728532 | 3,6939926063
2017-04-20 20:00:00 | 50,22 | 23,8 | 2353,52 | 533,447 | 404,883 | 9,57034 | 1,72437 | 250,049 | 252,466 | 249,39 | 302,3882139747 | 299,847458332 | 250,488 | 249,39 | 607,092 | 252,7367317073 | 593,506 | 416,406 | 390,504 | 443,006 | 440,303 | 63,9 | 3,61
2017-04-20 20:00:00 | 50,22 | 23,8 | 2528,2 | 515,886 | 402,472 | 9,53401 | 1,69851 | 249,588 | 244,116 | 248,9 | 302,3814513418 | 299,8405836691 | 249,854 | 250,416 | 593,998 | 241,689902439 | 612,937 | 373,081 | 393,34 | 398,081 | 443,34 | 63,9 | 3,61
2017-04-20 20:00:00 | 50,22 | 23,8 | 2404,96 | 492,554 | 398,833 | 9,47905 | 1,68117 | 249,941 | 250,588 | 249,114 | 302,3702669873 | 299,8292140342 | 250,2 | 251,117 | 620,907 | 223,4201463415 | 602,9 | 564,745 | 425,811 | 520,932 | 604,9873333333 | 63,9 | 3,61
2017-04-20 20:00:00 | 50,22 | 23,8 | 1781,98 | 394,2742820513 | 400,9352972973 | 9,49271 | 1,70149375 | 250,216 | 245,149 | 248,468 | 302,3486785823 | 299,8072679948 | 249,776 | 251,102 | 726,927 | 782,537 | 757,921 | 288,523 | 373,266 | 384,23 | 234,397 | 63,9 | 3,61
2017-04-20 21:00:00 | 50,22 | 23,8 | 2868,46 | 543,326 | 401,511 | 9,60707 | 1,73394 | 249,982 | 252,067 | 251,345 | 302,4077215696 | 299,8672890905 | 249,896 | 250,986 | 580,564 | 797,921 | 604,97 | 439,187 | 450,248 | 491,499 | 631,073 | 63,94 | 5,25
2017-04-20 21:00:00 | 50,22 | 23,8 | 2348,65 | 537,887 | 402,012 | 9,63659 | 1,73192 | 250,049 | 252,096 | 251,413 | 302,4155246076 | 299,8752213939 | 249,563 | 248,788 | 587,964 | 572,014 | 611,164 | 399,812 | 446,313 | 506,084 | 515,482 | 63,94 | 5,25
2017-04-20 21:00:00 | 50,22 | 23,8 | 2101,18 | 536,504 | 408,068 | 9,5905 | 1,72617 | 250,262 | 254,433 | 248,507 | 302,3923755949 | 299,8516888938 | 249,401 | 250,05 | 630,175 | 259,5347804878 | 609,064 | 409,384 | 381,306 | 353,422 | 390,524 | 63,94 | 5,25
2017-04-20 22:00:00 | 50,22 | 23,8 | 2021,37 | 407,668 | 400,643 | 9,74923 | 1,55786 | 249,018 | 251,792 | 249,356 | 302,4722266835 | 299,9328627986 | 253,339 | 249,12 | 574,275 | 627,685 | 595,42 | 340,567 | 387,711 | 431,922 | 417,086 | 65,32 | 2,63
2017-04-20 22:00:00 | 50,22 | 23,8 | 2355,8 | 421,415 | 396,92 | 9,68316 | 1,57927 | 250,488 | 247,669 | 251,617 | 302,4631231392 | 299,9236084446 | 246,39 | 249,614 | 592,691 | 594,799 | 584,173 | 376,865 | 348,792 | 414,243 | 369,415 | 65,32 | 2,63
2017-04-20 22:00:00 | 50,22 | 23,8 | 1535,5978947369 | 412,888 | 401,904 | 9,70984 | 1,56069 | 250,269 | 247,325 | 251,354 | 302,4672847595 | 299,9278390064 | 243,964 | 246,886 | 614,6 | 597,828 | 595,76 | 374,227 | 393,318 | 395,64 | 415,468 | 65,32 | 2,63
2017-04-20 22:00:00 | 50,22 | 23,8 | 2145,84 | 505,556 | 392,731 | 9,67887 | 1,69568 | 249,829 | 252,506 | 248,417 | 302,4399741266 | 299,9000759445 | 250,362 | 251,074 | 583,235 | 597,594 | 605,816 | 440,72 | 415,641 | 374,486 | 377,085 | 65,32 | 2,63
2017-04-20 23:00:00 | 50,22 | 23,8 | 161,301 | 487,443 | 390,204 | 9,45942 | 1,66676 | 249,913 | 257,79 | 249,336 | 302,5273681519 | 299,9889177426 | 246,562 | 250,823 | 604,747 | 610,757 | 611,154 | 419,149 | 424,537 | 374,89 | 436,233 | 65,14 | 2,63
2017-04-20 23:00:00 | 50,22 | 23,8 | 2150,1 | 446,586 | 399,202 | 9,56498 | 1,61165 | 250,134 | 250,707 | 250,507 | 302,5062999494 | 299,9675005234 | 250,639 | 247,58 | 607,064 | 597,09 | 610,44 | 386,826 | 404,489 | 414,847 | 389,374 | 65,14 | 2,63
2017-04-21 00:00:00 | 50,22 | 23,8 | 2529,3 | 565,34 | 395,321 | 9,53625 | 1,75716 | 250,466 | 249,328 | 249,31 | 302,5749666835 | 300,0373047933 | 246,116 | 252,454 | 600,641 | 615,081 | 591,695 | 351,949 | 406,204 | 376,846 | 400,21 | 65,07 | 2,62
2017-04-21 00:00:00 | 50,22 | 23,8 | 2255,55 | 547,933 | 395,893 | 9,44051 | 1,74044 | 250,269 | 249,211 | 249,822 | 302,5671636456 | 300,0293724899 | 252,623 | 250,749 | 590,806 | 575,383 | 596,71 | 439,195 | 391,812 | 412,489 | 425,499 | 65,07 | 2,62
2017-04-21 00:00:00 | 50,22 | 23,8 | 2509 | 520,942 | 400,43 | 9,41076 | 1,70707 | 249,98 | 247,412 | 251,914 | 302,5445348354 | 300,0063688101 | 248,967 | 250,631 | 594,544 | 608,486 | 603,25 | 396,655 | 395,158 | 451,128 | 440,17 | 65,07 | 2,62
2017-04-21 01:00:00 | 50,22 | 23,8 | 2524,72 | 568,593 | 403,264 | 9,57239 | 1,76619 | 250,362 | 250,746 | 249,921 | 302,5791283038 | 300,0415353551 | 248,011 | 250,428 | 599,143 | 593,132 | 602,998 | 419,342 | 394,771 | 427,352 | 370,926 | 65,44 | 2,17
2017-04-21 01:00:00 | 50,22 | 23,8 | 2344,61 | 556,498 | 397,402 | 9,7984 | 1,76494 | 250,064 | 252,346 | 249,507 | 302,6061788354 | 300,0690340069 | 246,247 | 252,372 | 599,4 | 231,358 | 606,047 | 396,788 | 393,675 | 425,161 | 405,746 | 65,44 | 2,17
2017-04-21 02:00:00 | 50,22 | 23,8 | 2130,89 | 504,548 | 396,894 | 9,94451 | 1,68717 | 248,95 | 251,901 | 251,502 | 302,6454541266 | 300,108959934 | 250,184 | 251,528 | 591,189 | 601,564 | 605,583 | 267,443 | 356,818 | 688,756 | 263,381 | 65,42 | 1,92
2017-04-21 02:00:00 | 50,22 | 23,8 | 2668,7 | 432,163 | 399,802 | 9,98038 | 1,59485 | 250,369 | 252,785 | 251,255 | 302,6678228354 | 300,1316992038 | 250,045 | 251,031 | 622,172 | 573,66 | 610,966 | 323,055 | 380,844 | 379,403 | 322,216 | 65,42 | 1,92
2017-04-21 03:00:00 | 50,22 | 23,8 | 2368,32 | 462,102 | 403,193 | 9,69697 | 1,63297 | 249,488 | 251,127 | 251,465 | 302,7063178228 | 300,1708319005 | 250,342 | 249,728 | 601,698 | 609,065 | 607,651 | 411,294 | 402,502 | 445,897 | 452,755 | 66,15 | 2,03
2017-04-21 03:00:00 | 50,22 | 23,8 | 2396,48 | 441,585 | 398,171 | 9,92164 | 1,59559 | 250,187 | 250,8 | 250,816 | 302,6748455696 | 300,1388382768 | 249,848 | 248,891 | 616,946 | 628,678 | 613,655 | 401,987 | 371,785 | 381,735 | 371,416 | 66,15 | 2,03
2017-04-21 03:00:00 | 50,22 | 23,8 | 2272,54 | 466,822 | 395,982 | 9,70977 | 1,6299 | 250,042 | 254,416 | 249,035 | 302,713340557 | 300,1779709736 | 248,496 | 249,226 | 610,357 | 619,303 | 600,677 | 486,61 | 426,922 | 535,489 | 618,575 | 66,15 | 2,03
2017-04-21 04:00:00 | 50,22 | 23,8 | 2028,08 | 443,398 | 397,016 | 9,69273 | 1,62766 | 249,711 | 249,313 | 248,791 | 302,7297269367 | 300,1946288107 | 250,218 | 248,377 | 611,564 | 607,533 | 593,858 | 337,512 | 390,991 | 403,737 | 437,218 | 65,53 | 2,23
2017-04-21 04:00:00 | 50,22 | 23,8 | 2190,77 | 485,791 | 396,02 | 9,60345 | 1,66542 | 250,269 | 249,861 | 248,071 | 302,7416915949 | 300,2067916759 | 250,134 | 248,708 | 610,534 | 600,307 | 610,368 | 504,259 | 450,671 | 477,06 | 556,034 | 65,53 | 2,23
2017-04-21 04:00:00 | 50,22 | 23,8 | 708,28925 | 516,638 | 403,545 | 9,60931 | 1,70615 | 250,209 | 254,55 | 248,57 | 302,7585981772 | 300,2239783333 | 249,449 | 250,102 | 618,252 | 604,264 | 614,403 | 604,116 | 460,765 | 393,025 | 404,573 | 65,53 | 2,23
2017-04-21 05:00:00 | 50,22 | 23,8 | 468,0734117647 | 451,471 | 404,965 | 9,61451 | 1,62712 | 249,842 | 248,344 | 251,457 | 302,7890300253 | 300,2549143165 | 249,933 | 248,563 | 591,061 | 605,33 | 603,223 | 433,328 | 425,748 | 383,221 | 398,7 | 65,53 | 2,23
2017-04-21 05:00:00 | 50,22 | 23,8 | 476,3791176471 | 464,913 | 397,924 | 9,53536 | 1,62096 | 249,878 | 249,783 | 250,176 | 302,7950123544 | 300,2609957491 | 249,659 | 248,384 | 595,621 | 597,083 | 604,297 | 417,891 | 391,178 | 409,396 | 395,685 | 65,53 | 2,23
2017-04-21 05:00:00 | 50,22 | 23,8 | 2274,56 | 483,264 | 401,38 | 9,68235 | 1,65203 | 249,676 | 249,68 | 249,17 | 302,7755047595 | 300,2411649906 | 249,829 | 248,911 | 591,645 | 590,493 | 585,413 | 330,835 | 389,09 | 398,131 | 337,746 | 65,53 | 2,23
2017-04-21 05:00:00 | 50,22 | 23,8 | 457,2398823529 | 471,499 | 404,216 | 9,69534 | 1,63748 | 250,347 | 253,393 | 248,511 | 302,7812269873 | 300,2469820131 | 249,657 | 248,932 | 596,193 | 602,535 | 609,381 | 474,818 | 410,237 | 404,084 | 427,257 | 65,53 | 2,23
2017-04-21 06:00:00 | 50,22 | 23,8 | 2212,62 | 299,109 | 401,778 | 9,5517 | 1,5217144898 | 249,842 | 246,497 | 248,304 | 302,8496336203 | 300,3165218729 | 250,049 | 244,493 | 584,786 | 587,228 | 604,104 | 265,92 | 401,348 | 388,649 | 349,55 | 65,53 | 2,23
2017-04-21 06:00:00 | 50,22 | 23,8 | 2468,86 | 358,659 | 392,439 | 9,48078 | 1,5217895918 | 249,822 | 248,901 | 251,341 | 302,8556159494 | 300,3226033055 | 249,678 | 247,865 | 588,205 | 598,691 | 603,676 | 236,53 | 393,414 | 395,786 | 397,288 | 65,53 | 2,23
2017-04-21 06:00:00 | 50,22 | 23,8 | 2433,81 | 346,04 | 399,826 | 9,49977 | 1,52177 | 249,586 | 250,488 | 249,259 | 302,8540553418 | 300,3210168448 | 249,856 | 246,281 | 615,828 | 599,593 | 600,939 | 254,586 | 391,605 | 398,305 | 384,439 | 65,53 | 2,23
2017-04-21 06:00:00 | 50,22 | 23,8 | 2423,87 | 360,858 | 399,889 | 9,45546 | 1,5218157143 | 250,309 | 249,464 | 249,781 | 302,8576967595 | 300,3247185864 | 250,269 | 245,396 | 578,922 | 607,501 | 604,761 | 228,384 | 378,25 | 393,125 | 412,877 | 65,53 | 2,23
2017-04-21 06:00:00 | 50,22 | 23,8 | 507,0741176471 | 367,847 | 402,769 | 9,44928 | 1,5213063265 | 249,621 | 248,148 | 250,556 | 302,817120962 | 300,2834706088 | 250,06 | 252,167 | 610,982 | 583,632 | 582,437 | 290,159 | 392,883 | 388,103 | 328,626 | 65,53 | 2,23
2017-04-21 06:00:00 | 50,22 | 23,8 | 507,7963529412 | 387,111 | 397,646 | 9,45112 | 1,5213128571 | 249,756 | 250,684 | 249,194 | 302,8176411646 | 300,283999429 | 249,829 | 250,658 | 580,4 | 583,145 | 595,483 | 345,555 | 381,755 | 361,84 | 333,797 | 65,53 | 2,23
2017-04-21 06:00:00 | 50,22 | 23,8 | 621,470875 | 314,694 | 396,952 | 9,54035 | 1,5214630612 | 250,734 | 247,135 | 249,706 | 302,8296058228 | 300,2961622942 | 250,365 | 255,639 | 605,108 | 594,916 | 598,272 | 422,35 | 404,083 | 406,509 | 409,746 | 65,53 | 2,23
2017-04-21 06:00:00 | 50,22 | 23,8 | 1861,44 | 326,554 | 403,101 | 9,51285 | 1,5214173469 | 250,055 | 250,31 | 251,7 | 302,8259644051 | 300,2924605526 | 250,055 | 254,556 | 574,102 | 594,909 | 578,967 | 405,061 | 403,858 | 403,847 | 400,143 | 65,53 | 2,23
2017-04-21 07:00:00 | 55,17 | 14,35 | 2231,78 | 420,212 | 402,77 | 9,48163 | 1,5741 | 249,829 | 246,801 | 250,361 | 302,8727826329 | 300,340054373 | 250,477 | 251,68 | 571,295 | 588,942 | 604,668 | 351,158 | 395,875 | 407,635 | 396,628 | 62,45 | 2,5162476895
2017-04-21 07:00:00 | 55,17 | 14,35 | 2260,34 | 458,735 | 399,703 | 9,58694 | 1,62314 | 250,049 | 249,327 | 250,718 | 302,8842270886 | 300,351688418 | 249,755 | 248,513 | 595,518 | 618,213 | 601,029 | 446,339 | 399,348 | 398,666 | 397,961 | 62,45 | 2,7334011091
2017-04-21 07:00:00 | 55,17 | 14,35 | 2440,51 | 358,341 | 400,41 | 9,42381 | 1,5218483673 | 249,922 | 245,654 | 252,511 | 302,8602977722 | 300,3273626876 | 250,245 | 255,078 | 594,183 | 611,449 | 607,448 | 260,522 | 386,013 | 392,955 | 398,835 | 62,45 | 2,2793530499
2017-04-21 07:00:00 | 55,17 | 14,35 | 555,607 | 497,272 | 402,468 | 9,74614 | 1,6795 | 250,269 | 247,978 | 248,831 | 302,8998331646 | 300,3675530248 | 250,429 | 245,536 | 600,031 | 604,616 | 608,774 | 172,8855060241 | 397,694 | 400,972 | 337,959 | 62,45 | 3,0295194085
2017-04-21 07:00:00 | 55,17 | 14,35 | 2259,77 | 463,078 | 398,045 | 9,59883 | 1,62875 | 249,987 | 253,467 | 248,711 | 302,8852674937 | 300,3527460584 | 248,869 | 244,475 | 624,977 | 591,778 | 604,995 | 397,989 | 417,856 | 401,817 | 406,767 | 62,45 | 2,753142329
2017-04-21 08:00:00 | 55,17 | 14,35 | 2358,95 | 533,3 | 402,081 | 9,86186 | 1,73035 | 250,251 | 248,198 | 248,748 | 302,9414493671 | 300,4098586429 | 250,269 | 246,402 | 587,257 | 615,046 | 601,264 | 168,865 | 405,679 | 383,209 | 407,806 | 62,29 | 3,819168207
2017-04-21 08:00:00 | 55,17 | 14,35 | 605,0942 | 522 | 395,814 | 9,87384 | 1,70429 | 249,88 | 252,708 | 248,961 | 302,922722076 | 300,3908211147 | 250,049 | 253,214 | 608,225 | 575,411 | 601,818 | 169,0150963855 | 397,33 | 402,707 | 398,785 | 62,29 | 3,4638262477
2017-04-21 08:00:00 | 55,17 | 14,35 | 617,1472 | 525,641 | 402,55 | 9,88256 | 1,7097 | 250,884 | 245,449 | 252,466 | 302,9240225823 | 300,3921431653 | 250,049 | 248,633 | 592,56 | 620,669 | 604,836 | 168,795186747 | 381,318 | 386,743 | 417,945 | 62,29 | 3,4885027726
2017-04-21 08:00:00 | 55,17 | 14,35 | 1837,17 | 510,847 | 399,349 | 9,8354 | 1,70001 | 250,458 | 249,89 | 249,268 | 302,9138786329 | 300,3818311709 | 250,299 | 254,407 | 592,718 | 605,991 | 591,872 | 170,5104819277 | 402,59 | 392,818 | 442,633 | 62,29 | 3,296025878
2017-04-21 09:00:00 | 55,17 | 14,35 | 996,6376585366 | 468,766 | 401,824 | 9,77884 | 1,62331 | 250,326 | 251,219 | 250,049 | 302,9903484051 | 300,4595677442 | 250,291 | 247,15 | 599,572 | 591,803 | 612,552 | 305,12 | 392,131 | 404,47 | 417,166 | 62,84 | 4,7470055453
2017-04-21 10:00:00 | 55,17 | 14,35 | 314,2637777778 | 443,068 | 393,064 | 9,51834 | 1,59717 | 250,48 | 253,503 | 249,609 | 303,0252019747 | 300,4949986994 | 250,463 | 243,288 | 602,588 | 611,24 | 611,039 | 262,325 | 381,478 | 364,194 | 331,274 | 63,49 | 4,9
2017-04-21 10:00:00 | 55,17 | 14,35 | 1931,19 | 393,955 | 394,555 | 9,65601 | 1,54934 | 247,508 | 211,607 | 249,454 | 303,013757519 | 300,4833646544 | 249,829 | 251,83 | 595,014 | 616 | 608,231 | 390,737 | 408,91 | 396,185 | 366,297 | 63,49 | 4,9
2017-04-21 10:00:00 | 55,17 | 14,35 | 1904,02 | 406,234 | 405,386 | 9,6653 | 1,54675 | 252,06 | 251,614 | 250,269 | 303,0114166076 | 300,4809849634 | 250,395 | 256,675 | 607,163 | 597,296 | 600,064 | 417,965 | 383,141 | 383,142 | 365,229 | 63,49 | 4,9
2017-04-21 12:00:00 | 55,17 | 14,35 | 1830 | 316,9789090909 | 412,878 | 9,70223 | 1,6192091304 | 249,505 | 250,102 | 250,362 | 303,1256010633 | 300,5970610031 | 250,249 | 249,552 | 815,8963333333 | 810,3162307692 | 839,3986666667 | 376,065 | 300,044 | 254,414 | 272,67 | 64,51 | 3,41
2017-04-21 12:00:00 | 55,17 | 14,35 | 1833,19 | 295,472 | 406,067 | 9,70315 | 1,6075230435 | 250,486 | 248,35 | 249,302 | 303,1261212658 | 300,5975898233 | 250,13 | 248,95 | 748,892 | 810,5543846154 | 830,468 | 383,149 | 343,045 | 374,863 | 221,777 | 64,51 | 3,41
2017-04-21 12:00:00 | 55,17 | 14,35 | 2135,82 | 510,5410909091 | 388,2505833333 | 9,69032 | 1,724383913 | 250,525 | 244,721 | 252,429 | 303,1209192405 | 300,592301621 | 250,086 | 250,634 | 710,225 | 753,492 | 737,825 | 417,422 | 388,645 | 399,514 | 332,703 | 64,51 | 3,41
2017-04-21 13:00:00 | 55,17 | 14,35 | 1736,91 | 553,258 | 403,216 | 9,55816 | 1,75258 | 249,944 | 247,398 | 249,746 | 303,1674773671 | 300,6396310313 | 250,161 | 249,523 | 595,541 | 593,437 | 601,316 | 415,206 | 473,056 | 402,745 | 394,794 | 64,18 | 3,85
2017-04-21 13:00:00 | 55,17 | 14,35 | 1811,14 | 558,06 | 393,968 | 9,71412 | 1,75405 | 250,43 | 249,142 | 249,51 | 303,1495303797 | 300,6213867335 | 249,829 | 246,045 | 608,233 | 620,972 | 602,101 | 374,487 | 376,76 | 404,538 | 382,978 | 64,18 | 3,85
2017-04-21 13:00:00 | 55,17 | 14,35 | 1777,57 | 550,186 | 399,715 | 9,7277 | 1,75226 | 249,263 | 251,606 | 251,564 | 303,1471894684 | 300,6190070425 | 249,829 | 254,99 | 610,234 | 627,385 | 605,479 | 391,19 | 396,375 | 414,634 | 391,466 | 64,18 | 3,85
2017-04-21 14:00:00 | 55,17 | 14,35 | 533,8473956044 | 547,497 | 400,877 | 9,47652 | 1,75389 | 250,189 | 252,246 | 248,515 | 303,2252198481 | 300,6983300765 | 250,429 | 249,816 | 598,354 | 631,096 | 603,197 | 389,198 | 441,939 | 429,017 | 456,73 | 62,3 | 4,3571823204
2017-04-21 15:00:00 | 55,17 | 14,35 | 2446,2452173913 | 525,485 | 399,535 | 9,49387 | 1,72232 | 249,894 | 253,113 | 250,882 | 303,2538309873 | 300,7274151889 | 250,144 | 250,613 | 602,551 | 621,892 | 589,544 | 397,301 | 374,46 | 381,859 | 418,809 | 64,05 | 4,45
2017-04-21 15:00:00 | 55,17 | 14,35 | 1950,80715 | 535,319 | 397,667 | 9,47363 | 1,73033 | 249,953 | 249,238 | 250,088 | 303,2418663291 | 300,7152523237 | 250,187 | 250,544 | 594,318 | 584,013 | 595,868 | 449,133 | 406,039 | 422,985 | 393,612 | 64,05 | 4,45
2017-04-21 15:00:00 | 55,17 | 14,35 | 2167,53 | 523,508 | 401,451 | 9,47706 | 1,71433 | 250,237 | 250,807 | 251,555 | 303,2481087595 | 300,7215981664 | 250,269 | 250,019 | 607,958 | 580,718 | 599,899 | 400,628 | 408,449 | 374,357 | 439,906 | 64,05 | 4,45
2017-04-21 15:00:00 | 55,17 | 14,35 | 2143,11 | 267,81505 | 410,476 | 9,49654 | 1,55754 | 249,39 | 253,504 | 249,054 | 303,2637148354 | 300,7374627732 | 250,259 | 248,722 | 747,62 | 817,4054117647 | 798,976 | 481,236 | 496,945 | 404,892 | 410,087 | 64,05 | 4,45
2017-04-21 15:00:00 | 55,17 | 14,35 | 1404,74145 | 531,616 | 393,041 | 9,47499 | 1,72828 | 250,097 | 250,105 | 249,937 | 303,2434269367 | 300,7168387844 | 249,829 | 250,316 | 594,524 | 606,643 | 608,31 | 428,182 | 372,84 | 388,497 | 401,737 | 64,05 | 4,45
2017-04-21 15:00:00 | 55,17 | 14,35 | 2448,4 | 542,463 | 399,833 | 9,49789 | 1,73832 | 256,134 | 247,222 | 247,21 | 303,268136557 | 300,7419577451 | 249,744 | 250,706 | 599,628 | 563,555 | 653,068 | 421,231 | 347,94 | 326,911 | 228,394 | 64,05 | 4,45
2017-04-21 16:00:00 | 55,17 | 14,35 | 171,9197294118 | 549,263 | 397,75 | 9,46376 | 1,74645 | 249,543 | 254,94 | 248,243 | 303,2806214177 | 300,7546494306 | 250,125 | 249,829 | 611,248 | 609,97 | 588,861 | 358,22 | 309,227 | 376,068 | 320,931 | 63,5 | 4,17
2017-04-21 17:00:00 | 55,17 | 14,35 | 1992,13 | 563,572 | 402,48 | 9,89975 | 1,7541 | 249,62 | 247,467 | 250,115 | 303,3661947342 | 300,8416403578 | 249,62 | 237,225 | 591,187 | 596,662 | 597,713 | 408,397 | 404,601 | 392,014 | 407,028 | 62,69 | 4,94
2017-04-21 17:00:00 | 55,17 | 14,35 | 2557,32 | 565,567 | 399,784 | 9,54926 | 1,76046 | 249,95 | 250,653 | 250,263 | 303,3334219747 | 300,8083246836 | 249,829 | 248,434 | 589,476 | 589,381 | 603,458 | 422,627 | 171,0896363636 | 629,774 | 408,928 | 62,69 | 4,94
2017-04-21 17:00:00 | 55,17 | 14,35 | 167,8116666667 | 559,469 | 398,145 | 9,86121 | 1,75926 | 249,69 | 249,709 | 250,247 | 303,359172 | 300,8345012848 | 250,022 | 239,905 | 581,062 | 591,995 | 613,505 | 432,712 | 417,517 | 401,238 | 359,857 | 62,69 | 4,94
2017-04-21 17:00:00 | 55,17 | 14,35 | 2419,19 | 563,455 | 400,295 | 9,84353 | 1,76038 | 249,625 | 246,201 | 250,928 | 303,3568310886 | 300,8321215938 | 250,253 | 244,772 | 578,713 | 609,963 | 596,016 | 434,963 | 420,911 | 391,995 | 361,575 | 62,69 | 4,94
2017-04-21 18:00:00 | 55,17 | 14,35 | 560,9237142857 | 551,679 | 394,634 | 9,86013 | 1,74761 | 236,616 | 252,14 | 249,554 | 303,3833614177 | 300,8590914253 | 229,508 | 249,744 | 583,17 | 603,365 | 613,873 | 417,552 | 376,809 | 404,582 | 375,666 | 62,31 | 4,7814364641
2017-04-21 18:00:00 | 55,17 | 14,35 | 2341,43 | 558,307 | 399,008 | 9,65299 | 1,75593 | 250,805 | 250,427 | 251,648 | 303,4145735696 | 300,8908206389 | 251,648 | 250,269 | 592,295 | 610,552 | 602,171 | 395,571 | 429,605 | 416,094 | 427,564 | 62,31 | 4,3173480663
2017-04-21 18:00:00 | 55,17 | 14,35 | 2133,3 | 555,42 | 398,705 | 9,86585 | 1,74631 | 244,512 | 249,376 | 250,469 | 303,3901240506 | 300,8659660883 | 240,024 | 239,936 | 590,069 | 589,14 | 593,666 | 397,593 | 397,283 | 407,252 | 403,798 | 62,31 | 4,6808839779
2017-04-21 19:00:00 | 55,17 | 14,35 | 1996,12 | 555,401 | 400,095 | 9,71009 | 1,75519 | 250,145 | 249,671 | 250,66 | 303,432520557 | 300,9090649367 | 249,582 | 248,545 | 579,315 | 585,592 | 595,394 | 419,395 | 612,451 | 411,687 | 445,031 | 63,28 | 4,24
2017-04-21 20:00:00 | 55,17 | 14,35 | 1802,77 | 484,005 | 394,047 | 9,83282 | 1,64856 | 249,829 | 252,244 | 249,169 | 303,5050888101 | 300,9828353583 | 250,009 | 250,926 | 634,097 | 580,003 | 604,83 | 409,766 | 419,148 | 374,145 | 438,651 | 64,93 | 2,83
2017-04-21 22:00:00 | 55,17 | 14,35 | 2231,85 | 551,188 | 404,714 | 9,33804 | 1,74539 | 249,819 | 248,819 | 248,535 | 303,5682934177 | 301,0470870158 | 250,043 | 252,173 | 604,023 | 603,889 | 602,463 | 417,125 | 380,159 | 395,635 | 384,182 | 64,16 | 3,73
2017-04-21 22:00:00 | 55,17 | 14,35 | 2191,98 | 557,926 | 399,516 | 9,7031 | 1,74975 | 250,442 | 255,508 | 249,39 | 303,5917025316 | 301,070883926 | 250,026 | 251,264 | 609,031 | 615,33 | 611,44 | 386,967 | 382,195 | 368,411 | 385,264 | 64,16 | 3,73
2017-04-21 22:00:00 | 55,17 | 14,35 | 2220,5 | 552,721 | 396,845 | 9,3451 | 1,74566 | 249,52 | 243,742 | 249,758 | 303,5688136203 | 301,0476158361 | 249,779 | 249,08 | 599,818 | 607,172 | 593,012 | 432,004 | 409,967 | 428,367 | 392,362 | 64,16 | 3,73
2017-04-21 23:00:00 | 55,17 | 14,35 | 2477,43 | 553,168 | 398,576 | 9,48324 | 1,74899 | 250,252 | 243,934 | 249,594 | 303,6445030886 | 301,124559179 | 250,674 | 252,565 | 591,197 | 604,175 | 594,673 | 406,856 | 401,524 | 276,682 | 396,547 | 66,38 | 2,23
2017-04-22 00:00:00 | 55,17 | 14,35 | 1995,9 | 548,727 | 400,484 | 9,38109 | 1,75065 | 250,487 | 248,081 | 250,493 | 303,6681723038 | 301,1486204993 | 250,893 | 248,076 | 618,605 | 603,684 | 584,333 | 401,11 | 410,866 | 399,283 | 421,021 | 65,13 | 3,64
2017-04-22 00:00:00 | 55,17 | 14,35 | 1835,15 | 542,364 | 400,057 | 9,33112 | 1,74368 | 250,28 | 248,849 | 248,993 | 303,6923617215 | 301,1732106399 | 248,238 | 249,551 | 650,728 | 642,454 | 439,947 | 538,012 | 443,483 | 412,499 | 211,773 | 65,13 | 3,64
2017-04-22 00:00:00 | 55,17 | 14,35 | 2047,93 | 435,0461333333 | 393,8028148148 | 9,38426 | 1,6365686667 | 250,269 | 253,118 | 247,627 | 303,6738945316 | 301,1544375218 | 256,483 | 251,929 | 838,039 | 813,6836551724 | 876,1443333333 | 456,641 | 467,475 | 380,014 | 506,195 | 65,13 | 3,64
2017-04-22 00:00:00 | 55,17 | 14,35 | 1832,71 | 541,043 | 394,108 | 9,33148 | 1,74415 | 250,346 | 250,757 | 249,194 | 303,6921016203 | 301,1729462297 | 248,926 | 251,758 | 665,261 | 631,481 | 320,261 | 426,391 | 361,131 | 398,7 | 190,05 | 65,13 | 3,64
2017-04-22 02:00:00 | 55,17 | 14,35 | 1946,6 | 551,6 | 399,415 | 9,83357 | 1,74707 | 249,533 | 250,725 | 252,352 | 303,7537456203 | 301,2356114266 | 253,839 | 248,429 | 604,978 | 590,342 | 608,977 | 416,687 | 411,304 | 399,775 | 412,845 | 64,04 | 3,73
2017-04-22 02:00:00 | 55,17 | 14,35 | 993,44 | 544,978 | 401,081 | 9,86668 | 1,74529 | 249,39 | 251,6 | 248,728 | 303,758427443 | 301,2403708086 | 246,716 | 248,937 | 600,309 | 591,157 | 604,004 | 391,044 | 395,077 | 409,039 | 405,203 | 64,04 | 3,73
2017-04-22 02:00:00 | 55,17 | 14,35 | 2163,26 | 547,19 | 402,842 | 9,7317 | 1,74653 | 249,874 | 244,267 | 251,216 | 303,7932810127 | 301,2758017638 | 243,896 | 252,686 | 616,035 | 614,712 | 615,164 | 375,787 | 413,598 | 420,319 | 423,164 | 64,04 | 3,73
2017-04-22 03:00:00 | 55,17 | 14,35 | 2005,78 | 545,474 | 399,783 | 9,43813 | 1,7462 | 250,269 | 248,829 | 249,04 | 303,8390588354 | 301,3223379437 | 249,829 | 248,983 | 599,122 | 614,757 | 625,098 | 390,485 | 400,663 | 405,089 | 429,103 | 64,1392780452 | 3,6589041096
2017-04-22 04:00:00 | 55,17 | 14,35 | 2398,84 | 545,341 | 401,913 | 9,56711 | 1,74302 | 250,417 | 249,265 | 251,878 | 303,8822356456 | 301,3662300225 | 250,269 | 255,263 | 613,584 | 616,908 | 592,822 | 489,391 | 518,3 | 488,205 | 564,611 | 64,2345390596 | 3,5906849315
2017-04-22 04:00:00 | 55,17 | 14,35 | 2096,5 | 556,226 | 404,379 | 9,42535 | 1,7434 | 250,198 | 253,595 | 251,807 | 303,843480557 | 301,3268329156 | 250,049 | 247,649 | 594,16 | 602,634 | 590,43 | 392,406 | 436,648 | 352,221 | 374,004 | 64,1490336912 | 3,6519178082
2017-04-22 04:00:00 | 55,17 | 14,35 | 2395,26 | 553,497 | 401,062 | 9,48115 | 1,74833 | 250,184 | 246,148 | 249,39 | 303,8622078481 | 301,3458704438 | 250,184 | 242,379 | 608,279 | 608,242 | 610,558 | 371,189 | 372,123 | 392,862 | 424,19 | 64,1903517216 | 3,6223287671
2017-04-22 04:00:00 | 55,17 | 14,35 | 2052,12 | 548,745 | 402,94 | 9,4284 | 1,74423 | 249,829 | 254,009 | 248,601 | 303,8421800506 | 301,3255108651 | 250,255 | 251,298 | 605,496 | 612,824 | 633,589 | 423,512 | 454,817 | 475,641 | 478,154 | 64,1461643836 | 3,6539726027
2017-04-22 05:00:00 | 55,17 | 14,35 | 2217,99 | 546,327 | 395,078 | 9,83699 | 1,74533 | 250,129 | 250,633 | 251,493 | 303,9108467848 | 301,395315135 | 250,108 | 250,432 | 603,992 | 575,819 | 622,198 | 400,209 | 400,371 | 439,84 | 438,553 | 64,2976638282 | 3,5454794521
2017-04-22 05:00:00 | 55,17 | 14,35 | 2254,4 | 554,889 | 403,206 | 9,84412 | 1,74467 | 249,39 | 253,96 | 249,53 | 303,9155286076 | 301,400074517 | 249,816 | 248,278 | 614,658 | 573,122 | 580,723 | 292,129 | 247,429 | 404,19 | 286,749 | 64,3079933358 | 3,5380821918
2017-04-22 05:00:00 | 55,17 | 14,35 | 2328,99 | 547,293 | 397,963 | 9,84319 | 1,74481 | 249,864 | 247,325 | 250,17 | 303,9144882025 | 301,3990168766 | 249,932 | 248,271 | 597,641 | 618,024 | 619,404 | 279,13 | 280,533 | 352,105 | 363,668 | 64,3056978897 | 3,5397260274
2017-04-22 05:00:00 | 55,17 | 14,35 | 2185,1 | 551,494 | 400,62 | 9,83112 | 1,74544 | 250,48 | 252,853 | 250,014 | 303,910066481 | 301,3945219046 | 249,838 | 249,196 | 593,804 | 584,723 | 604,232 | 401,679 | 423,053 | 454,334 | 411,393 | 64,2959422436 | 3,5467123288
2017-04-22 05:00:00 | 55,17 | 14,35 | 2269,67 | 550,958 | 405,973 | 9,84389 | 1,7447 | 249,39 | 256,884 | 250,568 | 303,9152685063 | 301,3998101069 | 249,722 | 248,184 | 615,087 | 580,904 | 593,927 | 274,351 | 248,375 | 390,484 | 305,937 | 64,3074194743 | 3,5384931507
2017-04-22 05:00:00 | 55,17 | 14,35 | 732,228 | 548,875 | 401,306 | 9,79455 | 1,74989 | 250,251 | 251,939 | 249,39 | 303,9282735696 | 301,4130306126 | 249,744 | 249,113 | 614,367 | 610,187 | 603,251 | 361,406 | 407,54 | 395,856 | 396,047 | 64,3361125509 | 3,5179452055
2017-04-22 07:00:00 | 55,17 | 14,35 | 863,7476666667 | 540,771 | 402,832 | 9,44014 | 1,73146 | 249,39 | 253,784 | 251,587 | 303,9880968608 | 301,4738449386 | 250,269 | 248,071 | 619,104 | 603,223 | 578,398 | 446,875 | 409,781 | 416,124 | 399,473 | 64,4681007034 | 3,4234246575
2017-04-22 07:00:00 | 55,17 | 14,35 | 1047,2233333333 | 530,219 | 397,726 | 9,40476 | 1,7316 | 249,431 | 251,69 | 250,991 | 303,9985009114 | 301,4844213431 | 250,488 | 256,768 | 596,347 | 596,715 | 602,052 | 412,007 | 413,306 | 360,437 | 380,415 | 64,4910551648 | 3,4069863014
2017-04-22 08:00:00 | 55,17 | 14,35 | 2262,32 | 433,05 | 397,084 | 9,52588 | 1,59432 | 250,189 | 246,265 | 248,483 | 304,0674277468 | 301,5544900232 | 250,074 | 251,771 | 589,055 | 615,271 | 580,27 | 445,954 | 387,718 | 335 | 384,55 | 64,6431284709 | 3,2980821918
2017-04-22 08:00:00 | 55,17 | 14,35 | 2393,39 | 472,642 | 392,846 | 9,52754 | 1,63312 | 250,049 | 251,116 | 249,52 | 304,0518216709 | 301,5386254164 | 249,918 | 254,058 | 605,493 | 630,679 | 612,233 | 399,089 | 394,737 | 390,037 | 401,598 | 64,608696779 | 3,322739726
2017-04-22 08:00:00 | 55,17 | 14,35 | 2173,47 | 438,896 | 400,751 | 9,54059 | 1,59507 | 249,829 | 250,852 | 250,139 | 304,0702888608 | 301,5573985344 | 249,791 | 249,338 | 613,66 | 622,654 | 601,434 | 405,956 | 373,178 | 398,766 | 391,314 | 64,6494409478 | 3,2935616438
2017-04-22 08:00:00 | 55,17 | 14,35 | 1794,46 | 509,508 | 402,085 | 9,43833 | 1,68842 | 250,049 | 249,639 | 249,715 | 304,0289327595 | 301,5153573264 | 250,31 | 249,462 | 614,729 | 583,965 | 588,852 | 409,527 | 408,209 | 431,141 | 430,493 | 64,5581969641 | 3,3589041096
2017-04-22 08:00:00 | 55,17 | 14,35 | 1988,56 | 504,78 | 402,6 | 9,46905 | 1,68144 | 250,3 | 249,999 | 249,477 | 304,0359554937 | 301,5224963995 | 250,358 | 252,347 | 614,798 | 593,287 | 596,749 | 419,027 | 388,651 | 377,789 | 408,002 | 64,5736912255 | 3,3478082192
2017-04-22 09:00:00 | 55,17 | 14,35 | 2166,64 | 404,077 | 398,766 | 9,64367 | 1,54106 | 249,46 | 247,386 | 248,116 | 304,1009808101 | 301,5885989278 | 250,128 | 249,461 | 613,759 | 637,34 | 593,636 | 321,693 | 406,149 | 405,126 | 380,558 | 64,7171566087 | 3,2450684932
2017-04-22 09:00:00 | 55,17 | 14,35 | 2158,37 | 434,602 | 397,13 | 9,59464 | 1,59121 | 252,004 | 251,582 | 249,322 | 304,0791323038 | 301,5663884783 | 250,246 | 254,414 | 603,413 | 578,435 | 590,252 | 462,693 | 423,704 | 423,433 | 419,979 | 64,6689522399 | 3,2795890411
2017-04-22 09:00:00 | 55,17 | 14,35 | 2221,74 | 397,015 | 403,854 | 9,60201 | 1,53671 | 249,605 | 255,479 | 248,013 | 304,1087838481 | 301,5965312312 | 250,381 | 247,076 | 609,575 | 596,056 | 599,199 | 412,253 | 388,728 | 450,79 | 405,395 | 64,7343724546 | 3,232739726
2017-04-22 09:00:00 | 55,17 | 14,35 | 2147,11 | 390,41 | 401,827 | 9,639 | 1,5339 | 249,752 | 254,023 | 251,961 | 304,1035818228 | 301,5912430289 | 249,015 | 249,96 | 610,596 | 589,802 | 615,105 | 396,93 | 388,766 | 400 | 429,716 | 64,722895224 | 3,2409589041
2017-04-22 09:00:00 | 55,17 | 14,35 | 863,0453043478 | 426,597 | 397,795 | 9,62713 | 1,58391 | 249,937 | 252,746 | 247,605 | 304,0921373671 | 301,5796089839 | 249,502 | 247,178 | 602,973 | 620,829 | 626,212 | 355,004 | 430,311 | 444,089 | 474,887 | 64,6976453165 | 3,2590410959
2017-04-22 09:00:00 | 55,17 | 14,35 | 2254,85 | 423,256 | 402,236 | 9,53439 | 1,56916 | 249,484 | 249,553 | 247,884 | 304,1186676962 | 301,6065788155 | 250,049 | 247,514 | 617,297 | 601,098 | 596,2 | 418,027 | 370,854 | 375,89 | 400,061 | 64,7561791929 | 3,2171232877
2017-04-22 10:00:00 | 55,17 | 14,35 | 870,3507333333 | 490,36 | 397,717 | 9,35221 | 1,67236 | 249,213 | 245,21 | 250,22 | 304,1641854177 | 301,6528505853 | 250,488 | 249,424 | 586,128 | 598,131 | 629,667 | 361,93 | 399,614 | 395,291 | 439,406 | 64,8566049611 | 3,1452054795
2017-04-22 10:00:00 | 55,17 | 14,35 | 619,071 | 493,164 | 395,411 | 9,34898 | 1,67333 | 248,725 | 249,213 | 251,054 | 304,1631450127 | 301,6517929448 | 249,941 | 249,282 | 610,664 | 571,268 | 597,951 | 424,277 | 411,321 | 402,573 | 412,225 | 64,854309515 | 3,1468493151
2017-04-22 10:00:00 | 55,17 | 14,35 | 918,285 | 491,171 | 400,624 | 9,34413 | 1,67147 | 250,189 | 247,262 | 250,046 | 304,1615844051 | 301,6502064842 | 249,969 | 247,431 | 601,318 | 616,75 | 613,339 | 374,916 | 392,952 | 401,922 | 369,184 | 64,8508663458 | 3,1493150685
2017-04-22 10:00:00 | 55,17 | 14,35 | 2294,52 | 464,842 | 402,564 | 9,46575 | 1,61728 | 249,954 | 252,347 | 248,297 | 304,1269909367 | 301,6150399391 | 249,752 | 249,817 | 594,817 | 608,509 | 620,484 | 402,727 | 450,362 | 427,689 | 458,082 | 64,7745427619 | 3,2039726027
2017-04-22 10:00:00 | 55,17 | 14,35 | 333,838 | 492,331 | 401,334 | 9,34575 | 1,67209 | 249,418 | 247,735 | 251,057 | 304,1621046076 | 301,6507353044 | 250,705 | 250,055 | 587,017 | 623,596 | 591,641 | 419,514 | 412,305 | 397,09 | 346,232 | 64,8520140689 | 3,1484931507
2017-04-22 11:00:00 | 55,17 | 14,35 | 1945,62 | 486,062 | 401,179 | 9,65679 | 1,65527 | 250,208 | 249,849 | 249,19 | 304,2073622278 | 301,6967426641 | 249,829 | 250,466 | 591,53 | 608,21 | 606,512 | 433,061 | 393,704 | 395,855 | 350,616 | 64,9518659756 | 3,0769863014
2017-04-22 11:00:00 | 55,17 | 14,35 | 2342,04 | 478,219 | 398,097 | 9,37197 | 1,65522 | 250,662 | 247,442 | 251,807 | 304,1748495696 | 301,6636913999 | 249,344 | 252,382 | 616,629 | 588,377 | 610,248 | 380,868 | 401,556 | 396,159 | 429,62 | 64,880133284 | 3,1283561644
2017-04-22 11:00:00 | 55,17 | 14,35 | 2498,08 | 470,809 | 404,234 | 9,39866 | 1,63711 | 250,269 | 252,272 | 251,514 | 304,1797914937 | 301,6687151921 | 250,32 | 252,44 | 600,467 | 601,779 | 589,232 | 421,238 | 411,877 | 400,77 | 389,841 | 64,8910366531 | 3,1205479452
2017-04-22 11:00:00 | 55,17 | 14,35 | 2331,78 | 481,611 | 399,771 | 9,7127 | 1,65748 | 250,431 | 250,445 | 250,261 | 304,2146450633 | 301,7041461473 | 249,715 | 249,111 | 579,052 | 594,706 | 594,147 | 440,687 | 391,944 | 409,863 | 389,138 | 64,9679340985 | 3,0654794521
2017-04-22 12:00:00 | 55,17 | 14,35 | 208,341 | 502,93 | 401,074 | 9,81907 | 1,68186 | 249,309 | 254,569 | 251,998 | 304,2440365063 | 301,7340244901 | 250,433 | 253,418 | 598,226 | 602,475 | 604,812 | 396,085 | 342,444 | 389,57 | 372,42 | 65,0327804517 | 3,0190410959
2017-04-22 13:00:00 | 55,17 | 14,35 | 2312,45 | 511,23 | 400,604 | 9,6606 | 1,68921 | 249,895 | 251,214 | 247,611 | 304,2705668354 | 301,7609943216 | 250,137 | 253,987 | 605,69 | 513,388 | 662,245 | 431,713 | 179,189 | 325,382 | 375,591 | 65,091314328 | 2,9771232877
2017-04-22 13:00:00 | 55,17 | 14,35 | 2192,36 | 514,157 | 399,027 | 9,6437 | 1,69908 | 250,444 | 251,32 | 251,586 | 304,2731678481 | 301,7636384227 | 250,444 | 252,469 | 599,478 | 606,414 | 583,687 | 460,81 | 401,369 | 633,21875 | 511,456 | 65,0970529434 | 2,9730136986
2017-04-22 13:00:00 | 55,17 | 14,35 | 521,2463548387 | 512,939 | 403,862 | 9,42169 | 1,69926 | 250,361 | 247,632 | 251,041 | 304,3028193924 | 301,7937811757 | 250,043 | 251,31 | 593,108 | 593,756 | 599,41 | 408,752 | 410,254 | 397,643 | 400,797 | 65,1624731581 | 2,9261643836
2017-04-22 14:00:00 | 55,17 | 14,35 | 2213,39 | 464,082 | 402,844 | 9,51786 | 1,62222 | 248,821 | 250,352 | 249,594 | 304,3558800506 | 301,8477208388 | 249,814 | 249,055 | 594,312 | 585,919 | 591,735 | 407,411 | 414,133 | 408,196 | 381,513 | 65,2795409108 | 2,8423287671
2017-04-22 14:00:00 | 55,17 | 14,35 | 343,8708548387 | 498,524 | 399,466 | 9,34695 | 1,68915 | 250,109 | 248,251 | 248,127 | 304,3108825316 | 301,8019778892 | 249,941 | 244,947 | 603,779 | 605,879 | 611,703 | 397,562 | 378,177 | 384,006 | 395,589 | 65,1802628656 | 2,9134246575
2017-04-22 14:00:00 | 55,17 | 14,35 | 2047,27 | 448,341 | 398,982 | 9,43231 | 1,61575 | 250,311 | 247,836 | 250,785 | 304,3488573165 | 301,8405817657 | 250,296 | 250,157 | 600,604 | 596,932 | 595,229 | 369,114 | 365,178 | 395,834 | 338,034 | 65,2640466494 | 2,8534246575
2017-04-22 14:00:00 | 55,17 | 14,35 | 2232,8 | 456,585 | 404,712 | 9,31655 | 1,61266 | 251,261 | 248,988 | 249,162 | 304,3303901266 | 301,8218086477 | 249,935 | 249,413 | 597,757 | 588,533 | 591,682 | 406,694 | 372,631 | 383,139 | 377,803 | 65,2233024806 | 2,8826027397
2017-04-22 14:00:00 | 55,17 | 14,35 | 2149,71 | 448,379 | 400,781 | 9,39571 | 1,61195 | 256,498 | 246,972 | 249,609 | 304,3428749873 | 301,8345003331 | 249,609 | 254,719 | 600,151 | 581,84 | 616,775 | 374,801 | 416,322 | 427,68 | 414,165 | 65,2508478341 | 2,8628767123
2017-04-22 14:00:00 | 55,17 | 14,35 | 2121,69 | 446,754 | 397,202 | 9,38749 | 1,61056 | 249,812 | 243,957 | 249,356 | 304,3413143797 | 301,8329138724 | 250,032 | 245,266 | 614,117 | 632,062 | 574,105 | 387,425 | 425,008 | 450,69 | 362,737 | 65,2474046649 | 2,8653424658
2017-04-22 15:00:00 | 55,17 | 14,35 | 2123,78 | 362,192 | 400,843 | 9,56993 | 1,5872963158 | 249,645 | 245,77 | 249,297 | 304,3772083544 | 301,869402468 | 250,269 | 252,664 | 795,7 | 801,525 | 853,106 | 457,432 | 445,794 | 405,648 | 505,795 | 65,3265975565 | 2,808630137
2017-04-22 15:00:00 | 55,17 | 14,35 | 2076,86 | 456,605 | 402,833 | 9,60036 | 1,62862 | 249,382 | 248,874 | 249,551 | 304,3709659241 | 301,8630566253 | 249,741 | 249,791 | 578,233 | 607,7 | 608,987 | 384,873 | 390,482 | 392,849 | 364,96 | 65,3128248797 | 2,8184931507
2017-04-22 16:00:00 | 55,17 | 14,35 | 452,5683157895 | 327,594 | 395,265 | 9,59579 | 1,5223610563 | 249,84 | 249,39 | 251,373 | 304,4180442532 | 301,9109148558 | 249,829 | 249,894 | 578,761 | 385,444 | 567,81 | 417,255 | 413,534 | 401,383 | 361,22 | 65,4166938171 | 2,744109589
2017-04-22 16:00:00 | 55,17 | 14,35 | 1708,04 | 324,28 | 398,617 | 9,55963 | 1,5222811972 | 248,315 | 243,565 | 250,716 | 304,4398927595 | 301,9331253053 | 249,08 | 249,903 | 626,756 | 827,8479789474 | 615,714 | 377,209 | 380,887 | 485,19 | 445,597 | 65,4648981859 | 2,7095890411
2017-04-22 17:00:00 | 55,17 | 14,35 | 1738,28 | 331,149 | 399,078 | 9,46358 | 1,5222060915 | 249,449 | 251,08 | 251,573 | 304,4604407595 | 301,9540137043 | 250,269 | 250,269 | 637,413 | 819,5521473684 | 596,23 | 384,003 | 387,022 | 358,625 | 377,47 | 65,5102332469 | 2,6771232877
2017-04-22 18:00:00 | 55,17 | 14,35 | 2391,1 | 451,397 | 399,623 | 9,42119 | 1,60553 | 250,316 | 253,311 | 251,019 | 304,5056983797 | 302,000021064 | 249,099 | 249,924 | 594,558 | 801,2803157895 | 580,498 | 436,903 | 434,862 | 419,078 | 372,265 | 65,59 | 2,62
2017-04-22 18:00:00 | 55,17 | 14,35 | 2196 | 455,059 | 402,005 | 9,36406 | 1,62248 | 249,704 | 250,022 | 249,195 | 304,5142817215 | 302,0087465977 | 249,997 | 250,825 | 501,353 | 640,713 | 623,06 | 316,313 | 356,03 | 362,405 | 407,657 | 65,59 | 2,62
2017-04-22 18:00:00 | 55,17 | 14,35 | 2215,87 | 449,78 | 401,943 | 9,37196 | 1,62271 | 250,446 | 255,599 | 248,132 | 304,5189635443 | 302,0135059798 | 249,929 | 250,269 | 621,965 | 252,1851489362 | 608,734 | 432,994 | 397,806 | 308,625 | 378,895 | 65,59 | 2,62
2017-04-22 19:00:00 | 55,17 | 14,35 | 2375,2 | 410,286 | 393,794 | 9,67576 | 1,55835 | 249,858 | 251,947 | 251,367 | 304,5834686582 | 302,0790796878 | 250,078 | 249,829 | 597,957 | 578,283 | 582,725 | 466,897 | 500,289 | 417,229 | 451,947 | 62,13 | 5,11
2017-04-22 19:00:00 | 55,17 | 14,35 | 2632,81 | 407,352 | 401,288 | 9,45303 | 1,55664 | 249,96 | 251,462 | 250,548 | 304,5579787342 | 302,0531674967 | 250,184 | 249,312 | 634,538 | 591,71 | 585,675 | 405,627 | 392,319 | 389,739 | 373,242 | 62,13 | 5,11
2017-04-22 19:00:00 | 55,17 | 14,35 | 1002,5605978261 | 421,812 | 397,65 | 9,71042 | 1,5764 | 250,053 | 251,781 | 251,135 | 304,5894509873 | 302,0851611205 | 249,838 | 252,221 | 590,523 | 596,123 | 606,654 | 460,921 | 364,773 | 315,528 | 388,018 | 62,13 | 5,11
2017-04-22 19:00:00 | 55,17 | 14,35 | 2441,65 | 419,965 | 400,272 | 9,35197 | 1,57284 | 250,269 | 244,55 | 249,156 | 304,5444534684 | 302,0394181709 | 250,327 | 250,049 | 596,736 | 609,088 | 620,126 | 336,679 | 340,265 | 422,583 | 446,503 | 62,13 | 5,11
2017-04-22 19:00:00 | 55,17 | 14,35 | 2499,37 | 411,254 | 402,697 | 9,40909 | 1,55977 | 250,107 | 252,048 | 249,273 | 304,5514762025 | 302,0465572439 | 249,829 | 249,827 | 572,919 | 582,599 | 602,426 | 397,531 | 444,805 | 425,224 | 475,175 | 62,13 | 5,11
2017-04-22 19:00:00 | 55,17 | 14,35 | 2516,19 | 407,715 | 399,096 | 9,66113 | 1,55671 | 249,631 | 250,086 | 251,946 | 304,5813878481 | 302,0769644069 | 250,269 | 251,04 | 605,389 | 590,333 | 610,93 | 512,677 | 459,669 | 357,577 | 424,014 | 62,13 | 5,11
2017-04-22 20:00:00 | 55,17 | 14,35 | 975,1500978261 | 466,352 | 399,028 | 9,67525 | 1,62212 | 252,477 | 253,144 | 250,346 | 304,6014156456 | 302,0973239857 | 251,521 | 249,96 | 624,786 | 606,283 | 620,096 | 352,879 | 369,294 | 356,756 | 394,507 | 62,194598338 | 5,0926280074
2017-04-22 20:00:00 | 55,17 | 14,35 | 993,0265108696 | 430,474 | 401,829 | 9,71806 | 1,59101 | 249,927 | 250,732 | 251,24 | 304,5936126076 | 302,0893916823 | 249,985 | 251,484 | 585,45 | 590,498 | 601,096 | 447,781 | 468,048 | 420,067 | 391,942 | 62,1505540166 | 5,1044725478
2017-04-22 20:00:00 | 55,17 | 14,35 | 2325,6 | 455,394 | 397,665 | 9,54664 | 1,62606 | 250,33 | 246,376 | 250,269 | 304,6271656709 | 302,1235005869 | 250,253 | 250,207 | 597,927 | 608,366 | 606,692 | 465,438 | 445,76 | 407,261 | 520,113 | 62,3399445983 | 5,0535410241
2017-04-22 21:00:00 | 55,17 | 14,35 | 2192,91 | 533,315 | 395,794 | 9,31628 | 1,72548 | 249,829 | 252,487 | 249,903 | 304,6807465316 | 302,1779690702 | 250,247 | 249,996 | 577,88 | 603,351 | 597,074 | 394,711 | 405,354 | 463,944 | 393,403 | 62,6423822715 | 4,9722085133
2017-04-22 21:00:00 | 55,17 | 14,35 | 1891,27 | 516,687 | 398,651 | 9,45322 | 1,7018 | 250,292 | 246,272 | 251,646 | 304,6557768101 | 302,1525856993 | 250,269 | 251,489 | 605,97 | 605,167 | 609,911 | 374,514 | 363,992 | 417,516 | 398,578 | 62,5014404432 | 5,0101110426
2017-04-22 22:00:00 | 55,17 | 14,35 | 2259,19 | 541,02 | 406,723 | 9,399 | 1,7328 | 249,259 | 246,993 | 249,932 | 304,6914106835 | 302,1888098848 | 250,488 | 250,262 | 611,737 | 606,851 | 617,161 | 329,483 | 428,161 | 361,926 | 349,9 | 62,66 | 4,9560209747
2017-04-22 22:00:00 | 55,17 | 14,35 | 2265,06 | 540,668 | 402,435 | 9,40407 | 1,73294 | 249,285 | 246,716 | 248,969 | 304,6919308861 | 302,1893387051 | 250,336 | 251,825 | 600,967 | 585,232 | 599,541 | 437,866 | 430,507 | 433,997 | 337,171 | 62,66 | 4,9552313387
2017-04-22 23:00:00 | 55,17 | 14,35 | 2342,08 | 546,265 | 406,055 | 9,75996 | 1,7457 | 259,058 | 251,807 | 252,026 | 304,7312061772 | 302,2292646322 | 254,004 | 254,415 | 395,4219319527 | 608,887 | 582,175 | 425 | 358,008 | 350,597 | 250,498 | 62,6558563536 | 4,8956138186
2017-04-22 23:00:00 | 55,17 | 14,35 | 403,6800697674 | 552,841 | 399,338 | 9,8429 | 1,75165 | 253,04 | 248,884 | 250,656 | 304,7382289114 | 302,2364037052 | 254,349 | 253,85 | 413,7371183432 | 609,581 | 591,354 | 432,926 | 360,14 | 400,683 | 427,304 | 62,6185635359 | 4,8849537323
2017-04-22 23:00:00 | 55,17 | 14,35 | 854,689 | 539,68 | 394,932 | 9,81514 | 1,74606 | 250,014 | 250,08 | 249,044 | 304,7530546835 | 302,2514750817 | 245,123 | 250,321 | 452,4025118343 | 584,501 | 613,698 | 392,115 | 394,808 | 407,044 | 412,939 | 62,5398342541 | 4,8624491055
2017-04-22 23:00:00 | 55,17 | 14,35 | 527,6938333333 | 554,975 | 399,269 | 9,82673 | 1,75006 | 249,485 | 249,649 | 251,52 | 304,7501935696 | 302,2485665704 | 254,091 | 251,581 | 444,9407692308 | 594,007 | 607,554 | 397,41 | 391,993 | 411,446 | 396,008 | 62,5550276243 | 4,8667921036
2017-04-22 23:00:00 | 55,17 | 14,35 | 765,5085 | 547,972 | 395,363 | 9,81372 | 1,74715 | 250,363 | 247,423 | 249,829 | 304,7522743797 | 302,2506818513 | 251,278 | 252,066 | 450,3674911243 | 598,406 | 595,138 | 413,554 | 402,406 | 395,224 | 363,627 | 62,5439779006 | 4,8636335595
2017-04-23 00:00:00 | 55,17 | 14,35 | 1612,3493271028 | 551,065 | 391,75 | 9,31813 | 1,74932 | 249,163 | 250,525 | 248,071 | 304,8217214177 | 302,3212793516 | 250,041 | 250,913 | 631,4843343195 | 600,634 | 609,906 | 418,695 | 409,471 | 388,576 | 402,357 | 62,41 | 4,7582171499
2017-04-23 00:00:00 | 55,17 | 14,35 | 1673,5582990654 | 554,056 | 403,824 | 9,38163 | 1,75436 | 248,747 | 249,424 | 251,283 | 304,8178198987 | 302,3173131999 | 250,201 | 249,897 | 621,3092307692 | 608,016 | 578,811 | 425,15 | 395,295 | 392,989 | 383,939 | 62,41 | 4,7641394201
2017-04-23 01:00:00 | 55,17 | 14,35 | 1200,2089158879 | 517,16 | 396,317 | 9,24062 | 1,70143 | 250,731 | 243,267 | 250,968 | 304,8479916456 | 302,347984773 | 250,147 | 248,127 | 699,9966982249 | 602,363 | 607,662 | 445,075 | 378,314 | 399,827 | 388,642 | 62,5108044383 | 4,7183405305
2017-04-23 01:00:00 | 55,17 | 14,35 | 1134,9193457944 | 500,534 | 397,439 | 9,25522 | 1,67692 | 249,959 | 249,845 | 248,722 | 304,8521532658 | 302,3522153348 | 249,935 | 251,717 | 710,8501420118 | 586,252 | 602,978 | 396,165 | 386,303 | 385,154 | 396,243 | 62,5283356449 | 4,7120234423
2017-04-23 01:00:00 | 55,17 | 14,35 | 963,5342242991 | 429,473 | 402,633 | 9,34728 | 1,57807 | 248,894 | 249,997 | 248,373 | 304,863077519 | 302,3633205596 | 249,773 | 250,381 | 739,3404319527 | 597,607 | 592,719 | 394,552 | 401,15 | 394,043 | 422,224 | 62,5743550624 | 4,6954410857
2017-04-23 01:00:00 | 55,17 | 14,35 | 1449,1254018692 | 542,443 | 395,173 | 9,27168 | 1,74158 | 249,009 | 246,927 | 251,397 | 304,8321254684 | 302,3318557561 | 250,269 | 248,511 | 658,617943787 | 594,16 | 594,981 | 376,168 | 423,709 | 393,429 | 390,902 | 62,4439667129 | 4,7424244294
2017-04-23 01:00:00 | 55,17 | 14,35 | 1220,6119065421 | 523,365 | 399,668 | 9,24352 | 1,70995 | 250,198 | 248,512 | 247,632 | 304,8466911392 | 302,3466627225 | 249,681 | 248,537 | 696,6049970414 | 609,25 | 585,803 | 433,268 | 375,502 | 396,841 | 397,248 | 62,5053259362 | 4,7203146206
2017-04-23 02:00:00 | 55,17 | 14,35 | 167,817588785 | 281,655 | 399,208 | 9,32793 | 1,5421258501 | 252,829 | 248,67 | 250,928 | 304,9137972658 | 302,4148805317 | 250,269 | 249,274 | 828,0951568627 | 611,701 | 599,247 | 383,752 | 385,452 | 392,837 | 405,68 | 62,7880166436 | 4,6184515731
2017-04-23 02:00:00 | 55,17 | 14,35 | 816,6326915888 | 317,3138181818 | 412,4724 | 9,30533 | 1,5627317003 | 249,64 | 252,507 | 252,916 | 304,8724411646 | 302,3728393237 | 250,039 | 247,784 | 763,2200392157 | 818,1132608696 | 848,8155454545 | 406,483 | 411,023 | 394,11 | 424,508 | 62,6138002774 | 4,6812276373
2017-04-23 03:00:00 | 55,17 | 14,35 | 846,9339304348 | 277,713 | 400,752 | 9,31739 | 1,5391451297 | 248,29 | 252,252 | 249,387 | 304,9197795949 | 302,4209619643 | 249,831 | 248,294 | 837,4796078431 | 611,66 | 602,133 | 362,219 | 408,08 | 396,472 | 397,432 | 62,8132177531 | 4,6093707588
2017-04-23 03:00:00 | 55,17 | 14,35 | 2011,19 | 348,32 | 399,921 | 9,35474 | 1,5250191066 | 249,706 | 248,827 | 250,365 | 304,9481306329 | 302,4497826666 | 249,994 | 248,428 | 789,051 | 598,231 | 595,293 | 170,0250434783 | 412,5 | 404,222 | 385,162 | 62,9326490985 | 4,5663355953
2017-04-23 04:00:00 | 55,17 | 14,35 | 2453,55 | 478,552 | 396,031 | 9,4105 | 1,6438 | 249,347 | 254,779 | 249,954 | 305,0092544304 | 302,5119190432 | 250,424 | 250,325 | 785,944 | 590,706 | 603,334 | 416,912 | 409,663 | 403,427 | 393,511 | 63,1901386963 | 4,4735533621
2017-04-23 04:00:00 | 55,17 | 14,35 | 2590,88 | 475,754 | 398,259 | 9,28192 | 1,65267 | 250,119 | 248,912 | 251,088 | 305,0032721013 | 302,5058376106 | 250,251 | 248,511 | 796,253 | 602,467 | 594,859 | 502,654 | 389,218 | 404,016 | 416,183 | 63,1649375867 | 4,4826341764
2017-04-23 04:00:00 | 55,17 | 14,35 | 2540,95 | 466,291 | 393,465 | 9,13539 | 1,64102 | 249,467 | 249,996 | 249,083 | 304,9827241013 | 302,4849492117 | 250,581 | 245,725 | 797,616 | 588,44 | 615,597 | 214,695 | 400,752 | 386,559 | 413,718 | 63,0783772538 | 4,5138247995
2017-04-23 05:00:00 | 55,17 | 14,35 | 2353,8 | 490,649 | 398,343 | 9,7995 | 1,66572 | 250,216 | 252,835 | 249,424 | 305,040206481 | 302,5433838467 | 250,242 | 249,363 | 803,925 | 576,963 | 606,995 | 407,234 | 412,094 | 391,906 | 394,904 | 63,2 | 4,47
2017-04-23 05:00:00 | 55,17 | 14,35 | 2378,05 | 487,843 | 395,98 | 9,80493 | 1,66889 | 249,309 | 253,46 | 248,711 | 305,0329236456 | 302,5359803635 | 250,068 | 250,919 | 800,154 | 600,764 | 598,493 | 431,546 | 382,932 | 405,423 | 412,618 | 63,2 | 4,47
2017-04-23 05:00:00 | 55,17 | 14,35 | 2243,52 | 477,63 | 399,615 | 9,69301 | 1,65135 | 250,587 | 251,285 | 252,005 | 305,02356 | 302,5264615995 | 249,39 | 250,226 | 801,538 | 614,295 | 603,609 | 381,166 | 392,608 | 405,987 | 392,3 | 63,2 | 4,47
2017-04-23 05:00:00 | 55,17 | 14,35 | 2365,62 | 484,701 | 402,049 | 9,80402 | 1,66862 | 248,35 | 251,935 | 250,604 | 305,032403443 | 302,5354515433 | 249,849 | 248,717 | 809,768 | 610,045 | 600,617 | 418,441 | 392,871 | 391,138 | 397,908 | 63,2 | 4,47
2017-04-23 05:00:00 | 55,17 | 14,35 | 2208,54 | 482,407 | 403,034 | 9,71988 | 1,65536 | 250,269 | 247,391 | 251,663 | 305,0251206076 | 302,5280480601 | 250,131 | 249,17 | 801,875 | 575,165 | 602,004 | 412,027 | 396,665 | 404,802 | 389,783 | 63,2 | 4,47
2017-04-23 05:00:00 | 55,17 | 14,35 | 1932,99 | 476,95 | 398,698 | 9,76522 | 1,64389 | 250,42 | 246,838 | 249,101 | 305,0545120506 | 302,5579264029 | 250,269 | 251,023 | 798,15 | 596,742 | 599,676 | 386,155 | 410,568 | 393,924 | 372,988 | 63,2 | 4,47
2017-04-23 06:00:00 | 55,17 | 14,35 | 2239,88 | 441,756 | 402,66 | 9,51219 | 1,60833 | 249,489 | 247,963 | 252,076 | 305,0943075443 | 302,5983811503 | 250,438 | 249,102 | 802,562 | 604,023 | 608,942 | 378,025 | 400,463 | 402,897 | 401,032 | 62,93 | 5,4
2017-04-23 06:00:00 | 55,17 | 14,35 | 2151,83 | 447,333 | 403,152 | 9,51806 | 1,60883 | 250,269 | 249,649 | 247,971 | 305,0917065316 | 302,5957370491 | 250,149 | 249,669 | 803,467 | 572,944 | 603,217 | 403,48 | 371,276 | 405,279 | 394,507 | 62,93 | 5,4
2017-04-23 06:00:00 | 55,17 | 14,35 | 2241,23 | 441,781 | 401,472 | 9,51161 | 1,60827 | 249,889 | 246,81 | 251,351 | 305,0945676456 | 302,5986455604 | 250,388 | 247,068 | 795,449 | 594,188 | 593,213 | 372,391 | 408,279 | 389,33 | 392,661 | 62,93 | 5,4
2017-04-23 06:00:00 | 55,17 | 14,35 | 1895,36 | 474,027 | 395,079 | 9,73559 | 1,63577 | 249,648 | 248,086 | 251,807 | 305,059714076 | 302,5632146052 | 250,269 | 248,726 | 820,154 | 613,953 | 590,906 | 421,054 | 385,678 | 403,935 | 430,081 | 62,93 | 5,4
2017-04-23 08:00:00 | 55,17 | 14,35 | 2125,25 | 480,997 | 399,788 | 9,2683 | 1,66026 | 250,034 | 247,499 | 251,161 | 305,1858631899 | 302,6914535101 | 250,166 | 247,35 | 800,347 | 585,431 | 614,22 | 433,122 | 391,306 | 400,104 | 401,016 | 62,74 | 5,25
2017-04-23 08:00:00 | 55,17 | 14,35 | 2308 | 461,656 | 400,26 | 9,50325 | 1,62089 | 250,779 | 253,029 | 248,95 | 305,1697369114 | 302,6750600831 | 250,041 | 250,814 | 799,803 | 604,5 | 614,476 | 424,994 | 378,631 | 378,525 | 426,142 | 62,74 | 5,25
2017-04-23 08:00:00 | 55,17 | 14,35 | 2370,95 | 386,294 | 403,497 | 9,6438 | 1,52718 | 249,829 | 250,723 | 250,705 | 305,1559515443 | 302,6610463471 | 249,978 | 254,449 | 803,432 | 604,386 | 591,136 | 408,378 | 395,617 | 405,141 | 380,333 | 62,74 | 5,25
2017-04-23 09:00:00 | 55,17 | 14,35 | 2430,56 | 522,772 | 400,87 | 9,40233 | 1,70705 | 250,467 | 243,598 | 251,168 | 305,2360627342 | 302,742484662 | 250,335 | 250,621 | 792,744 | 602,613 | 610,66 | 377,727 | 411,195 | 412,425 | 427,061 | 62,8891951896 | 5,2113691027
2017-04-23 09:00:00 | 55,17 | 14,35 | 2455,71 | 517,668 | 398,438 | 9,42995 | 1,7026 | 249,864 | 250,336 | 249,343 | 305,2397041519 | 302,7461864036 | 249,806 | 249,146 | 808,742 | 606,145 | 620,224 | 393,099 | 365,653 | 402,324 | 395,257 | 62,9037002775 | 5,207613321
2017-04-23 09:00:00 | 55,17 | 14,35 | 2425,6 | 521,323 | 406,138 | 9,18702 | 1,71453 | 249,737 | 253,518 | 249,257 | 305,220196557 | 302,7263556451 | 249,788 | 249,39 | 789,27 | 613,397 | 613,436 | 428,834 | 393,747 | 394,82 | 411,386 | 62,8259944496 | 5,22773358
2017-04-23 11:00:00 | 55,17 | 14,35 | 1798,09 | 276,535 | 393,041 | 9,75178 | 1,522124744 | 250,158 | 250,753 | 252,159 | 305,3055097722 | 302,8130821622 | 250,115 | 249,654 | 800,431 | 599,295 | 605,382 | 386,152 | 373,056 | 374,119 | 400,588 | 63,1658279371 | 5,1397409806
2017-04-23 11:00:00 | 55,17 | 14,35 | 1933,71 | 281,257 | 394,764 | 9,75554 | 1,5221490444 | 250,358 | 244,44 | 252,246 | 305,303428962 | 302,8109668813 | 249,829 | 249,924 | 793,585 | 618,644 | 601,388 | 390,197 | 428,275 | 409,003 | 381,287 | 63,1575393154 | 5,1418871415
2017-04-23 12:00:00 | 55,17 | 14,35 | 162,4516666667 | 597,029 | 399,443 | 9,56729 | 1,60316 | 251,957 | 249,722 | 248,53 | 305,3809391392 | 302,8897610951 | 250,269 | 250,224 | 613,208 | 622,876 | 591,472 | 356,088 | 352,738 | 418,539 | 341,3 | 63,4662904718 | 5,0619426457
2017-04-23 12:00:00 | 55,17 | 14,35 | 1643,69 | 410,156 | 395,215 | 9,48893 | 1,56059 | 246,753 | 251,587 | 249,829 | 305,3492067848 | 302,8575030613 | 249,829 | 251,367 | 580,066 | 611,152 | 579,478 | 163,3443571429 | 406,477 | 359,558 | 182,3194285714 | 63,3398889917 | 5,0946716004
2017-04-23 12:00:00 | 55,17 | 14,35 | 1584,6 | 293,2105238095 | 407,5313529412 | 9,46034 | 1,5217055631 | 250,285 | 253,963 | 253,377 | 305,3414037468 | 302,8495707579 | 250,033 | 248,95 | 716,588 | 812,548375 | 828,151 | 226,332 | 293,955 | 451,366 | 218,128 | 63,3088066605 | 5,102719704
2017-04-23 13:00:00 | 55,17 | 14,35 | 1721,69 | 600,425 | 398,33 | 9,66346 | 1,52764 | 250,905 | 249,864 | 251,98 | 305,4043482532 | 302,9135580053 | 250,06 | 250,51 | 601,587 | 585,724 | 605,688 | 388,795 | 402,099 | 383,345 | 354,083 | 63,5595374653 | 5,0377983349
2017-04-23 13:00:00 | 55,17 | 14,35 | 1720,4 | 602,867 | 396,395 | 9,6989 | 1,53743 | 249,609 | 243,202 | 252,615 | 305,3939442025 | 302,9029816007 | 250,275 | 250,1 | 600,425 | 599,328 | 604,553 | 335,789 | 407,864 | 346,345 | 426,13 | 63,5180943571 | 5,0485291397
2017-04-23 13:00:00 | 55,17 | 14,35 | 348,5066 | 601,499 | 403,096 | 9,67524 | 1,52943 | 249,774 | 251,512 | 250,026 | 305,402267443 | 302,9114427244 | 249,752 | 249,795 | 603,337 | 601,445 | 590,37 | 419,963 | 387,991 | 389,451 | 467,011 | 63,5512488437 | 5,0399444958
2017-04-23 14:00:00 | 55,17 | 14,35 | 1794,92 | 600,586 | 394,922 | 9,30933 | 1,60009 | 250,049 | 250,488 | 249,829 | 305,4519467848 | 302,961945056 | 250,269 | 247,412 | 388,879 | 474,648 | 435,417 | 385,547 | 402,621 | 387,561 | 475,615 | 63,7491396855 | 4,9887049029
2017-04-23 15:00:00 | 55,17 | 14,35 | 2045,82 | 600,338 | 398,26 | 9,83448 | 1,67659 | 250,662 | 251,816 | 249,348 | 305,4907018734 | 303,0013421629 | 250,225 | 250,358 | 394,035 | 407,807 | 437,835 | 342,081 | 377,274 | 390,764 | 391,736 | 63,86 | 4,96
2017-04-23 15:00:00 | 55,17 | 14,35 | 1878,41 | 601,807 | 402,486 | 9,80038 | 1,66963 | 250,899 | 260,146 | 250,297 | 305,487320557 | 302,9979048314 | 250,211 | 249 | 400,407 | 393,057 | 442,67 | 301,21 | 355,425 | 374,616 | 405,977 | 63,86 | 4,96
2017-04-23 15:00:00 | 55,17 | 14,35 | 315,2784923077 | 598,541 | 400,229 | 9,6511 | 1,69519 | 311,004 | 317,324 | 297,433 | 305,5193130127 | 300,806 | 300,586 | 306,326 | 384,639 | 373,04 | 410,622 | 379,917 | 404,525 | 370,414 | 359,296 | 63,86 | 4,96
2017-04-23 15:00:00 | 55,17 | 14,35 | 2059,76 | 601,447 | 403,019 | 9,83321 | 1,6888 | 250,282 | 252,789 | 250,061 | 305,5018862278 | 303,0127117977 | 250,062 | 249,998 | 401,392 | 405,149 | 421,426 | 344,154 | 391,123 | 379,462 | 382,396 | 63,86 | 4,96
2017-04-23 16:00:00 | 55,17 | 14,35 | 2112,46 | 597,232 | 400,414 | 9,42694 | 1,69097 | 305,394 | 308,278 | 296,055 | 305,5448029367 | 295,291 | 297,676 | 302,316 | 372,953 | 236,128 | 402,78 | 392,09 | 458,656 | 454,031 | 507,363 | 65,52 | 2,4
2017-04-23 16:00:00 | 55,17 | 14,35 | 2163,31 | 597,853 | 401,018 | 9,4279 | 1,70702 | 312,375 | 311,78 | 297,08 | 305,5533862785 | 301,747 | 298,179 | 300,167 | 395,097 | 431,118 | 448,877 | 327,316 | 367,477 | 373,586 | 366,29 | 65,52 | 2,4
2017-04-23 16:00:00 | 55,17 | 14,35 | 2064,45 | 597,041 | 402,508 | 9,46123 | 1,68181 | 306,846 | 310,221 | 295,99 | 305,541161519 | 299,174 | 297,643 | 303,658 | 402,582 | 422,598 | 377,293 | 242,275 | 257,78 | 310,194 | 331,788 | 65,52 | 2,4
2017-04-23 16:00:00 | 55,17 | 14,35 | 76,1903884615 | 600,281 | 397,802 | 9,50331 | 1,69524 | 309,779 | 307,186 | 297,254 | 305,5304973671 | 299,891 | 299,818 | 306,3 | 389,879 | 390,249 | 433,081 | 358,853 | 357,545 | 376,16 | 350,547 | 65,52 | 2,4
2017-04-23 16:00:00 | 55,17 | 14,35 | 2068,81 | 600,586 | 402,225 | 9,442 | 1,68642 | 306,89 | 308,391 | 296,478 | 305,5429822278 | 301,025 | 298,202 | 304,32 | 394,315 | 426,158 | 460,061 | 317,889 | 300,938 | 428,032 | 195,802 | 65,52 | 2,4
2017-04-23 17:00:00 | 55,17 | 14,35 | 2176,12 | 599,366 | 395,223 | 9,58983 | 1,71521 | 306,739 | 308,936 | 294,873 | 305,5848585316 | 297,292 | 293,776 | 288,722 | 417,407 | 444,612 | 432,716 | 369,883 | 361,321 | 437,914 | 399,468 | 65,07 | 3,53
2017-04-23 17:00:00 | 55,17 | 14,35 | 2362,71 | 598,03 | 404,057 | 9,81946 | 1,7345 | 306,079 | 306,114 | 294,585 | 305,6069671392 | 295,012 | 293,652 | 290,164 | 394,166 | 416,765 | 438,926 | 361,028 | 383,514 | 410,754 | 402,021 | 65,07 | 3,53
2017-04-23 18:00:00 | 55,17 | 14,35 | 984,2915 | 595,789 | 399,834 | 9,87407 | 1,74375 | 305,578 | 315,25 | 295,124 | 305,6319368608 | 297,345 | 294,183 | 287,361 | 399,984 | 390,652 | 404,443 | 470,209 | 366,202 | 372,718 | 394,878 | 62,8 | 3,6621546961
2017-04-23 18:00:00 | 55,17 | 14,35 | 2205,19 | 601,807 | 402,635 | 9,90462 | 1,73771 | 304,444 | 308,149 | 294,572 | 305,6202323038 | 296,376 | 293,928 | 288,292 | 329,6545 | 422,233 | 426,045 | 362,853 | 383,214 | 382,178 | 353,817 | 62,8 | 3,5328729282
2017-04-23 18:00:00 | 55,17 | 14,35 | 2173,68 | 603,053 | 402,869 | 9,8173 | 1,7353 | 303,625 | 299,763 | 293,746 | 305,65785 | 295,266 | 293,097 | 281,605 | 420,283 | 402,736 | 396,318 | 284,995 | 358,065 | 400,838 | 435,905 | 62,8 | 3,8115469613
2017-04-23 19:00:00 | 55,17 | 14,35 | 1972,68 | 598,239 | 399,798 | 9,43641 | 1,74234 | 298,599 | 301,313 | 292,759 | 303,838 | 292,319 | 287,036 | 292,495 | 403,072 | 440,664 | 401,185 | 318,691 | 350,982 | 289,151 | 332,499 | 64,08 | 4,05
2017-04-23 19:00:00 | 55,17 | 14,35 | 2030,11 | 603,652 | 393,034 | 9,404 | 1,74024 | 300,054 | 308,204 | 289,39 | 303,795 | 292,911 | 289,39 | 286,243 | 409,237 | 414,522 | 398,21 | 283,762 | 299,053 | 351,75 | 316,687 | 64,08 | 4,05
2017-04-23 19:00:00 | 55,17 | 14,35 | 2022,67 | 599,365 | 393,457 | 9,41641 | 1,74401 | 301,245 | 314,209 | 291,138 | 305,1003333333 | 294,653 | 291,357 | 286,963 | 370,862 | 385,156 | 392,793 | 355,469 | 382,242 | 374,119 | 387,886 | 64,08 | 4,05
2017-04-23 19:00:00 | 55,17 | 14,35 | 2021,48 | 596,972 | 398,591 | 9,43345 | 1,74331 | 299,742 | 301,27 | 292,156 | 303,986 | 294,451 | 288,438 | 293,409 | 407,279 | 423,223 | 404,279 | 414,609 | 386,205 | 330,153 | 340,426 | 64,08 | 4,05
2017-04-23 20:00:00 | 55,17 | 14,35 | 1790,9 | 600,586 | 400,625 | 9,65638 | 1,7339 | 303,749 | 299,016 | 289,732 | 303,662 | 293,852 | 287,3 | 292,236 | 439,066 | 413,35 | 398,85 | 285,832 | 352,438 | 350,725 | 364,801 | 63,37 | 5,23
2017-04-23 20:00:00 | 55,17 | 14,35 | 2019,53 | 600,586 | 396,777 | 9,58311 | 1,72995 | 305,274 | 311,646 | 291,508 | 305,64 | 296,631 | 290,698 | 272,021 | 435,592 | 438,213 | 406,281 | 346,748 | 337,813 | 302,061 | 300,892 | 63,37 | 5,23
2017-04-23 20:00:00 | 55,17 | 14,35 | 1787 | 596,515 | 395,935 | 9,66055 | 1,73232 | 304,396 | 311,22 | 289,783 | 303,852 | 292,785 | 290,639 | 289,598 | 437,587 | 380,484 | 402,604 | 367,955 | 352,212 | 374,88 | 359,989 | 63,37 | 5,23
2017-04-23 21:00:00 | 55,17 | 14,35 | 1729,87 | 604,884 | 399,922 | 9,57993 | 1,73297 | 300,893 | 307,793 | 288,603 | 303,554 | 293,525 | 290,394 | 274,764 | 437,783 | 375,285 | 404,299 | 308,946 | 336,98 | 326,888 | 326,323 | 63,64 | 4,4
2017-04-23 21:00:00 | 55,17 | 14,35 | 1805,41 | 601,041 | 404,303 | 9,65741 | 1,72863 | 300,74 | 307,998 | 289,242 | 302,901 | 293,141 | 289,442 | 284,618 | 435,098 | 402,648 | 409,907 | 330,021 | 346,441 | 358,378 | 368,838 | 63,64 | 4,4
2017-04-23 22:00:00 | 55,17 | 14,35 | 2039,88 | 601,859 | 399,776 | 9,32525 | 1,73871 | 299,594 | 302,576 | 289,094 | 301,829 | 291,712 | 290,155 | 308,851 | 255,6982666667 | 404,845 | 409,043 | 322,302 | 352,068 | 362,688 | 372,359 | 63,93 | 3,74
2017-04-23 22:00:00 | 55,17 | 14,35 | 1770,73 | 599,976 | 398,438 | 9,33276 | 1,72965 | 298,828 | 293,115 | 288,062 | 301,007 | 293,774 | 286,963 | 272,681 | 444,934 | 397,051 | 402,505 | 342,188 | 342,586 | 394,281 | 358,643 | 63,93 | 3,74
2017-04-23 23:00:00 | 55,17 | 14,35 | 2259,77 | 599,365 | 404,855 | 9,80509 | 1,7542 | 300,082 | 302,483 | 300,446 | 299,838 | 299,246 | 305,192 | 299,345 | 401,582 | 376,159 | 398,358 | 357,178 | 338,937 | 339,411 | 347,348 | 64,38 | 2,91
2017-04-23 23:00:00 | 55,17 | 14,35 | 2258,37 | 597,256 | 405,893 | 9,8142 | 1,75432 | 300,591 | 300,75 | 299,22 | 300,347 | 299,064 | 299,271 | 297,085 | 400,603 | 371,014 | 393,419 | 356,926 | 329,028 | 310,17 | 343,7 | 64,38 | 2,91
2017-04-23 23:00:00 | 55,17 | 14,35 | 2062,49 | 599,606 | 395,901 | 9,72816 | 1,74731 | 300,077 | 306,385 | 302,135 | 301,748 | 298,308 | 293,04 | 297,267 | 428,614 | 375,142 | 411,918 | 387,479 | 331,964 | 345,35 | 380,611 | 64,38 | 2,91
2017-04-23 23:00:00 | 55,17 | 14,35 | 2147,15 | 602,009 | 399,705 | 9,55642 | 1,74328 | 298,937 | 299,268 | 293,28 | 302,081 | 293,37 | 287,787 | 284,29 | 399,425 | 383,908 | 407,898 | 361,039 | 358,371 | 331,993 | 354,997 | 64,38 | 2,91
2017-04-24 00:00:00 | 55,17 | 14,35 | 1818,22 | 600,958 | 396,258 | 9,83869 | 1,74898 | 299,557 | 300,329 | 301,443 | 301,374 | 301,417 | 302,113 | 302,07 | 404,065 | 410,645 | 415,704 | 353,668 | 349,33 | 349,477 | 347,621 | 63,55 | 4,36
2017-04-24 00:00:00 | 55,17 | 14,35 | 2212,88 | 600,552 | 397,579 | 9,69906 | 1,75987 | 298,584 | 299,363 | 299,902 | 299,796 | 301,746 | 298,252 | 302,647 | 410,076 | 373,965 | 410,841 | 327,596 | 344,168 | 361,624 | 306,296 | 63,55 | 4,36
2017-04-24 00:00:00 | 55,17 | 14,35 | 1868,81 | 601,15 | 397,331 | 9,84701 | 1,75067 | 301,296 | 298,151 | 302,325 | 302,141 | 298,422 | 306,385 | 297,135 | 410,554 | 354,715 | 399,645 | 357,105 | 351,016 | 387,609 | 340,896 | 63,55 | 4,36
2017-04-24 00:00:00 | 55,17 | 14,35 | 2242,43 | 603,294 | 395,375 | 9,72687 | 1,75644 | 300,782 | 301,248 | 302,581 | 301,637 | 298,567 | 299,96 | 300,692 | 378,766 | 385,798 | 404,3 | 356,909 | 352,417 | 307,146 | 354,76 | 63,55 | 4,36
2017-04-24 01:00:00 | 55,17 | 14,35 | 1922,07 | 602,565 | 397,331 | 9,51461 | 1,75541 | 300,479 | 307,613 | 300,801 | 299,825 | 301,345 | 297,275 | 300,202 | 397,479 | 352,441 | 398,434 | 336,435 | 332,127 | 371,874 | 321,87 | 64,74 | 3,29
2017-04-24 01:00:00 | 55,17 | 14,35 | 2685,62 | 600,121 | 409,236 | 9,44112 | 1,74785 | 299,288 | 305,671 | 301,779 | 300,659 | 302,72 | 295,156 | 298,106 | 384,542 | 395,297 | 397,598 | 346,018 | 356,46 | 339,341 | 390,383 | 64,74 | 3,29
2017-04-24 02:00:00 | 55,17 | 14,35 | 2320,69 | 598,885 | 405,081 | 9,47948 | 1,75943 | 299,801 | 296,35 | 300,38 | 300,899 | 300,928 | 301,888 | 297,679 | 403,338 | 395,566 | 402,22 | 411,469 | 440,885 | 399,306 | 431,235 | 62,75 | 4,9
2017-04-24 02:00:00 | 55,17 | 14,35 | 2816,19 | 598,962 | 399,657 | 9,38676 | 1,75898 | 299,75 | 297,524 | 299,427 | 300,451 | 301,901 | 298,02 | 305,065 | 389,606 | 404,158 | 420,649 | 345,419 | 364,342 | 316,479 | 349,78 | 62,75 | 4,9
2017-04-24 02:00:00 | 55,17 | 14,35 | 2469,23 | 602,968 | 409,73 | 9,35135 | 1,7555 | 299,912 | 299,623 | 301,458 | 300,582 | 303,198 | 296,545 | 296,699 | 387,809 | 385,561 | 391,218 | 368,619 | 342,64 | 350,318 | 338,389 | 62,75 | 4,9
2017-04-24 03:00:00 | 55,17 | 14,35 | 2345,7 | 597,918 | 402,058 | 9,76864 | 1,71218 | 300,256 | 311,373 | 301,19 | 300,75 | 298,118 | 292,52 | 298,636 | 415,86 | 419,823 | 410,58 | 383,903 | 354,141 | 344,493 | 325,794 | 62,7426748058 | 4,8418802063
2017-04-24 03:00:00 | 55,17 | 14,35 | 2376,23 | 601,669 | 401,528 | 9,64329 | 1,75141 | 299,367 | 299,615 | 298,042 | 298,864 | 297,432 | 300,69 | 304,536 | 398,276 | 393,175 | 402,834 | 352,196 | 266,024 | 368,51 | 305,81 | 62,7486681465 | 4,8894327648
2017-04-24 03:00:00 | 55,17 | 14,35 | 2460,19 | 597,787 | 399,71 | 9,80039 | 1,68696 | 300,071 | 300,078 | 302,116 | 299,487 | 298,533 | 297,329 | 300,275 | 431,196 | 404,941 | 397,873 | 382,287 | 457,567 | 354,98 | 448,102 | 62,7408990011 | 4,8277905593
2017-04-24 04:00:00 | 55,17 | 14,35 | 2347,3 | 601,521 | 397,114 | 9,83711 | 1,65764 | 300,549 | 298,286 | 301,956 | 300,263 | 302,432 | 301,608 | 298,828 | 411,2 | 385,778 | 396,339 | 390,927 | 438,973 | 396,236 | 452,686 | 62,7370699223 | 4,797409758
2017-04-24 04:00:00 | 55,17 | 14,35 | 2307,1 | 600,164 | 400,174 | 9,85481 | 1,62107 | 300,106 | 296,248 | 298,197 | 300,103 | 298,689 | 296,536 | 301,238 | 422,65 | 393,102 | 400,356 | 393,452 | 433,224 | 302,676 | 391,339 | 62,7336293008 | 4,770111067
2017-04-24 04:00:00 | 55,17 | 14,35 | 2406,95 | 599,394 | 397,297 | 9,85592 | 1,66622 | 299,903 | 307,033 | 299,443 | 300,204 | 298,514 | 299,492 | 299,268 | 412,795 | 388,414 | 416,515 | 303,337 | 256,823 | 339,745 | 313,646 | 62,7383462819 | 4,8075366918
2017-04-24 04:00:00 | 55,17 | 14,35 | 2349,49 | 600,239 | 402,947 | 9,83746 | 1,65713 | 300,053 | 299,832 | 302,092 | 299,99 | 301,379 | 292,183 | 299,204 | 413,187 | 378,359 | 382,018 | 380,599 | 446,045 | 367,938 | 432,228 | 62,7370144284 | 4,7969694566
2017-04-24 05:00:00 | 55,17 | 14,35 | 2285,16 | 599,898 | 399,306 | 9,91358 | 1,57232 | 299,551 | 300,957 | 300,754 | 299,359 | 301,565 | 297,646 | 299,843 | 405,341 | 384,023 | 390,566 | 350,533 | 360,041 | 375,912 | 372,938 | 62,728190899 | 4,7269615232
2017-04-24 05:00:00 | 55,17 | 14,35 | 2156,73 | 600,634 | 396,701 | 9,8531 | 1,58399 | 299,656 | 298,647 | 301,008 | 300,485 | 302,294 | 293,81 | 300,603 | 408,78 | 392,161 | 401,334 | 359,508 | 339,412 | 378,597 | 369,117 | 62,7299667037 | 4,7410511702
2017-04-24 05:00:00 | 55,17 | 14,35 | 2334,94 | 601,552 | 408,81 | 10,0523 | 1,63633 | 300,403 | 305,327 | 301,537 | 299,981 | 301,464 | 298,625 | 299,414 | 402,979 | 370,302 | 401,289 | 356,34 | 340,885 | 367,952 | 351,236 | 62,7253052164 | 4,7040658469
2017-04-24 05:00:00 | 55,17 | 14,35 | 2311,99 | 600,973 | 397,914 | 9,93047 | 1,57628 | 299,747 | 300,958 | 299,688 | 300,459 | 300,785 | 288,928 | 299,28 | 397,489 | 399,638 | 395,33 | 368,679 | 357,997 | 396,349 | 363,826 | 62,7277469478 | 4,7234391115
2017-04-24 05:00:00 | 55,17 | 14,35 | 2285,48 | 598,685 | 405,415 | 10,1113 | 1,64867 | 300,301 | 301,41 | 299,929 | 300,068 | 302,473 | 307,193 | 301,733 | 393,666 | 427,995 | 409,936 | 295,948 | 268,241 | 366,582 | 327,456 | 62,7233074362 | 4,688214994
2017-04-24 05:00:00 | 55,17 | 14,35 | 2313,98 | 602,837 | 396,771 | 9,94313 | 1,57991 | 299,692 | 300,083 | 301,548 | 300,239 | 298,589 | 304,903 | 298,711 | 403,138 | 390,694 | 398,753 | 325,737 | 324,521 | 371,996 | 357,075 | 62,7274139845 | 4,7207973027
2017-04-24 05:00:00 | 55,17 | 14,35 | 2337,48 | 601,163 | 406,428 | 10,1038 | 1,64806 | 300,574 | 295,865 | 300,675 | 299,623 | 300,965 | 301,402 | 303,839 | 405,016 | 393,789 | 421,178 | 360,085 | 342,956 | 337,945 | 342,357 | 62,7241953385 | 4,6952598175
2017-04-24 06:00:00 | 55,17 | 14,35 | 1736,34 | 600,157 | 400,314 | 10,0266 | 1,60496 | 299,161 | 299,285 | 299,653 | 299,535 | 301,245 | 303,531 | 297,842 | 402,215 | 400,449 | 396,7 | 353,085 | 350,85 | 315,333 | 331,327 | 62,7176470588 | 4,6433042443
2017-04-24 06:00:00 | 55,17 | 14,35 | 1688,65 | 602,273 | 404,262 | 10,0066 | 1,58184 | 300,289 | 298,854 | 300,651 | 298,608 | 296,967 | 291,72 | 295,791 | 386,436 | 308,53 | 385,398 | 400,986 | 348,222 | 279,67 | 280,975 | 62,7127081021 | 4,6041174137
2017-04-24 06:00:00 | 55,17 | 14,35 | 1745,63 | 600,142 | 398,917 | 9,98107 | 1,59077 | 298,548 | 300,293 | 301,092 | 299,088 | 302,91 | 302,663 | 294,554 | 406,715 | 387,988 | 402,423 | 366,974 | 337,696 | 321,452 | 347,471 | 62,7149833518 | 4,6221697739
2017-04-24 07:00:00 | 52,75 | 19,18 | 68,7831375 | 599,969 | 398,448 | 9,69906 | 1,68773 | 299,48 | 300,172 | 299,932 | 299,053 | 299,525 | 292,916 | 295,323 | 433,912 | 398,894 | 392,397 | 407,591 | 362,048 | 403,787 | 291,658 | 62,7029966704 | 4,5270646569
2017-04-24 07:00:00 | 52,75 | 19,18 | 2046,87 | 600,534 | 403,744 | 9,8922 | 1,63127 | 299,035 | 290,878 | 298,964 | 299,286 | 297,528 | 296,91 | 306,967 | 388,421 | 403,535 | 392,436 | 332,686 | 354,71 | 357,15 | 335,476 | 62,7091009989 | 4,5754978183
2017-04-24 07:00:00 | 52,75 | 19,18 | 1625 | 598,078 | 400,324 | 9,85252 | 1,63764 | 299,903 | 301,307 | 301,533 | 300,503 | 297,832 | 294,901 | 298,879 | 379,558 | 439,416 | 398,712 | 262,169 | 223,367 | 325,019 | 265,482 | 62,707436182 | 4,5622887743
2017-04-24 07:00:00 | 52,75 | 19,18 | 1670,8 | 600,165 | 398,262 | 9,87857 | 1,63518 | 299,014 | 299,854 | 300,933 | 300,435 | 299,551 | 301,128 | 299,673 | 387,5 | 415,805 | 390,803 | 400,642 | 444,052 | 329,538 | 389,958 | 62,707991121 | 4,566691789
2017-04-24 07:00:00 | 52,75 | 19,18 | 2109,37 | 597,291 | 403,709 | 9,67996 | 1,6987 | 300,717 | 307,534 | 300,94 | 301,336 | 300,28 | 300,249 | 296,897 | 416,398 | 390,269 | 397,006 | 298,959 | 263,514 | 265,486 | 271,97 | 62,7023307436 | 4,5217810393
2017-04-24 08:00:00 | 52,75 | 19,18 | 2389,67 | 600,245 | 401,262 | 9,36508 | 1,64284 | 301,411 | 299,853 | 298,733 | 299,628 | 297,872 | 307,4 | 297,469 | 394,862 | 415,116 | 403,777 | 325,209 | 302,385 | 365,621 | 304,744 | 62,7 | 4,4271162237
2017-04-24 09:00:00 | 52,75 | 19,18 | 2137,27 | 598,956 | 398,819 | 9,33661 | 1,64025 | 299,242 | 300,505 | 301,193 | 299,927 | 300,606 | 294,179 | 304,582 | 406,568 | 406,15 | 416,952 | 346,079 | 350,775 | 287,547 | 324,375 | 62,44 | 4,4156683856
2017-04-24 09:00:00 | 52,75 | 19,18 | 1931,86 | 600,408 | 397,262 | 9,40182 | 1,62453 | 299,677 | 298,3 | 301,685 | 299,326 | 299,93 | 299,576 | 298,416 | 408,885 | 402,715 | 405,27 | 351,085 | 330,828 | 290,365 | 325,106 | 62,44 | 4,3918921063
2017-04-24 09:00:00 | 52,75 | 19,18 | 2522,89 | 598,839 | 400,428 | 9,36287 | 1,63435 | 300,097 | 295,138 | 299,178 | 299,328 | 299,131 | 307,247 | 294,714 | 398,474 | 362,829 | 394,822 | 371,773 | 324,262 | 345,997 | 279,183 | 62,44 | 4,4081832606
2017-04-24 09:00:00 | 52,75 | 19,18 | 2220,68 | 602,823 | 396,574 | 9,37369 | 1,63347 | 302,806 | 306,821 | 300,935 | 300,648 | 300,811 | 300,433 | 297,166 | 391,01 | 358,091 | 393,747 | 242,43 | 267,228 | 299,565 | 298,841 | 62,44 | 4,4051011503
2017-04-24 10:00:00 | 52,75 | 19,18 | 2801,62 | 477,637 | 399,503 | 9,98435 | 1,65324 | 300,559 | 302,793 | 297,799 | 300,243 | 300,419 | 297,479 | 296,131 | 400,337 | 386,444 | 406,666 | 386,594 | 311,033 | 308,729 | 270,319 | 62,27 | 4,3188020627
2017-04-24 10:00:00 | 52,75 | 19,18 | 2124,21 | 474,682 | 402,137 | 9,98389 | 1,6497 | 300,857 | 301,21 | 299,165 | 297,617 | 300,331 | 298,218 | 302,033 | 398,995 | 413,253 | 387,409 | 297,065 | 284,16 | 327,197 | 280,584 | 62,27 | 4,294585482
2017-04-24 11:00:00 | 52,75 | 19,18 | 1975,43 | 470,76 | 403,875 | 9,94559 | 1,64578 | 297,386 | 297,781 | 300,257 | 300,403 | 298,001 | 298,166 | 300,089 | 396,033 | 371,801 | 417,586 | 417,915 | 396,423 | 371,689 | 329,588 | 62,41 | 4,2571598572
2017-04-24 11:00:00 | 52,75 | 19,18 | 2199,85 | 467,298 | 406,131 | 9,88752 | 1,62249 | 299,127 | 303,77 | 298,48 | 299,815 | 299,769 | 304,167 | 308,219 | 399,628 | 400,172 | 415,454 | 358,501 | 355,496 | 350,752 | 335,995 | 62,41 | 4,2360253868
2017-04-24 11:00:00 | 52,75 | 19,18 | 2139,84 | 451,165 | 399,384 | 9,86424 | 1,61554 | 300,981 | 301,941 | 299,842 | 297,152 | 301,82 | 302,352 | 301,554 | 408,562 | 451,007 | 386,099 | 346,835 | 357,74 | 402,451 | 337,196 | 62,41 | 4,2280999603
2017-04-24 11:00:00 | 52,75 | 19,18 | 2183,08 | 460,521 | 403,304 | 9,88623 | 1,62199 | 299,153 | 303,147 | 297,511 | 298,656 | 299,43 | 297,852 | 309,669 | 409,682 | 401,875 | 414,419 | 310,013 | 322,969 | 376,634 | 357,103 | 62,41 | 4,2355850853
2017-04-24 11:00:00 | 52,75 | 19,18 | 2153,21 | 457,526 | 400,054 | 9,86553 | 1,61582 | 301,09 | 298,36 | 300,806 | 299,442 | 302,071 | 296,282 | 300,195 | 405,2 | 440,299 | 394,331 | 352,14 | 307,308 | 358,7 | 311,979 | 62,41 | 4,2285402618
2017-04-24 11:00:00 | 52,75 | 19,18 | 2271,48 | 445,557 | 405,176 | 9,90415 | 1,63214 | 298,828 | 303,003 | 302,124 | 299,048 | 301,025 | 296,631 | 305,64 | 394,885 | 399,883 | 419,771 | 346,875 | 299,625 | 318,113 | 294,087 | 62,41 | 4,2439508132
2017-04-24 12:00:00 | 52,75 | 19,18 | 760,2733684211 | 396,45 | 397,437 | 9,78116 | 1,54327 | 299,454 | 300,619 | 302,63 | 300,299 | 299,707 | 302,503 | 302,038 | 401,023 | 347,511 | 418 | 404,795 | 362,491 | 397,498 | 361,927 | 62,3889459085 | 4,1576517255
2017-04-24 12:00:00 | 52,75 | 19,18 | 2089,84 | 398,56 | 398,73 | 9,75155 | 1,5499 | 299,707 | 303,662 | 299,048 | 299,927 | 299,707 | 303,223 | 299,487 | 410,901 | 433,301 | 415,994 | 244,922 | 279,246 | 294,031 | 264,292 | 62,3946879334 | 4,1655771519
2017-04-24 13:00:00 | 52,75 | 19,18 | 2458,13 | 600,921 | 396,036 | 10,0981 | 1,55806 | 300,234 | 307,459 | 297,323 | 298,192 | 299,927 | 294,681 | 305,773 | 402,596 | 438,497 | 417,771 | 387,31 | 355,42 | 371,825 | 336,419 | 62,3181276006 | 4,0599047997
2017-04-24 13:00:00 | 52,75 | 19,18 | 2202,36 | 599,764 | 403,753 | 10,1095 | 1,59487 | 300,519 | 302,357 | 300,909 | 299,164 | 299,2 | 300,832 | 305,308 | 399,175 | 436,088 | 408,836 | 342,314 | 387,401 | 362,108 | 389,766 | 62,3098335645 | 4,0484569615
2017-04-24 13:00:00 | 52,75 | 19,18 | 2376,2 | 601,469 | 401,859 | 10,077 | 1,6236 | 299,731 | 300,798 | 302,638 | 300,441 | 299,217 | 303,424 | 298,385 | 378,643 | 289,644 | 385,751 | 359,507 | 355,388 | 338,374 | 292,438 | 62,301220527 | 4,0365688219
2017-04-24 14:00:00 | 52,75 | 19,18 | 2483,94 | 602,891 | 402,885 | 9,95766 | 1,68077 | 298,458 | 340,73 | 302,685 | 296,72 | 299,068 | 297,303 | 301,704 | 391,115 | 465,441 | 416,163 | 401,701 | 313,35 | 297,883 | 268,78 | 62,2757004161 | 4,0013447045
2017-04-24 15:00:00 | 52,75 | 19,18 | 2485,46 | 601,558 | 405,961 | 9,9686 | 1,7001 | 299,789 | 299,99 | 299,476 | 301,479 | 298,299 | 305,275 | 302,399 | 406,21 | 365,435 | 378,966 | 320,646 | 311,503 | 308,845 | 330,482 | 62,2339112344 | 3,9436652122
2017-04-24 15:00:00 | 52,75 | 19,18 | 2271,07 | 600,336 | 393,908 | 9,89216 | 1,72751 | 299,268 | 301,042 | 298,208 | 300,124 | 299,882 | 303,561 | 301,284 | 384,49 | 387,115 | 398,535 | 339,995 | 354,986 | 426,997 | 411,896 | 62,1854230236 | 3,8767393891
2017-04-24 15:00:00 | 52,75 | 19,18 | 2592,24 | 598,064 | 403,778 | 9,95899 | 1,72047 | 299,334 | 296,45 | 297,634 | 299,246 | 300,366 | 302,552 | 300,506 | 411,667 | 417,922 | 415,454 | 336,218 | 308,823 | 400,091 | 288,584 | 62,2026490985 | 3,9005156684
2017-04-24 15:00:00 | 52,75 | 19,18 | 2717,5 | 600,586 | 395,803 | 9,98457 | 1,70841 | 300,129 | 295,975 | 301,904 | 301,228 | 300,148 | 306,542 | 295,13 | 412,026 | 414,979 | 419,566 | 357,552 | 366,833 | 303,818 | 334,626 | 62,2230651872 | 3,9286949623
2017-04-24 15:00:00 | 52,75 | 19,18 | 2697,43 | 601,651 | 398,77 | 9,99565 | 1,71025 | 299,832 | 300,461 | 299,625 | 300,146 | 300,078 | 293,041 | 294,688 | 395,463 | 433,435 | 387,133 | 386,285 | 377,34 | 352,827 | 391,976 | 62,2128571429 | 3,9146053154
2017-04-24 16:00:00 | 48,77 | 27,23 | 2302,12 | 599,55 | 401,728 | 9,64582 | 1,74976 | 299,743 | 305,343 | 299,658 | 300,405 | 299,927 | 291,812 | 300,642 | 399,82 | 419,865 | 410,56 | 366,647 | 355,837 | 342,359 | 361,337 | 62,18 | 3,8054105514
2017-04-24 17:00:00 | 48,77 | 27,23 | 2642,39 | 597,514 | 401,897 | 10,2043 | 1,76882 | 300,664 | 304,798 | 297,949 | 299,778 | 300,217 | 306,961 | 299,927 | 402,501 | 408,599 | 396,343 | 370,845 | 340,651 | 361,172 | 371,42 | 64,83 | 3,79
2017-04-24 17:00:00 | 48,77 | 27,23 | 2054,56 | 598,63 | 401,61 | 9,75927 | 1,75157 | 298,037 | 301,051 | 301,047 | 300,608 | 299,223 | 300,043 | 297,401 | 394,479 | 413,245 | 391,007 | 411,807 | 412,27 | 400,832 | 388,282 | 64,83 | 3,79
2017-04-24 17:00:00 | 48,77 | 27,23 | 2613,35 | 600,162 | 400,018 | 10,0589 | 1,75245 | 301,212 | 297,423 | 302,783 | 300,282 | 299,927 | 302,321 | 295,144 | 405,396 | 374,112 | 384,075 | 401,45 | 373,728 | 362,82 | 387,515 | 64,83 | 3,79
2017-04-24 17:00:00 | 48,77 | 27,23 | 1601,68 | 600,468 | 400,198 | 10,1973 | 1,76904 | 300,191 | 300,016 | 298,564 | 300,366 | 300,08 | 301,432 | 295,575 | 398,077 | 372,065 | 420,159 | 365,208 | 368,194 | 355,854 | 345,009 | 64,83 | 3,79
2017-04-24 18:00:00 | 48,77 | 27,23 | 2449,22 | 599,976 | 403,125 | 10,1819 | 1,76208 | 300,366 | 308,057 | 297,949 | 300,146 | 300,146 | 301,685 | 304,541 | 389,88 | 406,113 | 383,081 | 376,563 | 383,895 | 318,113 | 381,265 | 65,25 | 3,09
2017-04-24 19:00:00 | 48,77 | 27,23 | 2197,49 | 601,538 | 407,2262571429 | 9,83996 | 1,73428 | 299,83 | 299,975 | 298,783 | 300,146 | 301,443 | 304,295 | 308,084 | 600,936 | 527,731 | 786,814 | 337,653 | 336,014 | 343,013 | 367,995 | 66,56 | 1,27
2017-04-24 19:00:00 | 48,77 | 27,23 | 2103,93 | 603,934 | 396,216 | 9,89669 | 1,76044 | 300,672 | 300,779 | 297,736 | 300,14 | 298,874 | 299,191 | 298,191 | 398,011 | 357,065 | 385,961 | 346,362 | 352,5 | 355,867 | 374,278 | 66,56 | 1,27
2017-04-24 20:00:00 | 48,77 | 27,23 | 1025,7825 | 599,393 | 402,83 | 9,8645 | 1,75578 | 299,268 | 299,953 | 300,813 | 299,042 | 301,909 | 307,975 | 297,955 | 416,887 | 434,027 | 417,572 | 333,705 | 344,154 | 362,38 | 325,613 | 65,86 | 1,49
2017-04-24 20:00:00 | 48,77 | 27,23 | 650,3889230769 | 603,041 | 398,976 | 9,80343 | 1,75806 | 299,922 | 300,331 | 302,236 | 301,352 | 297,285 | 304,802 | 302,042 | 401,138 | 407,919 | 400,635 | 348,095 | 340,741 | 321,721 | 354,676 | 65,86 | 1,49
2017-04-24 20:00:00 | 48,77 | 27,23 | 895,3785882353 | 597,042 | 398,511 | 9,84502 | 1,76173 | 299,31 | 306,281 | 301,697 | 300,381 | 302,747 | 301,264 | 298,274 | 398,194 | 406,805 | 391,355 | 334,635 | 351,153 | 310,164 | 403,609 | 65,86 | 1,49
2017-04-24 20:00:00 | 48,77 | 27,23 | 768,91322 | 598,921 | 407,484 | 9,8267 | 1,76237 | 299,957 | 302,433 | 302,395 | 300,247 | 302,566 | 293,684 | 289,656 | 385,723 | 417,531 | 404,023 | 348,19 | 356,525 | 336,696 | 367,376 | 65,86 | 1,49
2017-04-24 20:00:00 | 48,77 | 27,23 | 2287,19 | 600,187 | 395,827 | 9,86916 | 1,75778 | 299,898 | 303,365 | 301,685 | 300,338 | 296,66 | 300,51 | 301,751 | 403,153 | 394,394 | 383,621 | 334,085 | 353,149 | 327,122 | 374,52 | 65,86 | 1,49
2017-04-24 22:00:00 | 48,77 | 27,23 | 2021,14 | 598,91 | 402,844 | 9,93842 | 1,75924 | 299,651 | 306,605 | 298,277 | 298,01 | 297,234 | 300,573 | 304,186 | 404,591 | 403,236 | 399,617 | 348,759 | 353,763 | 349,916 | 355,841 | 66,32 | 1,15
2017-04-24 23:00:00 | 48,77 | 27,23 | 2280,29 | 600,474 | 398,82 | 9,69388 | 1,78254 | 300,372 | 300,398 | 301,555 | 300,909 | 299,927 | 296,758 | 300,274 | 399,567 | 389,874 | 400,337 | 283,994 | 245,084 | 344,228 | 276,713 | 67,23 | 1
2017-04-24 23:00:00 | 48,77 | 27,23 | 2516,7 | 600,229 | 403,954 | 9,75899 | 1,78378 | 299,021 | 306,499 | 298,169 | 299,927 | 299,771 | 306,049 | 303,178 | 392,331 | 418,758 | 404,397 | 339,638 | 323,612 | 335,437 | 300,687 | 67,23 | 1
2017-04-24 23:00:00 | 48,77 | 27,23 | 1980,9 | 599,365 | 399,433 | 9,61701 | 1,76922 | 299,96 | 301,527 | 297,808 | 297,153 | 299,927 | 306,246 | 303,537 | 392,739 | 402,16 | 408,196 | 335,681 | 347,852 | 347,29 | 336,387 | 67,23 | 1
2017-04-24 23:00:00 | 48,77 | 27,23 | 2658,21 | 603,1 | 399,085 | 9,74093 | 1,78484 | 299,035 | 305,017 | 299,198 | 299,572 | 300,064 | 305,167 | 294,953 | 409,548 | 408,172 | 368,508 | 347,292 | 360,865 | 359,768 | 382,805 | 67,23 | 1
2017-04-24 23:00:00 | 48,77 | 27,23 | 1819,73 | 598,179 | 397,756 | 9,64232 | 1,77574 | 299,407 | 300,964 | 302,644 | 300,734 | 299,88 | 305,05 | 302,172 | 403,809 | 402,54 | 397,017 | 331,923 | 318,956 | 380,253 | 331,198 | 67,23 | 1
2017-04-25 00:00:00 | 48,77 | 27,23 | 743,590875 | 602,417 | 398,438 | 9,54706 | 1,76439 | 299,707 | 292,676 | 302,124 | 297,949 | 299,487 | 298,389 | 295,972 | 404,395 | 423,105 | 384,7 | 343,75 | 347,543 | 364,038 | 353,125 | 65,2 | 3,29
2017-04-25 00:00:00 | 48,77 | 27,23 | 2091,43 | 600,158 | 402,855 | 9,60093 | 1,77226 | 300,235 | 297,496 | 298,782 | 299,681 | 297,972 | 297,972 | 304,849 | 412,835 | 396,974 | 391,101 | 356,018 | 349,443 | 318,287 | 370,666 | 65,2 | 3,29
2017-04-25 00:00:00 | 48,77 | 27,23 | 2537,3 | 599,365 | 400,057 | 9,55859 | 1,67135 | 301,176 | 294,781 | 301,685 | 301,384 | 299,568 | 299,314 | 301,812 | 408,635 | 413,715 | 388,533 | 325,884 | 351,892 | 316,905 | 369,824 | 65,2 | 3,29
2017-04-25 00:00:00 | 48,77 | 27,23 | 737,491875 | 599,739 | 395,366 | 9,56301 | 1,76449 | 300,373 | 301,294 | 298,587 | 301,068 | 301,918 | 294,27 | 296,786 | 405,362 | 386,197 | 396,291 | 359,087 | 356,304 | 379,756 | 351,294 | 65,2 | 3,29
2017-04-25 01:00:00 | 45,38 | 30,9 | 1896,43 | 548,5117586207 | 404,7483333333 | 9,77769 | 1,6282265574 | 299,888 | 296,675 | 297,07 | 298,879 | 301,279 | 293,523 | 302,759 | 606,944 | 624,823 | 699,107 | 425,313 | 457,858 | 451,788 | 451,519 | 67,08 | 1,07
2017-04-25 01:00:00 | 45,38 | 30,9 | 2159,03 | 601,362 | 398,53 | 9,69888 | 1,70867 | 299,787 | 301,984 | 301,605 | 299,377 | 297,62 | 302,155 | 295,802 | 389,335 | 403,819 | 385,165 | 368,536 | 365,194 | 298,737 | 342,271 | 67,08 | 1,07
2017-04-25 01:00:00 | 45,38 | 30,9 | 2195,21 | 601,801 | 405,03 | 9,68984 | 1,71575 | 299,927 | 298,837 | 299,702 | 298,389 | 300,919 | 303,451 | 296,314 | 399,885 | 389,978 | 412,218 | 354,83 | 366,278 | 348,672 | 360,87 | 67,08 | 1,07
2017-04-25 01:00:00 | 45,38 | 30,9 | 2242,39 | 605,8870172414 | 412,6466666667 | 9,80507 | 1,6026593443 | 299,709 | 293,12 | 297,735 | 298,182 | 301,687 | 307,566 | 306,042 | 858,6097446809 | 805,5441818182 | 869,9628421053 | 362,423 | 329,438 | 350,625 | 338,207 | 67,08 | 1,07
2017-04-25 01:00:00 | 45,38 | 30,9 | 2118,41 | 602,083 | 400,434 | 9,7381 | 1,72119 | 299,827 | 300,787 | 299,307 | 299,868 | 298,589 | 302,059 | 296,596 | 411,073 | 422,893 | 421,536 | 337,742 | 326,158 | 331,511 | 344,396 | 67,08 | 1,07
2017-04-25 02:00:00 | 45,38 | 30,9 | 2320,31 | 599,42 | 407,127 | 10,0446 | 1,72564 | 299,717 | 298,74 | 297,69 | 298,3 | 301,743 | 303,699 | 306,968 | 390,001 | 387,786 | 416,952 | 374,784 | 349,475 | 311,051 | 319,995 | 66,47 | 1,34
2017-04-25 03:00:00 | 45,38 | 30,9 | 2313,64 | 601,807 | 405,477 | 10,0169 | 1,74181 | 299,048 | 294,754 | 297,869 | 299,034 | 301,918 | 294,447 | 296,83 | 403,272 | 394,184 | 389,604 | 375,058 | 374,046 | 386,962 | 336,488 | 66,56 | 1,04
2017-04-25 03:00:00 | 45,38 | 30,9 | 2690,71 | 600,468 | 401,18 | 9,89037 | 1,74606 | 300,345 | 297,907 | 298,325 | 299,069 | 301,679 | 306,848 | 302,664 | 397,326 | 381,693 | 419,392 | 364,238 | 342,161 | 369,157 | 366,174 | 66,56 | 1,04
2017-04-25 04:00:00 | 45,38 | 30,9 | 2475,45 | 599,655 | 402,164 | 9,82384 | 1,74688 | 299,761 | 293,057 | 298,839 | 299,487 | 298,605 | 293,443 | 302,265 | 389,52 | 410,606 | 406,149 | 338,734 | 329,739 | 319,985 | 331,565 | 66,71 | 1,34
2017-04-25 04:00:00 | 45,38 | 30,9 | 2349 | 599,079 | 402,072 | 9,80597 | 1,73679 | 300,469 | 299,205 | 302,007 | 297,895 | 297,276 | 302,779 | 300,868 | 394,367 | 404,96 | 394,058 | 362,061 | 359,972 | 340,555 | 353,813 | 66,71 | 1,34
2017-04-25 04:00:00 | 45,38 | 30,9 | 2570,68 | 600,288 | 400,716 | 9,82002 | 1,73972 | 300,092 | 300,788 | 301,576 | 300,096 | 297,566 | 304,659 | 297,907 | 400,746 | 400,777 | 407,99 | 360,695 | 340,806 | 338,595 | 320,12 | 66,71 | 1,34
2017-04-25 05:00:00 | 45,38 | 30,9 | 2361,76 | 599,203 | 399,715 | 9,61611 | 1,73748 | 299,736 | 300,385 | 298,484 | 299,363 | 298,315 | 299,154 | 304,877 | 400,306 | 373,227 | 418,08 | 355,172 | 370,178 | 342,307 | 352,52 | 66,79 | 1,17
2017-04-25 05:00:00 | 45,38 | 30,9 | 1732,95 | 598,594 | 402,785 | 9,61323 | 1,74656 | 299,314 | 299,199 | 298,111 | 299,985 | 299,488 | 294,68 | 296,629 | 417,358 | 366,586 | 369,084 | 358,899 | 373,658 | 377,892 | 382,836 | 66,79 | 1,17
2017-04-25 05:00:00 | 45,38 | 30,9 | 1541,11 | 596,393 | 405,141 | 9,56959 | 1,74166 | 300,18 | 293,591 | 298,839 | 299,543 | 296,67 | 293,874 | 291,669 | 403,596 | 396,491 | 391,772 | 354,827 | 336,862 | 398,835 | 380,482 | 66,79 | 1,17
2017-04-25 06:00:00 | 45,38 | 30,9 | 923,1123598553 | 598,841 | 397,835 | 9,89364 | 1,73423 | 299,76 | 298,959 | 301,329 | 299,958 | 297,887 | 300,502 | 297,605 | 389,923 | 381,424 | 384,372 | 365,745 | 381,769 | 331,369 | 350,339 | 66,47 | 1,09
2017-04-25 06:00:00 | 45,38 | 30,9 | 916,8382377939 | 600,074 | 397,048 | 9,91506 | 1,72478 | 299,835 | 302,266 | 298,041 | 300,877 | 302,025 | 299,927 | 290,138 | 393,836 | 377,409 | 413,157 | 365,512 | 348,138 | 366,216 | 313,096 | 66,47 | 1,09
2017-04-25 06:00:00 | 45,38 | 30,9 | 907,057988698 | 376,9982884615 | 399,4374545455 | 9,93705 | 1,6833988889 | 298,966 | 303,561 | 301,823 | 299,349 | 301,515 | 300,09 | 303,301 | 578,461 | 592,379 | 614,392 | 417,733 | 455,982 | 384,419 | 372,669 | 66,47 | 1,09
2017-04-25 07:00:00 | 45,38 | 30,9 | 887,4974905063 | 599,372 | 399,909 | 9,99266 | 1,5205546803 | 300,144 | 301,783 | 302,233 | 299,818 | 302,245 | 299,818 | 291,973 | 420,202 | 250,3989240506 | 690,961 | 348,73 | 343,447 | 359,705 | 376,198 | 66,47 | 1,09
2017-04-25 07:00:00 | 45,38 | 30,9 | 882,1460334539 | 601,702 | 406,691 | 10,0138 | 1,5205456054 | 300,253 | 302,898 | 300,027 | 300,442 | 298,307 | 300,146 | 306,51 | 417,801 | 296,7148607595 | 822,695 | 356,467 | 339,248 | 352,328 | 358,882 | 66,47 | 1,09
2017-04-25 09:00:00 | 45,38 | 30,9 | 836,1973160036 | 450,3327753744 | 399,902 | 10,0522 | 1,5204676871 | 298,635 | 299,835 | 301,496 | 299,835 | 300,955 | 293,146 | 303,131 | 806,748 | 781,086 | 706,995 | 474,436 | 520,877 | 633,496 | 602,62 | 66,47 | 1,09
2017-04-25 09:00:00 | 45,38 | 30,9 | 813,1306907776 | 436,1567493067 | 400,3298493151 | 9,99275 | 1,5204285714 | 299,707 | 296,228 | 300,334 | 298,706 | 300,681 | 298,073 | 298,349 | 753,7166870926 | 804,9936553672 | 884,8587520858 | 676,4494545455 | 646,4856045519 | 648,9205609756 | 639,0197603306 | 66,47 | 1,09
2017-04-25 09:00:00 | 45,38 | 30,9 | 818,1130818264 | 439,2187709373 | 400,0439452055 | 9,97869 | 1,5204370204 | 300,138 | 300,66 | 301,505 | 299,867 | 297,63 | 300,349 | 297,141 | 750,1392750978 | 797,6261638418 | 850,395 | 676,042 | 645,2410697013 | 648,791652439 | 636,1152520661 | 66,47 | 1,09
2017-04-25 10:00:00 | 45,38 | 30,9 | 788,4032685353 | 420,9600493622 | 401,7487808219 | 9,97824 | 1,5203866395 | 301,043 | 299,059 | 298,894 | 299,25 | 299,452 | 306,75 | 301,792 | 771,4712503259 | 281,928 | 884,8271287247 | 678,4716363636 | 652,6621849218 | 649,5603292683 | 653,4347272727 | 66,47 | 1,09
2017-04-25 10:00:00 | 45,38 | 30,9 | 788,7723345389 | 421,1868657793 | 401,7276027397 | 9,97755 | 1,5203872653 | 300,767 | 299,736 | 298,847 | 300,423 | 300,767 | 307,427 | 299,038 | 771,2062568449 | 299,509 | 884,8276007151 | 678,4414545455 | 652,5699971551 | 649,5507804878 | 653,2195785124 | 66,47 | 1,09
2017-04-25 11:00:00 | 45,38 | 30,9 | 748,3596071429 | 396,3504681087 | 404,0466027397 | 9,95332 | 1,5203187347 | 300,742 | 295,601 | 298,952 | 300,366 | 302,596 | 299,726 | 300,211 | 800,2230430248 | 399,093605042 | 884,7759177592 | 359,837 | 662,6645576102 | 650,5963719512 | 190,2595702479 | 66,47 | 1,09
2017-04-25 11:00:00 | 45,38 | 30,9 | 759,0625212477 | 402,9281442041 | 403,4324383562 | 9,96335 | 1,5203368844 | 300,188 | 298,454 | 299,422 | 298,043 | 300,034 | 300,38 | 301,643 | 792,538232073 | 352,8968487395 | 884,7896054827 | 468,571 | 659,9911123755 | 650,3194573171 | 181,8155371901 | 66,47 | 1,09
2017-04-25 11:00:00 | 45,38 | 30,9 | 747,8060081374 | 396,0102434831 | 404,078369863 | 9,95591 | 1,5203177959 | 299,807 | 298,094 | 298,257 | 301,091 | 298,413 | 308,707 | 298,676 | 800,6205332464 | 401,483092437 | 884,7752097735 | 344,736 | 662,8028392603 | 650,610695122 | 190,6963305785 | 66,47 | 1,09
2017-04-25 11:00:00 | 45,38 | 30,9 | 761,0923842676 | 404,1756344981 | 403,3159589041 | 9,97599 | 1,5203403265 | 299,268 | 293,206 | 301,432 | 299,627 | 302 | 290,682 | 302,206 | 791,080767927 | 344,135394958 | 884,7922014303 | 476,221 | 659,4840796586 | 650,2669390244 | 180,2140826446 | 66,47 | 1,09
2017-04-25 11:00:00 | 45,38 | 30,9 | 743,0081500904 | 393,061630061 | 404,3536849315 | 9,98913 | 1,5203096599 | 301,025 | 301,621 | 299,783 | 298,209 | 300,521 | 298,097 | 294,729 | 804,0654485007 | 776,5851111111 | 884,7690738975 | 316,065 | 664,0012802276 | 650,7348292683 | 357,037 | 66,47 | 1,09
2017-04-25 11:00:00 | 45,38 | 30,9 | 755,1873282098 | 400,5465718247 | 403,6548082192 | 9,96094 | 1,5203303129 | 298,828 | 301,293 | 298,002 | 299,348 | 299,064 | 301,872 | 298,453 | 795,3206636245 | 369,6232605042 | 884,7846495828 | 415,212 | 660,959083926 | 650,4197195122 | 184,8728595041 | 66,47 | 1,09
2017-04-25 12:00:00 | 45,38 | 30,9 | 730,4599059675 | 385,3498718802 | 405,073739726 | 9,97113 | 1,520288381 | 225,2963407821 | 196,2815490196 | 221,2731891892 | 299,3046946108 | 299,3578545455 | 240,6171298701 | 249,9788421053 | 813,0752268579 | 788,0046435045 | 884,7530262217 | 386,267 | 667,1356642959 | 651,0594878049 | 585,418 | 66,47 | 1,09
2017-04-25 12:00:00 | 45,38 | 30,9 | 711,4530067812 | 373,6688264004 | 406,1644109589 | 9,95855 | 1,5202561497 | 339,2517430168 | 217,7802745098 | 300,302722973 | 303,1551676647 | 309,1578363636 | 302,2525974026 | 350,4356907895 | 826,7223911343 | 792,1062839879 | 884,7287187128 | 655,4368404908 | 671,8833342817 | 651,55125 | 206,8355092838 | 66,47 | 1,09
2017-04-25 12:00:00 | 45,38 | 30,9 | 719,2033928571 | 378,4319711592 | 405,7196712329 | 9,95402 | 1,5202692925 | 292,7844916201 | 209,0138039216 | 268,0770878378 | 301,5850718563 | 305,1617272727 | 277,1196883117 | 309,4727039474 | 821,1575280313 | 790,4337703928 | 884,7386305125 | 257,272 | 669,9473911807 | 651,3507256098 | 180,8757214854 | 66,47 | 1,09
2017-04-25 12:00:00 | 45,38 | 30,9 | 710,8994077758 | 373,3286017748 | 406,1961780822 | 9,96061 | 1,5202552109 | 342,5708324022 | 327,433 | 336,2726666667 | 303,2673173653 | 309,4432727273 | 334,952 | 350,1 | 827,1198813559 | 792,2257492447 | 884,7280107271 | 647,5043619632 | 672,0216159317 | 651,5655731707 | 208,6897798408 | 66,47 | 1,09
2017-04-25 13:00:00 | 45,38 | 30,9 | 685,9874525316 | 358,0184936217 | 407,6256986301 | 9,97118 | 1,520212966 | 300,252 | 300,82 | 300,333 | 300,366 | 302,353 | 295,666 | 308,362 | 825,61 | 797,6016858006 | 884,6961513707 | 290,5428282209 | 672,7148333333 | 652,2101158537 | 292,1319549072 | 66,47 | 1,09
2017-04-25 14:00:00 | 45,38 | 30,9 | 647,9736541591 | 334,6564026622 | 409,8070410959 | 9,93736 | 1,5201485034 | 300,869 | 293,398 | 301,357 | 297,873 | 299,891 | 300,25 | 309,576 | 839,6131789883 | 805,8049667674 | 884,6475363528 | 180,363921875 | 483,541 | 653,1936402439 | 578,9656 | 66,47 | 1,09
2017-04-25 14:00:00 | 45,38 | 30,9 | 669,0104163653 | 347,5849384359 | 408,599890411 | 9,95595 | 1,5201841769 | 300,168 | 295,972 | 297,729 | 299,487 | 300,806 | 288,501 | 295,313 | 630,115 | 801,2652870091 | 884,6744398093 | 174,0908046875 | 615,223 | 652,6493597561 | 348,9962519894 | 66,47 | 1,09
2017-04-25 14:00:00 | 45,38 | 30,9 | 652,2179132007 | 337,2647914587 | 409,5634931507 | 9,93796 | 1,5201557007 | 300,406 | 295,907 | 298,608 | 295,254 | 299,512 | 300,741 | 302,978 | 411,621 | 804,8890664653 | 884,6529642431 | 179,0982929688 | 563,471 | 653,0838292683 | 405,2424588859 | 66,47 | 1,09
2017-04-25 15:00:00 | 45,38 | 30,9 | 611,6206528029 | 312,3149855796 | 411,8930821918 | 9,95279 | 1,5200868571 | 300,586 | 302,124 | 299,268 | 298,169 | 298,169 | 308,496 | 307,617 | 847,0094941634 | 813,6498519637 | 884,601045292 | 191,2043085938 | 529,852 | 654,134195122 | 612,4629875 | 66,47 | 1,09
2017-04-25 15:00:00 | 45,38 | 30,9 | 616,6030438517 | 315,3770072102 | 411,6071780822 | 9,95652 | 1,5200953061 | 300,366 | 299,664 | 300,147 | 299,707 | 300,366 | 293,51 | 304,233 | 845,9957859922 | 812,5746646526 | 884,6074171633 | 189,7185703125 | 521,919 | 654,0052865854 | 607,871975 | 66,47 | 1,09
2017-04-25 15:00:00 | 45,38 | 30,9 | 626,0142269439 | 321,1608258458 | 411,0671369863 | 9,93429 | 1,5201112653 | 299,589 | 299,509 | 299,001 | 299,642 | 301,598 | 300,176 | 299,831 | 844,0810038911 | 810,543755287 | 884,6194529201 | 186,9121757813 | 531,849 | 653,7617926829 | 599,2000625 | 66,47 | 1,09
2017-04-25 15:00:00 | 45,38 | 30,9 | 611,0670537975 | 311,974760954 | 411,9248493151 | 9,95104 | 1,5200859184 | 299,382 | 303,127 | 301,474 | 300,576 | 297,968 | 306,289 | 294,377 | 847,1221284047 | 813,7693172205 | 884,6003373063 | 191,369390625 | 523,817 | 654,1485182927 | 612,9731 | 66,47 | 1,09
2017-04-25 16:00:00 | 54,52 | 20,56 | 586,8932305606 | 297,1182856351 | 413,3120136986 | 9,93857 | 1,5200449252 | 300,944 | 298,107 | 299,512 | 298,327 | 301,848 | 299,537 | 299,818 | 852,0404902724 | 818,9859667674 | 884,5694219309 | 198,5779726563 | 537,579 | 654,7739634146 | 635,2480125 | 66,47 | 1,09
2017-04-25 17:00:00 | 54,52 | 20,56 | 550,3556962025 | 274,6634603439 | 415,4086438356 | 9,92023 | 1,519982966 | 299,487 | 298,565 | 299,45 | 300,719 | 297,98 | 304,624 | 297,937 | 816,691 | 826,870673716 | 884,5226948749 | 209,4733867188 | 504,198 | 655,7192926829 | 435,78 | 66,47 | 1,09
2017-04-25 17:00:00 | 54,52 | 20,56 | 559,9514122966 | 280,560687188 | 414,8580136986 | 9,91364 | 1,5199992381 | 300,107 | 295,423 | 297,731 | 299,759 | 296,981 | 304,87 | 294,11 | 857,5220233463 | 824,7999425982 | 884,5349666269 | 206,6119648438 | 548,285 | 655,4710243902 | 564,862 | 66,47 | 1,09
2017-04-25 18:00:00 | 54,52 | 20,56 | 405,557 | 258,1058618968 | 416,9546438356 | 9,92578 | 1,5199372789 | 300,313 | 295,335 | 299,842 | 299,555 | 299,322 | 307,169 | 297,313 | 501,556 | 507,149 | 884,4882395709 | 217,5073789063 | 177,8825344828 | 656,4163536585 | 419,752 | 66,47 | 1,09
2017-04-25 18:00:00 | 54,52 | 20,56 | 512,272 | 251,9818186356 | 417,5264520548 | 9,92578 | 1,519920381 | 299,909 | 304,301 | 297,872 | 299,945 | 298,318 | 295,457 | 292,787 | 484,099 | 492,853 | 884,4754958284 | 220,4788554688 | 202,6527068966 | 656,6741707317 | 383,934 | 66,47 | 1,09
2017-04-25 18:00:00 | 54,52 | 20,56 | 630,3497142857 | 252,4354514698 | 417,4840958904 | 9,92578 | 1,5199216327 | 300,308 | 304,828 | 299,454 | 301,453 | 303,725 | 300,836 | 291,07 | 499,912 | 519,941 | 884,4764398093 | 220,2587460938 | 200,8178793103 | 656,6550731707 | 388,157 | 66,47 | 1,09
2017-04-25 18:00:00 | 54,52 | 20,56 | 530,2415990054 | 262,3019656129 | 416,5628493151 | 9,92984 | 1,5199488571 | 299,591 | 305,657 | 300,262 | 298,705 | 302,222 | 305,006 | 300,372 | 543,518 | 492,144 | 884,4969713945 | 215,4713671875 | 362,854 | 656,2397012195 | 384,514 | 66,47 | 1,09
2017-04-25 18:00:00 | 54,52 | 20,56 | 514,0366 | 254,7036156406 | 417,2723150685 | 9,92578 | 1,5199278912 | 300,062 | 301,454 | 298,127 | 295,262 | 303,188 | 299,858 | 305,571 | 513,769 | 495,979 | 884,4811597139 | 219,1581992188 | 191,6437413793 | 656,5595853659 | 397,324 | 66,47 | 1,09
2017-04-25 18:00:00 | 54,52 | 20,56 | 338,0048363636 | 256,8583716029 | 417,0711232877 | 9,92578 | 1,5199338367 | 299,675 | 295,597 | 300,306 | 300,24 | 300,113 | 302,285 | 303,534 | 568,77 | 506,453 | 884,4856436234 | 218,1126796875 | 182,9283103448 | 656,4688719512 | 382,06 | 66,47 | 1,09
2017-04-25 19:00:00 | 54,52 | 20,56 | 46,7659 | 344,645 | 399,121 | 9,42269 | 1,519886585 | 300,366 | 300,806 | 301,245 | 301,172 | 300,659 | 302,417 | 298,701 | 519,006 | 493,529 | 128,1841111111 | 226,4218085938 | 392,156 | 657,189804878 | 385,495 | 66,47 | 1,09
2017-04-25 19:00:00 | 54,52 | 20,56 | 1855,17 | 276,387 | 408,028 | 9,54279 | 1,5199022313 | 300,131 | 302,741 | 298,818 | 299,707 | 302,318 | 305,341 | 298,41 | 521,925 | 517,155 | 238,431 | 223,6704414063 | 319,149 | 656,9510853659 | 394,651 | 66,47 | 1,09
2017-04-25 19:00:00 | 54,52 | 20,56 | 1685,59 | 246,5382246256 | 405,119 | 9,57867 | 1,5199053605 | 299,122 | 297,688 | 301,293 | 300,393 | 301,388 | 298,932 | 298,439 | 490,547 | 511,636 | 374,732 | 223,1201679688 | 224,670637931 | 656,9033414634 | 418,485 | 66,47 | 1,09
2017-04-25 20:00:00 | 54,52 | 20,56 | 1918,23 | 292,4039411765 | 403,7284285714 | 9,21484 | 1,5205836932 | 299,911 | 297,857 | 299,143 | 298,151 | 299,05 | 300,763 | 304,02 | 674,936 | 523,934 | 617,201 | 498,079 | 306,4714545455 | 671,5842 | 416,911 | 66,47 | 1,09
2017-04-25 20:00:00 | 54,52 | 20,56 | 2482,89 | 340,549 | 405,601 | 9,28055 | 1,5204507386 | 299,927 | 299,19 | 298,949 | 300,417 | 299,087 | 302,228 | 298,243 | 485,496 | 498,96 | 504,863 | 336,562 | 330,328 | 386,311 | 346,161 | 66,47 | 1,09
2017-04-25 21:00:00 | 54,52 | 20,56 | 449,55275 | 423,058 | 402,823 | 9,77757 | 1,56856 | 299,333 | 302,685 | 298,543 | 299,648 | 300,397 | 292,217 | 303,159 | 522,43 | 443,911 | 420,1 | 280,057 | 307,524 | 521,841 | 456,572 | 65,09 | 3,58
2017-04-25 21:00:00 | 54,52 | 20,56 | 2021,26 | 388,3904 | 399,6134 | 9,76224 | 1,5591445455 | 299,775 | 291,961 | 302,192 | 300,366 | 300,361 | 304,832 | 305,871 | 541,673 | 540,68 | 531,934 | 385,935 | 388,13 | 392,4 | 385,907 | 65,09 | 3,58
2017-04-25 21:00:00 | 54,52 | 20,56 | 2173,83 | 455,243 | 402,342 | 9,88669 | 1,61709 | 302,499 | 302,857 | 299,014 | 299,114 | 299,77 | 301,651 | 295,028 | 480,875 | 506,694 | 505,852 | 409,766 | 404,283 | 297,352 | 372,674 | 65,09 | 3,58
2017-04-25 21:00:00 | 54,52 | 20,56 | 2380,86 | 472,982 | 401,08 | 9,84062 | 1,63883 | 300,448 | 297,522 | 299,446 | 300,682 | 301,081 | 295,105 | 300,929 | 507,219 | 503,032 | 501,374 | 368,567 | 388,713 | 427,367 | 396,142 | 65,09 | 3,58
2017-04-25 21:00:00 | 54,52 | 20,56 | 1861,6431764706 | 411,17 | 397,628 | 9,72357 | 1,56666 | 300,31 | 303,635 | 302,053 | 299,525 | 299,964 | 298,615 | 291,894 | 487,994 | 496,038 | 503,924 | 401,97 | 404,263 | 388,575 | 367,518 | 65,09 | 3,58
2017-04-25 22:00:00 | 54,52 | 20,56 | 2142,75 | 495,05 | 396,147 | 9,73753 | 1,66799 | 300,402 | 299,363 | 299,268 | 297,769 | 297,758 | 297,169 | 306,603 | 505,975 | 504,442 | 500,156 | 416,871 | 406,489 | 410,797 | 418,805 | 64,28 | 4,03
2017-04-25 22:00:00 | 54,52 | 20,56 | 1110,82 | 513,829 | 399,657 | 9,58311 | 1,69132 | 302,34 | 303,172 | 302,1 | 300,806 | 298,595 | 306,808 | 297,325 | 502,91 | 499,621 | 505,656 | 416,353 | 393,342 | 397,1 | 390,132 | 64,28 | 4,03
2017-04-25 23:00:00 | 54,52 | 20,56 | 89,5769 | 511,801 | 396,89 | 9,42037 | 1,69585 | 301,198 | 298,457 | 301,795 | 301,426 | 301,638 | 302,79 | 297,265 | 502,189 | 494,594 | 503,008 | 382,089 | 398,958 | 372,25 | 397,674 | 65,28 | 3,02
2017-04-25 23:00:00 | 54,52 | 20,56 | 2031,5 | 519,702 | 402,759 | 9,36526 | 1,69915 | 299,336 | 304,459 | 299,162 | 300,714 | 301,977 | 299,382 | 309,777 | 506,045 | 504,408 | 496,432 | 387,785 | 403,551 | 454,871 | 421,945 | 65,28 | 3,02
2017-04-25 23:00:00 | 54,52 | 20,56 | 2119,71 | 509,747 | 396,528 | 9,39065 | 1,69643 | 298,828 | 295,602 | 302,097 | 301,207 | 301,044 | 292,878 | 303,436 | 508,478 | 502,29 | 493,64 | 429,942 | 409,42 | 443,304 | 391,732 | 65,28 | 3,02
2017-04-26 00:00:00 | 54,52 | 20,56 | 2160,1147305167 | 484,667 | 394,635 | 9,47685 | 1,6667 | 300,524 | 307,01 | 297,431 | 296,421 | 302,472 | 305,711 | 304,257 | 489,1 | 506,966 | 499,509 | 397,719 | 392,033 | 370,73 | 370,534 | 64,48 | 4,72
2017-04-26 00:00:00 | 54,52 | 20,56 | 0,0819332 | 485,676 | 398,03 | 9,48542 | 1,67103 | 299,402 | 301,127 | 299,439 | 297,955 | 302,687 | 303,802 | 299,969 | 496,057 | 495,33 | 494,874 | 396,609 | 395,434 | 409,258 | 405,506 | 64,48 | 4,72
2017-04-26 00:00:00 | 54,52 | 20,56 | 328,4715322581 | 508,212 | 400,229 | 9,41779 | 1,69436 | 299,625 | 298,233 | 300,887 | 300,203 | 299,776 | 301,04 | 302,055 | 507,311 | 493,305 | 513,343 | 395,793 | 397,82 | 426,534 | 417,182 | 64,48 | 4,72
2017-04-26 00:00:00 | 54,52 | 20,56 | 320,9516935484 | 515,137 | 399,609 | 9,39212 | 1,69435 | 300,366 | 296,461 | 297,949 | 299,927 | 300,806 | 306,079 | 296,021 | 470,959 | 482,012 | 512,034 | 430,078 | 408,129 | 357,317 | 376,851 | 64,48 | 4,72
2017-04-26 00:00:00 | 54,52 | 20,56 | 2223,17 | 323,904 | 411,058 | 9,47825 | 1,5621545455 | 297,755 | 302,568 | 298,987 | 298,24 | 297,918 | 301,055 | 295,476 | 820,607 | 775,719 | 875,626 | 506,197 | 663,313 | 678,702 | 337,547 | 64,48 | 4,72
2017-04-26 00:00:00 | 54,52 | 20,56 | 323,9596290323 | 515,747 | 399,023 | 9,40239 | 1,6935 | 299,707 | 296,851 | 300,586 | 299,487 | 299,268 | 297,51 | 306,079 | 502,991 | 522,227 | 483,977 | 407,422 | 393,809 | 366,838 | 363,057 | 64,48 | 4,72
2017-04-26 02:00:00 | 52,5 | 21,1 | 1984,96 | 514,822 | 402,597 | 9,45882 | 1,70134 | 299,579 | 300,412 | 299,344 | 298,465 | 300,571 | 294,277 | 301,023 | 503,233 | 502,234 | 485,766 | 427,986 | 422,526 | 429,914 | 430,469 | 64,36 | 5
2017-04-26 03:00:00 | 52,5 | 21,1 | 2483,68 | 535,443 | 402,169 | 10,2392 | 1,72747 | 299,587 | 297,864 | 302,024 | 300,806 | 300,767 | 300,03 | 299,325 | 501,628 | 514,505 | 495,991 | 337,918 | 382,697 | 387,455 | 406,247 | 65,78 | 3,23
2017-04-26 03:00:00 | 52,5 | 21,1 | 2441,71 | 531,205 | 406,981 | 10,2383 | 1,71789 | 299,353 | 301,711 | 301,55 | 299,187 | 299,942 | 305,958 | 302,519 | 493,165 | 502,853 | 508,224 | 398,828 | 377,78 | 403,436 | 390,172 | 65,78 | 3,23
2017-04-26 04:00:00 | 52,5 | 21,1 | 2405,12 | 418,517 | 401,4551 | 9,93513 | 1,5731 | 299,845 | 303,216 | 299,173 | 298,457 | 301,975 | 297,582 | 295,759 | 507,738 | 517,981 | 556,992 | 461,228 | 449,256 | 411,936 | 265,106 | 66,95 | 1,3
2017-04-26 04:00:00 | 52,5 | 21,1 | 2016,37 | 533,558 | 406,784 | 9,82987 | 1,72598 | 299,593 | 300,119 | 299,034 | 299,984 | 299,553 | 293,3 | 304,408 | 504,606 | 499,432 | 479,155 | 387,706 | 439,211 | 428,039 | 414,974 | 66,95 | 1,3
2017-04-26 04:00:00 | 52,5 | 21,1 | 2335,12 | 531,156 | 397,469 | 9,76052 | 1,72047 | 299,487 | 293,869 | 299,301 | 300,941 | 299,268 | 298,943 | 305,528 | 504,313 | 499,22 | 494,329 | 392,054 | 335,927 | 371,385 | 423,433 | 66,95 | 1,3
2017-04-26 04:00:00 | 52,5 | 21,1 | 1965,77 | 533,627 | 406,511 | 9,84746 | 1,727 | 299,552 | 302,923 | 301,856 | 300,431 | 300,854 | 298,008 | 300,627 | 510,092 | 496,138 | 504,422 | 401,14 | 360,085 | 357,452 | 399,813 | 66,95 | 1,3
2017-04-26 05:00:00 | 52,5 | 21,1 | 2158,45 | 529,663 | 403,008 | 9,7086 | 1,7176 | 299,531 | 303,223 | 299,443 | 300,059 | 299,883 | 302,959 | 301,377 | 512,099 | 505,122 | 489,804 | 348,124 | 381,47 | 444,012 | 333,482 | 66,61 | 1,23
2017-04-26 05:00:00 | 52,5 | 21,1 | 2081,05 | 530,922 | 393,285 | 9,61567 | 1,71434 | 300,995 | 296,947 | 298,981 | 300,241 | 300,274 | 296,512 | 302,699 | 514,286 | 498,781 | 480,524 | 361,736 | 373,716 | 413,141 | 385,169 | 66,61 | 1,23
2017-04-26 05:00:00 | 52,5 | 21,1 | 2095,7 | 532,227 | 398,965 | 9,62658 | 1,71922 | 300,029 | 309,401 | 301,387 | 298,882 | 300,855 | 299,911 | 298,824 | 519,062 | 473,516 | 492,024 | 392,084 | 475,741 | 439,632 | 362,318 | 66,61 | 1,23
2017-04-26 06:00:00 | 52,5 | 21,1 | 515,2063636364 | 601,555 | 409,149 | 9,6298 | 1,71655 | 308,147 | 304,301 | 299,337 | 297,298 | 301,366 | 297,863 | 297,955 | 469,072 | 506,766 | 523,565 | 392,009 | 386,459 | 370,268 | 400,16 | 66,33 | 1,38
2017-04-26 07:00:00 | 56,08 | 15,23 | 673,3926666667 | 451,686 | 399,596 | 9,51982 | 1,64944 | 300,085 | 304,625 | 299,927 | 299,812 | 302,486 | 302,019 | 304,876 | 501,085 | 495,739 | 498,136 | 403,35 | 422,369 | 440,978 | 399,048 | 66,3 | 1,32
2017-04-26 07:00:00 | 56,08 | 15,23 | 2321,69 | 505,633 | 400,782 | 9,59164 | 1,68396 | 300,241 | 296,035 | 298,357 | 299,456 | 300,868 | 295,842 | 303,067 | 497,196 | 480,63 | 488,984 | 392,914 | 419,78 | 381,876 | 419,418 | 66,3 | 1,32
2017-04-26 07:00:00 | 56,08 | 15,23 | 607,1695294118 | 598,755 | 397,266 | 9,49805 | 1,70646 | 301,025 | 305,2 | 301,904 | 299,737 | 298,828 | 306,299 | 297,51 | 495,483 | 495,605 | 494,768 | 379,297 | 394,91 | 463,729 | 411,611 | 66,3 | 1,32
2017-04-26 07:00:00 | 56,08 | 15,23 | 2265,75 | 506,208 | 394,646 | 9,5945 | 1,68158 | 300,236 | 308,438 | 299,569 | 301,107 | 297,208 | 300,518 | 298,835 | 497,47 | 502,63 | 513,113 | 413,538 | 407,574 | 410,317 | 372,894 | 66,3 | 1,32
2017-04-26 07:00:00 | 56,08 | 15,23 | 710,9332352941 | 596,496 | 398,195 | 9,52481 | 1,71145 | 299,917 | 303,765 | 298,913 | 299,927 | 298,422 | 302,883 | 301,371 | 487,83 | 507,762 | 486,112 | 406,233 | 408,105 | 405,975 | 420,591 | 66,3 | 1,32
2017-04-26 07:00:00 | 56,08 | 15,23 | 2346,47 | 599,365 | 404,291 | 9,43382 | 1,63224 | 299,62 | 303,41 | 298,997 | 298,997 | 298,306 | 303,181 | 300,339 | 502,178 | 489,635 | 504,536 | 388,591 | 404,985 | 422,821 | 408,462 | 66,3 | 1,32
2017-04-26 08:00:00 | 56,08 | 15,23 | 2218,99 | 495,442 | 400,191 | 9,63757 | 1,67753 | 300,183 | 301,962 | 298,905 | 295,948 | 302,686 | 302,555 | 310,618 | 502,991 | 500,182 | 487,902 | 405,621 | 388,867 | 399,265 | 392,504 | 66,24 | 1,13
2017-04-26 10:00:00 | 56,08 | 15,23 | 2234,38 | 524,491 | 398,315 | 9,85742 | 1,74264 | 300,208 | 303,897 | 302,022 | 298,889 | 300,371 | 289,733 | 305,941 | 495,472 | 500,387 | 500,665 | 384,033 | 419,617 | 381,725 | 390,054 | 66,97 | 1,13
2017-04-26 10:00:00 | 56,08 | 15,23 | 1899,7 | 508,029 | 398,325 | 9,79018 | 1,74924 | 300,515 | 305,427 | 299,291 | 299,964 | 299,726 | 289,89 | 300,832 | 500,172 | 509,705 | 482,955 | 411,847 | 415,731 | 425,01 | 409,77 | 66,97 | 1,13
2017-04-26 11:00:00 | 56,08 | 15,23 | 2433,89 | 518,799 | 402,832 | 9,80725 | 1,73157 | 300,806 | 301,025 | 300,146 | 301,245 | 302,124 | 309,375 | 299,707 | 479,468 | 503,535 | 488,833 | 374,219 | 410,332 | 364,038 | 380,161 | 67,07 | 0,88
2017-04-26 11:00:00 | 56,08 | 15,23 | 2400,2 | 510,629 | 402,173 | 9,70175 | 1,73004 | 300,096 | 299,636 | 299,217 | 301,176 | 299,961 | 298,041 | 301,854 | 498,168 | 484,189 | 493,671 | 418,723 | 399,769 | 354,273 | 341,464 | 67,07 | 0,88
2017-04-26 12:00:00 | 56,08 | 15,23 | 1784,38 | 483,895 | 402,276 | 9,86537 | 1,74543 | 299,578 | 299,559 | 298,647 | 300,775 | 299,801 | 298,66 | 297,877 | 508,249 | 500,38 | 499,523 | 396,409 | 397,128 | 395,654 | 384,362 | 66,69 | 1,11
2017-04-26 12:00:00 | 56,08 | 15,23 | 2501,95 | 517,144 | 396,614 | 9,84817 | 1,7504 | 299,751 | 299,866 | 299,832 | 300,886 | 300,005 | 292,836 | 296,223 | 495,112 | 490,29 | 489,099 | 373,872 | 396,006 | 391,619 | 367,748 | 66,69 | 1,11
2017-04-26 12:00:00 | 56,08 | 15,23 | 1892,49 | 471,949 | 392,255 | 9,86081 | 1,74372 | 299,968 | 304,025 | 299,537 | 299,226 | 299,852 | 308,041 | 297,889 | 496,154 | 514,678 | 488,833 | 450,919 | 430,563 | 390,947 | 424,706 | 66,69 | 1,11
2017-04-26 13:00:00 | 56,08 | 15,23 | 2473,69 | 424,445 | 401,161 | 9,73044 | 1,6766 | 300,728 | 302,395 | 301,595 | 299,927 | 299,487 | 297,31 | 300,807 | 501,393 | 503,237 | 512,956 | 385,617 | 391,829 | 395,869 | 369,027 | 67 | 1,06
2017-04-26 13:00:00 | 56,08 | 15,23 | 1893,39 | 480,294 | 392,986 | 9,86091 | 1,74365 | 301,196 | 298,576 | 299,707 | 298,93 | 301,573 | 311,929 | 300,198 | 508,756 | 485,403 | 491,116 | 401,425 | 383,04 | 369,914 | 431,504 | 67 | 1,06
2017-04-26 13:00:00 | 56,08 | 15,23 | 2030,89 | 482,284 | 402,921 | 9,78799 | 1,74373 | 298,699 | 300,734 | 300,686 | 299,084 | 300,24 | 298,648 | 300,261 | 496,713 | 497,169 | 487,848 | 428,132 | 366,132 | 368,396 | 387,539 | 67 | 1,06
2017-04-26 13:00:00 | 56,08 | 15,23 | 1857,34 | 480,347 | 399,316 | 9,86263 | 1,74511 | 299,927 | 296,631 | 297,729 | 300,366 | 299,927 | 293,774 | 298,828 | 492,981 | 491,641 | 503,94 | 419,922 | 423 | 381,4 | 373,54 | 67 | 1,06
2017-04-26 14:00:00 | 56,08 | 15,23 | 649,43175 | 406,43 | 396,031 | 9,48075 | 1,70269 | 300,171 | 299,492 | 299,754 | 300,903 | 300,22 | 294,315 | 303,906 | 482,723 | 499,054 | 497,647 | 383,014 | 373,169 | 390,939 | 377,999 | 65,98 | 1,1
2017-04-26 14:00:00 | 56,08 | 15,23 | 2281,25 | 405,884 | 394,043 | 9,47657 | 1,69374 | 300,146 | 303,662 | 299,048 | 303,003 | 299,955 | 307,837 | 301,904 | 509,497 | 505,234 | 493,149 | 438,281 | 421,348 | 403,242 | 399,473 | 65,98 | 1,1
2017-04-26 14:00:00 | 56,08 | 15,23 | 1579,2021739131 | 447,596 | 398,375 | 9,58894 | 1,72015 | 299,927 | 297,481 | 302,159 | 297,984 | 299,823 | 291,97 | 299,43 | 489,69 | 511,554 | 518,48 | 428,65 | 428,638 | 363,395 | 451,205 | 65,98 | 1,1
2017-04-26 14:00:00 | 56,08 | 15,23 | 1996,75 | 400,499 | 403,752 | 9,47448 | 1,67893 | 299,891 | 296,439 | 298,756 | 297,685 | 301,693 | 297,655 | 305,531 | 504,27 | 493,54 | 508,202 | 391,383 | 397,435 | 401,214 | 409,356 | 65,98 | 1,1
2017-04-26 15:00:00 | 56,08 | 15,23 | 1179,707 | 394,287 | 410,742 | 9,47134 | 1,65472 | 299,927 | 299,927 | 298,389 | 299,487 | 299,927 | 290,918 | 296,631 | 500,488 | 518,262 | 506,099 | 423,828 | 423,551 | 416,684 | 423,198 | 66,56 | 1,23
2017-04-26 15:00:00 | 56,08 | 15,23 | 936,951 | 357,102 | 403,051 | 9,56854 | 1,60409 | 298,664 | 298,42 | 300,784 | 298,77 | 299,856 | 306,248 | 299,963 | 508,688 | 497,485 | 496,596 | 411,753 | 417,509 | 391,191 | 397,957 | 66,56 | 1,23
2017-04-26 15:00:00 | 56,08 | 15,23 | 1088,343 | 366,939 | 395,536 | 9,4775 | 1,63319 | 299,87 | 304,818 | 299,877 | 301,018 | 299,579 | 315,904 | 296,269 | 497,242 | 494,398 | 492,35 | 367,713 | 365,734 | 393,885 | 373,819 | 66,56 | 1,23
2017-04-26 15:00:00 | 56,08 | 15,23 | 2237,49 | 319,524 | 401,66 | 9,59046 | 1,54394 | 299,817 | 298,936 | 298,389 | 301,575 | 299,763 | 302,052 | 299,65 | 504,764 | 492,342 | 485,716 | 419,242 | 395,352 | 396,121 | 392,418 | 66,56 | 1,23
2017-04-26 15:00:00 | 56,08 | 15,23 | 2243,65 | 316,398 | 403,008 | 9,59356 | 1,54473 | 299,892 | 299,523 | 299,332 | 301,178 | 299,335 | 303,896 | 301,412 | 498,425 | 502,945 | 496,379 | 413,954 | 381,426 | 393,002 | 410,021 | 66,56 | 1,23
2017-04-26 16:00:00 | 56,75 | 13,54 | 2271,65 | 371,432 | 399,789 | 9,27362 | 1,62898 | 300,366 | 301,48 | 299,101 | 299,662 | 300,043 | 291,673 | 301,698 | 500,677 | 499,802 | 508,927 | 389,115 | 382,163 | 381,395 | 390,783 | 66,86 | 1,18
2017-04-26 16:00:00 | 56,75 | 13,54 | 2510,96 | 377,976 | 398,525 | 9,46874 | 1,67101 | 299,558 | 305,132 | 299,975 | 300,351 | 299,785 | 299,465 | 299,917 | 507,512 | 496,842 | 496,43 | 438,335 | 407,73 | 396,328 | 399,085 | 66,86 | 1,18
2017-04-26 16:00:00 | 56,75 | 13,54 | 2385,54 | 306,5278 | 405,5778823529 | 9,6247 | 1,62204 | 299,927 | 302,528 | 302,463 | 299,253 | 299,567 | 298,78 | 305,001 | 640,515 | 616,53 | 652,538 | 513,531 | 462,425 | 387,859 | 376,546 | 66,86 | 1,18
2017-04-26 16:00:00 | 56,75 | 13,54 | 2303,56 | 374,533 | 393,724 | 9,33487 | 1,64623 | 299,927 | 297,19 | 300,825 | 301,105 | 299,687 | 293,992 | 299,068 | 498,441 | 499,468 | 498,251 | 384,554 | 407,428 | 403,446 | 424,15 | 66,86 | 1,18
2017-04-26 16:00:00 | 56,75 | 13,54 | 2597,66 | 371,837 | 399,25 | 9,42088 | 1,66456 | 299,879 | 299,923 | 298,241 | 297,674 | 299,168 | 303,847 | 299,389 | 506,057 | 496,557 | 500,345 | 406,949 | 392,679 | 394,884 | 389,054 | 66,86 | 1,18
2017-04-26 17:00:00 | 56,75 | 13,54 | 2047,23 | 418,757 | 394,671 | 9,8479 | 1,74288 | 300,65 | 298,521 | 298,205 | 299,927 | 300,182 | 305,144 | 306,179 | 506,54 | 494,493 | 509,915 | 393,771 | 390,824 | 405,88 | 380,703 | 65,46 | 3,2
2017-04-26 17:00:00 | 56,75 | 13,54 | 378,30625 | 421,174 | 402,15 | 9,86991 | 1,76061 | 298,713 | 336,921 | 297,774 | 301,223 | 298,724 | 308,434 | 305,123 | 501,266 | 516,799 | 506,099 | 381,469 | 385,294 | 394,395 | 392,437 | 65,46 | 3,2
2017-04-26 18:00:00 | 56,75 | 13,54 | 1549,0391428572 | 255,606 | 408,519 | 9,82824 | 1,5365404 | 299,806 | 297,958 | 299,412 | 299,827 | 299,927 | 295,885 | 297,955 | 694,977 | 733,346 | 696,232 | 398,315 | 398,102 | 402,843 | 403,108 | 64,67 | 3,71
2017-04-26 18:00:00 | 56,75 | 13,54 | 134,847 | 408,004 | 398,842 | 9,84292 | 1,72554 | 300,175 | 295,76 | 302,01 | 300,701 | 299,459 | 303,442 | 299,851 | 495,811 | 503,535 | 491,67 | 398,309 | 421,879 | 413,892 | 398,464 | 64,67 | 3,71
2017-04-26 19:00:00 | 56,75 | 13,54 | 2347,69 | 496,487 | 397,878 | 9,49758 | 1,68382 | 300,088 | 302,138 | 301,743 | 299,927 | 299,907 | 291,594 | 295,229 | 509,675 | 512,785 | 486,566 | 454,11 | 471,935 | 448,232 | 471,723 | 65,74 | 2,12
2017-04-26 19:00:00 | 56,75 | 13,54 | 2471,72 | 473,277 | 401,562 | 9,62371 | 1,65117 | 299,927 | 299,506 | 299,359 | 300,879 | 300,027 | 295,624 | 299,268 | 491,584 | 509,507 | 514,148 | 370,523 | 400,968 | 402,566 | 413,152 | 65,74 | 2,12
2017-04-26 19:00:00 | 56,75 | 13,54 | 2410,37 | 456,883 | 399,629 | 9,65433 | 1,63609 | 299,806 | 298,366 | 300,318 | 299,927 | 299,613 | 307,005 | 302,152 | 506,879 | 500,589 | 514,867 | 388,54 | 394,216 | 405,251 | 380,941 | 65,74 | 2,12
2017-04-26 19:00:00 | 56,75 | 13,54 | 2468,82 | 488,31 | 394,894 | 9,55689 | 1,67175 | 301,011 | 308,698 | 302,535 | 300,143 | 299,069 | 292,97 | 302,48 | 498,63 | 494,238 | 511,888 | 424,708 | 400,951 | 434,047 | 422,901 | 65,74 | 2,12
2017-04-26 19:00:00 | 56,75 | 13,54 | 2384,58 | 489,131 | 397,24 | 9,53307 | 1,67313 | 299,822 | 297,949 | 301,217 | 296,335 | 299,564 | 303,577 | 295,676 | 509,126 | 500,283 | 503,377 | 368,429 | 364,856 | 442,763 | 331,796 | 65,74 | 2,12
2017-04-26 20:00:00 | 56,75 | 13,54 | 2216,12 | 517,216 | 403,61 | 9,5771 | 1,70932 | 299,429 | 299,769 | 298,111 | 301,443 | 300,438 | 306,711 | 306,989 | 498,037 | 488,968 | 495,46 | 419,51 | 404,286 | 428,239 | 380,773 | 65,6 | 2,12
2017-04-26 20:00:00 | 56,75 | 13,54 | 2458,3 | 507,086 | 400,025 | 9,51649 | 1,69065 | 299,962 | 300,982 | 299,536 | 299,795 | 298,36 | 306,448 | 300,542 | 491,289 | 510,156 | 497,692 | 414,21 | 413,036 | 403,836 | 423,043 | 65,6 | 2,12
2017-04-26 20:00:00 | 56,75 | 13,54 | 2224,61 | 517,779 | 402,639 | 9,57477 | 1,7096 | 300,243 | 298,29 | 301,852 | 300,318 | 300,074 | 310,494 | 296,492 | 512,599 | 499,243 | 489,433 | 402,868 | 382,69 | 407,552 | 435,669 | 65,6 | 2,12
2017-04-26 20:00:00 | 56,75 | 13,54 | 2333,19 | 512,918 | 396,545 | 9,59082 | 1,70409 | 300,099 | 297,89 | 298,947 | 299,87 | 300,506 | 291,771 | 298,629 | 496,45 | 507,647 | 510,092 | 393,57 | 386,492 | 314,001 | 369,499 | 65,6 | 2,12
2017-04-26 20:00:00 | 56,75 | 13,54 | 2224,61 | 515,796 | 404,543 | 9,57593 | 1,70946 | 299,649 | 297,815 | 299,473 | 301,151 | 300,788 | 307,401 | 302,202 | 503,387 | 489,43 | 489,725 | 405,406 | 398,196 | 420,287 | 407,888 | 65,6 | 2,12
2017-04-26 21:00:00 | 56,75 | 13,54 | 2700,95 | 515,747 | 395,554 | 9,53338 | 1,70243 | 303,577 | 303,993 | 300,899 | 301,55 | 299,259 | 307,341 | 304,474 | 504,62 | 486,611 | 486,098 | 401,607 | 401,939 | 420,814 | 434,054 | 64,88 | 2,85
2017-04-26 21:00:00 | 56,75 | 13,54 | 2199,22 | 518,188 | 399,902 | 9,55193 | 1,7069 | 299,487 | 303,003 | 302,783 | 301,025 | 299,048 | 288,94 | 307,397 | 496,484 | 487,109 | 503,94 | 390,234 | 393,809 | 383,08 | 400,576 | 64,88 | 2,85
2017-04-26 22:00:00 | 56,75 | 13,54 | 2546,06 | 511,123 | 401,247 | 9,74174 | 1,69853 | 299,487 | 301,028 | 300,81 | 300,523 | 300,902 | 301,794 | 299,802 | 505,129 | 493,229 | 480,89 | 421,638 | 408,464 | 383,491 | 405,926 | 64,9 | 2,69
2017-04-26 22:00:00 | 56,75 | 13,54 | 2591,8 | 510,77 | 398,674 | 9,67135 | 1,69591 | 300,163 | 295,945 | 301,201 | 294,941 | 301,795 | 294,415 | 295,173 | 486,8 | 498,677 | 489,031 | 391,231 | 393,146 | 390,503 | 425,136 | 64,9 | 2,69
2017-04-26 23:00:00 | 56,75 | 13,54 | 2735,25 | 538,846 | 400,062 | 9,83567 | 1,73497 | 302,124 | 304 | 299,639 | 300,899 | 299,766 | 301,201 | 303,037 | 499,934 | 496,609 | 508,112 | 383,297 | 387,661 | 401,325 | 383,131 | 66,3 | 1,84
2017-04-26 23:00:00 | 56,75 | 13,54 | 2719,44 | 545,958 | 405,609 | 9,83111 | 1,74338 | 301,923 | 266,261 | 301,17 | 300,403 | 299,598 | 291,655 | 301,061 | 507,288 | 502,979 | 520,837 | 400,012 | 406,302 | 402,223 | 402,413 | 66,3 | 1,84
2017-04-26 23:00:00 | 56,75 | 13,54 | 2513,05 | 529,175 | 401,074 | 9,92994 | 1,71765 | 299,707 | 304,541 | 301,685 | 299,927 | 296,411 | 310,254 | 295,752 | 498,486 | 499,004 | 486,675 | 433,984 | 396,012 | 385,88 | 414,922 | 66,3 | 1,84
2017-04-27 00:00:00 | 56,75 | 13,54 | 2310,64 | 510,501 | 402,029 | 9,84777 | 1,70123 | 302,539 | 302,49 | 301,016 | 300,366 | 297,478 | 297,653 | 298,364 | 495,168 | 496,841 | 490,252 | 392,761 | 409,724 | 404,699 | 422,427 | 66,09 | 1,25
2017-04-27 01:00:00 | 53,48 | 20,98 | 2945,31 | 530,396 | 393,164 | 9,7643 | 1,72018 | 299,268 | 299,487 | 302,563 | 299,707 | 299,927 | 307,178 | 304,102 | 502,991 | 489,941 | 499,084 | 396,875 | 403,723 | 401,562 | 410,508 | 66,27 | 1,64
2017-04-27 01:00:00 | 53,48 | 20,98 | 2520,02 | 516,466 | 399,939 | 9,67453 | 1,7249 | 300,06 | 302,438 | 302,41 | 298,656 | 300,165 | 298,408 | 307,577 | 512,782 | 502,126 | 510,719 | 410,062 | 345,375 | 419,197 | 382,057 | 66,27 | 1,64
2017-04-27 03:00:00 | 53,48 | 20,98 | 2189,16 | 505,036 | 394,702 | 9,40229 | 1,74655 | 298,828 | 299,533 | 298,389 | 298,719 | 297,378 | 302,857 | 299,762 | 500,057 | 494,443 | 495,411 | 418,025 | 388,806 | 415,221 | 404,962 | 66,29 | 1,56
2017-04-27 04:00:00 | 53,48 | 20,98 | 1912,63 | 506,044 | 396,105 | 9,49363 | 1,74685 | 300,553 | 294,785 | 298,422 | 300,432 | 301,015 | 293,339 | 298,686 | 519,562 | 483,76 | 498,167 | 389,475 | 403,029 | 397,412 | 402,536 | 66,32 | 2,08
2017-04-27 04:00:00 | 53,48 | 20,98 | 2204,07 | 510,704 | 398,784 | 9,37438 | 1,748 | 300,69 | 297,891 | 298,879 | 300,863 | 298,129 | 294,935 | 307,289 | 483,018 | 513,603 | 506,949 | 358,562 | 397,431 | 405,793 | 391,482 | 66,32 | 2,08
2017-04-27 06:00:00 | 53,48 | 20,98 | 1746,53 | 390,324 | 401,912 | 9,45796 | 1,63784 | 300,806 | 296,461 | 298,489 | 300,016 | 302,683 | 311,72 | 304,344 | 509,782 | 495,735 | 482,754 | 165,8413076923 | 423,021 | 418,896 | 336,013 | 65,3 | 2,14
2017-04-27 06:00:00 | 53,48 | 20,98 | 1823,74 | 396,767 | 403,436 | 9,38744 | 1,64293 | 299,529 | 295,917 | 298,399 | 303,072 | 300,27 | 296,96 | 304,17 | 499,018 | 501,482 | 504,648 | 363,184 | 391,399 | 388,961 | 406,059 | 65,3 | 2,14
2017-04-27 06:00:00 | 53,48 | 20,98 | 1754,81 | 404,324 | 405,077 | 9,33343 | 1,64703 | 299,84 | 303,399 | 302,344 | 298,342 | 297,608 | 304,477 | 300,24 | 498,661 | 504,226 | 498,008 | 458,374 | 415,057 | 435,493 | 416,636 | 65,3 | 2,14
2017-04-27 07:00:00 | 58,05 | 11,85 | 1986,45 | 436,583 | 396,102 | 9,0977 | 1,72194 | 300,212 | 303,697 | 300,776 | 300,004 | 303,638 | 300,348 | 300,064 | 487,921 | 502,127 | 495,978 | 411,328 | 418,104 | 387,833 | 396,534 | 65,37 | 2,47
2017-04-27 07:00:00 | 58,05 | 11,85 | 1964,97 | 418,909 | 399,452 | 9,14664 | 1,68183 | 299,487 | 299,9 | 301,567 | 300,039 | 300,168 | 296,588 | 302,815 | 497,412 | 504,13 | 495,32 | 353,42 | 401,076 | 400,961 | 393,942 | 65,37 | 2,47
2017-04-27 07:00:00 | 58,05 | 11,85 | 1963,51 | 415,039 | 399,023 | 9,14219 | 1,68288 | 299,487 | 298,828 | 301,245 | 300,146 | 301,025 | 290,479 | 304,102 | 504,492 | 516,563 | 485,056 | 349,609 | 405,375 | 399,322 | 393,403 | 65,37 | 2,47
2017-04-27 08:00:00 | 58,05 | 11,85 | 2148,18 | 336,5492592593 | 398,0703333333 | 9,65263 | 1,551697875 | 186,464 | 177,5156492335 | 185,4537482014 | 300,1826217133 | 290,760983691 | 245,018 | 248,632 | 848,170125 | 828,4184 | 860,0822926829 | 472,856 | 452,367 | 475,168 | 445,656 | 65,6 | 2,07
2017-04-27 08:00:00 | 58,05 | 11,85 | 2665,77 | 344,4978888889 | 405,1409166667 | 9,67733 | 1,54950425 | 176,4358554217 | 178,6010667268 | 185,8502086331 | 300,135490246 | 290,8322145923 | 251,016 | 250,717 | 852,5875625 | 828,5035 | 849,748 | 467,608 | 452,382 | 451,195 | 448,555 | 65,6 | 2,07
2017-04-27 08:00:00 | 58,05 | 11,85 | 262,0263666667 | 465,37 | 399,722 | 9,66794 | 1,75641 | 234,126 | 219,218 | 214,097 | 300,2256547922 | 290,6959467811 | 251,215 | 252,111 | 821,648 | 828,3407 | 800,362 | 456,25 | 434,523 | 431,631 | 483,722 | 65,6 | 2,07
2017-04-27 09:00:00 | 58,05 | 11,85 | 2556,07 | 465,024 | 397,039 | 9,56348 | 1,75693 | 176,3851640408 | 186,1046050496 | 188,5909568345 | 299,809668363 | 291,3246369099 | 245,89 | 242,001 | 790,568 | 798,416 | 812,037 | 444,213 | 450,035 | 457,932 | 463,176 | 66,17 | 1,92
2017-04-27 09:00:00 | 58,05 | 11,85 | 2706,3 | 476,361 | 401,565 | 9,58396 | 1,75969 | 176,3902650602 | 185,3495320108 | 188,3151582734 | 299,8424554707 | 291,2750849785 | 246,57 | 262,513 | 807,244 | 818,966 | 799,913 | 412,266 | 458,137 | 444,343 | 440,629 | 66,17 | 1,92
2017-04-27 09:00:00 | 58,05 | 11,85 | 2745,6 | 467,867 | 398,808 | 9,60712 | 1,76108 | 176,39281557 | 184,9719954914 | 188,1772589928 | 299,8588490246 | 291,2503090129 | 241,806 | 253,434 | 789,665 | 817,339 | 799,16 | 369,439 | 440,574 | 443,198 | 426,545 | 66,17 | 1,92
2017-04-27 09:00:00 | 58,05 | 11,85 | 2437,21 | 475,72 | 400,407 | 9,65296 | 1,76459 | 176,3991918443 | 184,028154193 | 187,8325107914 | 299,8998329092 | 291,1883690987 | 253,012 | 248,357 | 779,786 | 800,023 | 804,475 | 444,259 | 443,157 | 458,575 | 507,969 | 66,17 | 1,92
2017-04-27 09:00:00 | 58,05 | 11,85 | 2733,17 | 465,859 | 400,35 | 9,61001 | 1,76126 | 176,3931343837 | 184,9248034265 | 188,1600215827 | 299,8608982188 | 291,2472120172 | 244,666 | 262,217 | 795,722 | 809,563 | 805,217 | 379,392 | 426,282 | 449,561 | 418,81 | 66,17 | 1,92
2017-04-27 10:00:00 | 58,05 | 11,85 | 2216,45 | 455,191 | 401,36 | 9,40358 | 1,73782 | 176,3290528267 | 194,4104084761 | 191,6247410072 | 299,4490101781 | 291,8697081545 | 242,328 | 267,202 | 790,45 | 796,448 | 791,38 | 470,546 | 443,733 | 440,965 | 461,928 | 65,48 | 2,33
2017-04-27 10:00:00 | 58,05 | 11,85 | 2220,48 | 445,74 | 399,355 | 9,40209 | 1,73816 | 176,3293716404 | 194,3632164112 | 191,6075035971 | 299,4510593724 | 291,8666111588 | 255,286 | 270,649 | 807,95 | 798,034 | 789,923 | 458,047 | 426,636 | 426,489 | 447,735 | 65,48 | 2,33
2017-04-27 10:00:00 | 58,05 | 11,85 | 1990,83 | 453,97 | 400,615 | 9,52636 | 1,75239 | 176,3724114921 | 187,9922876465 | 189,2804532374 | 299,7277005937 | 291,4485167382 | 244,747 | 249,653 | 792,152 | 790,507 | 809,452 | 437,041 | 462,543 | 446,453 | 442,681 | 65,48 | 2,33
2017-04-27 10:00:00 | 58,05 | 11,85 | 2437,5 | 458,984 | 403,125 | 9,4662 | 1,75 | 176,3638035218 | 189,2664733995 | 189,7458633094 | 299,6723723494 | 291,5321356223 | 259,717 | 248,95 | 788,269 | 814,492 | 799,614 | 436,719 | 448,887 | 469,889 | 442,51 | 65,48 | 2,33
2017-04-27 10:00:00 | 58,05 | 11,85 | 2540,59 | 457,833 | 403,427 | 9,3763 | 1,74325 | 176,3379796108 | 193,0890306583 | 191,1420935252 | 299,5063876166 | 291,7829922747 | 250,444 | 249,135 | 795,226 | 803,085 | 795,236 | 462,261 | 460,707 | 457,593 | 454,53 | 65,48 | 2,33
2017-04-27 11:00:00 | 58,05 | 11,85 | 1061,0951 | 433,958 | 400,401 | 9,74798 | 1,73535 | 176,2652900834 | 203,8488214608 | 195,0722230216 | 299,0391713316 | 292,4891072961 | 246,82 | 239,446 | 777,9 | 805,915 | 807,789 | 483,819 | 445,453 | 446,305 | 416,739 | 63,58 | 4,6
2017-04-27 11:00:00 | 58,05 | 11,85 | 2027,51 | 451,723 | 397,124 | 9,58572 | 1,73816 | 176,3029101019 | 198,2801577998 | 193,0382086331 | 299,2809762511 | 292,1236618026 | 255,448 | 252,397 | 800,587 | 802,746 | 802,361 | 443,768 | 462,86 | 439,179 | 432,586 | 63,58 | 4,6
2017-04-27 11:00:00 | 58,05 | 11,85 | 2275,11 | 459,214 | 401,586 | 9,71344 | 1,73673 | 176,2856941613 | 200,8285293057 | 193,969028777 | 299,1703197625 | 292,2908995708 | 250,365 | 249,267 | 790,891 | 808,009 | 807,843 | 464,081 | 427,676 | 406,039 | 475,376 | 63,58 | 4,6
2017-04-27 11:00:00 | 58,05 | 11,85 | 1908,33 | 437,376 | 401,66 | 9,74346 | 1,73579 | 176,2748544949 | 202,4330595131 | 194,5551007194 | 299,1006471586 | 292,3961974249 | 254,95 | 244,556 | 791,871 | 804,011 | 798,478 | 450,286 | 446,144 | 383,657 | 468,043 | 63,58 | 4,6
2017-04-27 11:00:00 | 58,05 | 11,85 | 2230,47 | 455,867 | 399,77 | 9,70846 | 1,73618 | 176,2866506024 | 200,6869531109 | 193,9173165468 | 299,1764673452 | 292,2816085837 | 245,659 | 251,842 | 814,838 | 787,023 | 800,85 | 453,859 | 484,923 | 500,88 | 461,003 | 63,58 | 4,6
2017-04-27 12:00:00 | 58,05 | 11,85 | 152,8743846154 | 431,232 | 405,12 | 9,81033 | 1,73662 | 176,2534939759 | 205,5949278629 | 195,7100071942 | 298,963351145 | 292,6036961373 | 244,104 | 249,08 | 795,292 | 810,313 | 802,852 | 446,801 | 454,997 | 449,639 | 449,632 | 63,79 | 4,42
2017-04-27 12:00:00 | 58,05 | 11,85 | 222,8274615385 | 439,762 | 403,835 | 9,80346 | 1,73781 | 176,2554068582 | 205,3117754734 | 195,6065827338 | 298,9756463104 | 292,5851141631 | 254,084 | 246,986 | 790,513 | 806,436 | 786,005 | 420,865 | 487,427 | 459,979 | 451,422 | 63,79 | 4,42
2017-04-27 12:00:00 | 58,05 | 11,85 | 1558,57 | 427,804 | 399,794 | 9,81834 | 1,73525 | 176,2512622799 | 205,9252723174 | 195,8306690647 | 298,9490067854 | 292,6253751073 | 256,019 | 255,705 | 807,416 | 805,511 | 783,812 | 435,88 | 489,126 | 448,671 | 440,837 | 63,79 | 4,42
2017-04-27 13:00:00 | 58,05 | 11,85 | 2391,7 | 444,92 | 401,818 | 9,70085 | 1,75879 | 176,1846302132 | 215,7884138864 | 199,4332877698 | 298,5207251908 | 293,2726472103 | 247,49 | 246,961 | 803,069 | 809,314 | 795,344 | 445,519 | 467,696 | 454,532 | 453,592 | 63,425359116 | 4,6679558011
2017-04-27 14:00:00 | 58,05 | 11,85 | 2443,36 | 343,0450280374 | 410,1949622642 | 9,54611 | 1,5692066355 | 176,1476478221 | 221,2626934175 | 201,4328273381 | 298,2830186599 | 293,6318987124 | 250,136 | 247,807 | 851,5532592593 | 808,5357428571 | 843,557 | 438,538 | 442,35 | 422,356 | 462,863 | 62,79 | 5,1
2017-04-27 15:00:00 | 58,05 | 11,85 | 1193,8508 | 509,207 | 400,599 | 9,57144 | 1,75879 | 251,259 | 294,098 | 298,175 | 300,146 | 300,997 | 304,321 | 301,846 | 502,576 | 510,166 | 531,588 | 380,758 | 422,069 | 388,623 | 366,534 | 63,61 | 3,34
2017-04-27 16:00:00 | 59,74 | 8,76 | 2391,23 | 553,531 | 395,563 | 9,69836 | 1,75087 | 300,267 | 296,182 | 300,706 | 298,363 | 300,241 | 303,362 | 285,802 | 494,541 | 504,131 | 500,152 | 398,625 | 393,037 | 417,191 | 378,848 | 64,36 | 3,03
2017-04-27 16:00:00 | 59,74 | 8,76 | 2352,17 | 549,046 | 398,113 | 9,7057 | 1,7515 | 299,146 | 302,295 | 302,661 | 301,035 | 299,976 | 301,856 | 301,879 | 508,382 | 513,791 | 500,582 | 370,232 | 371,723 | 396,035 | 432,21 | 64,36 | 3,03
2017-04-27 16:00:00 | 59,74 | 8,76 | 2227,09 | 555,997 | 404,768 | 9,71304 | 1,7516 | 299,673 | 296,776 | 301,304 | 299,809 | 300,252 | 293,621 | 297,863 | 508,871 | 516,896 | 510,261 | 416,469 | 426,718 | 409,173 | 426,528 | 64,36 | 3,03
2017-04-27 16:00:00 | 59,74 | 8,76 | 2331,15 | 556,55 | 397,392 | 9,69718 | 1,74886 | 299,492 | 302,769 | 300,137 | 300,97 | 299,487 | 296,427 | 300,116 | 486,986 | 513,545 | 493,763 | 375,682 | 387,581 | 410,17 | 386,329 | 64,36 | 3,03
2017-04-27 17:00:00 | 59,74 | 8,76 | 2117,41 | 555,935 | 397,05 | 9,62483 | 1,74838 | 299,291 | 300,021 | 298,042 | 297,509 | 301,673 | 305,873 | 300,343 | 506,915 | 495,934 | 497,89 | 424,572 | 410,534 | 442,373 | 401,437 | 64,02 | 4,28
2017-04-27 17:00:00 | 59,74 | 8,76 | 2468,96 | 555,107 | 403,724 | 9,72017 | 1,75884 | 300,139 | 300,456 | 301,679 | 299,923 | 300,576 | 297,988 | 295,548 | 506,338 | 494,252 | 498,779 | 391,995 | 405,01 | 396,642 | 396,591 | 64,02 | 4,28
2017-04-27 17:00:00 | 59,74 | 8,76 | 2448,18 | 544,523 | 398,056 | 9,67712 | 1,75883 | 300,096 | 304,779 | 300,872 | 300,172 | 299,714 | 304,882 | 297,058 | 504,658 | 501,529 | 494,555 | 432,519 | 397,716 | 405,219 | 402,604 | 64,02 | 4,28
2017-04-27 18:00:00 | 59,74 | 8,76 | 1880,68 | 550,708 | 401,779 | 9,49397 | 1,74187 | 302,946 | 301,326 | 298,275 | 301,992 | 300,749 | 309,673 | 298,672 | 502,721 | 578,057 | 505,82 | 461,13 | 427,015 | 399,948 | 397,288 | 63,76 | 3,83
2017-04-27 18:00:00 | 59,74 | 8,76 | 2095,45 | 530,88 | 400,082 | 9,73204 | 1,71935 | 299,84 | 298,692 | 300,631 | 300,888 | 297,823 | 304,795 | 301,548 | 495,084 | 503,625 | 512,89 | 390,918 | 402,968 | 371,672 | 404,037 | 63,76 | 3,83
2017-04-27 19:00:00 | 59,74 | 8,76 | 2016,77 | 546,265 | 401,302 | 9,9633 | 1,74624 | 300,737 | 293,866 | 302,117 | 299,927 | 299,371 | 299,82 | 297,737 | 492,356 | 510,667 | 508,205 | 396,803 | 396,496 | 407,705 | 401,075 | 65,38 | 2,18
2017-04-27 19:00:00 | 59,74 | 8,76 | 2124,06 | 550,828 | 393,041 | 10,0008 | 1,74634 | 299,441 | 309,098 | 299,904 | 299,441 | 300,656 | 304,941 | 293,03 | 501,803 | 489,163 | 484,377 | 384,573 | 404,469 | 403,067 | 388,441 | 65,38 | 2,18
2017-04-27 20:00:00 | 59,74 | 8,76 | 1898,5 | 553,862 | 400,114 | 9,65293 | 1,75119 | 300,606 | 301,362 | 302,344 | 299,727 | 297,07 | 304,837 | 295,911 | 500,992 | 523,821 | 509,78 | 342,971 | 351,852 | 393,217 | 399,927 | 66,62 | 1,17
2017-04-27 21:00:00 | 59,74 | 8,76 | 1984,88 | 536,785 | 397,572 | 9,37358 | 1,7338 | 299,367 | 303,086 | 298,497 | 301,464 | 301,034 | 300,344 | 293,09 | 487,746 | 493,093 | 513,404 | 377,19 | 387,455 | 406,624 | 404,763 | 63,98 | 3,32
2017-04-27 23:00:00 | 59,74 | 8,76 | 378,673375 | 526,833 | 397,836 | 9,84115 | 1,74764 | 300,856 | 300,179 | 298,67 | 299,858 | 300,794 | 298,086 | 303,057 | 507,795 | 497,879 | 495,883 | 381,19 | 384,25 | 400,662 | 414,162 | 66,95 | 1,12
2017-04-27 23:00:00 | 59,74 | 8,76 | 2031,78 | 518,939 | 393,141 | 9,8335 | 1,74223 | 300,321 | 300,005 | 299,093 | 300,276 | 298,389 | 299,837 | 296,766 | 485,421 | 489,883 | 502,503 | 488,215 | 445,852 | 412,132 | 414,413 | 66,95 | 1,12
2017-04-28 01:00:00 | 53,01 | 20,32 | 2339,34 | 508,973 | 399,383 | 9,45696 | 1,7293 | 300,136 | 306,923 | 297,38 | 299,696 | 299,624 | 294,295 | 295,001 | 496,072 | 503,41 | 503,672 | 470,008 | 479,907 | 451,144 | 543,978 | 65,29 | 2,52
2017-04-28 01:00:00 | 53,01 | 20,32 | 2240,11 | 507,156 | 399,498 | 9,4718 | 1,73018 | 299,859 | 294,163 | 297,746 | 302,191 | 299,149 | 297,225 | 300,571 | 496,795 | 509,898 | 493,399 | 443,918 | 432,525 | 345,912 | 520,451 | 65,29 | 2,52
2017-04-28 01:00:00 | 53,01 | 20,32 | 2108,21 | 519,267 | 401,035 | 9,43169 | 1,72783 | 300,095 | 305,089 | 301,868 | 301,611 | 298,052 | 303,2 | 299,07 | 501,456 | 501,818 | 501,44 | 290,748 | 321,62 | 402,442 | 261,772 | 65,29 | 2,52
2017-04-28 01:00:00 | 53,01 | 20,32 | 2371,66 | 518,656 | 397,687 | 9,57007 | 1,73377 | 300,023 | 301,058 | 298,594 | 300,658 | 302,079 | 293,405 | 299,966 | 502,073 | 415,258 | 483,003 | 389,161 | 411,078 | 386,31 | 420,078 | 65,29 | 2,52
2017-04-28 01:00:00 | 53,01 | 20,32 | 2096,98 | 510,796 | 395,338 | 9,33052 | 1,72519 | 299,097 | 298,887 | 298,936 | 302,407 | 299,502 | 298,193 | 296,196 | 481,203 | 505,348 | 491,243 | 428,69 | 444,163 | 427,399 | 484,579 | 65,29 | 2,52
2017-04-28 02:00:00 | 53,01 | 20,32 | 2370,9 | 513,642 | 402,131 | 9,63511 | 1,73875 | 298,927 | 294,74 | 298,455 | 299,598 | 296,695 | 295,018 | 300,598 | 501,871 | 488,491 | 492,288 | 390,268 | 406,916 | 400,965 | 391,676 | 62,72 | 2,6802957486
2017-04-28 02:00:00 | 53,01 | 20,32 | 821,813 | 522,474 | 395,591 | 9,62525 | 1,74089 | 300,353 | 296,464 | 299,693 | 301,044 | 299,878 | 293,659 | 298,074 | 487,456 | 505,096 | 503,577 | 422,886 | 388,301 | 398,514 | 412,233 | 62,72 | 2,5250092421
2017-04-28 02:00:00 | 53,01 | 20,32 | 2094,92 | 526,123 | 396,401 | 9,69399 | 1,74509 | 299,807 | 298,375 | 300,178 | 300,356 | 302,723 | 299,697 | 300,387 | 502,768 | 511,771 | 512,179 | 379,508 | 385,521 | 392,797 | 406,427 | 62,72 | 2,9207393715
2017-04-28 02:00:00 | 53,01 | 20,32 | 1876,1 | 505,634 | 401,257 | 9,64971 | 1,75003 | 300,058 | 294,812 | 302,344 | 299,796 | 296,716 | 304,51 | 301,627 | 500,468 | 498,06 | 498,74 | 429,302 | 452,314 | 514,375 | 569,269 | 62,72 | 3,3264879852
2017-04-28 03:00:00 | 53,01 | 20,32 | 1849,95 | 551,051 | 398,731 | 9,60288 | 1,7497 | 299,857 | 301,488 | 301,407 | 299,51 | 302,668 | 304,576 | 299,268 | 495,404 | 512,24 | 504,849 | 385,547 | 410,883 | 400,707 | 411,234 | 62,660718232 | 3,5669316081
2017-04-28 04:00:00 | 53,01 | 20,32 | 2049,72 | 559,664 | 393,767 | 9,68403 | 1,75743 | 298,841 | 296,907 | 301,633 | 302,321 | 299,919 | 305,501 | 293,37 | 494,152 | 488,654 | 517,545 | 373,349 | 374,484 | 381,737 | 420,025 | 62,35 | 4,9595009242
2017-04-28 04:00:00 | 53,01 | 20,32 | 2019,11 | 560,847 | 405,907 | 9,8379 | 1,75797 | 299,295 | 305,449 | 301,688 | 298,276 | 297,123 | 303,393 | 296,604 | 480,958 | 480,181 | 500,088 | 487,121 | 438,733 | 396,978 | 378,989 | 62,35 | 5,1398336414
2017-04-28 04:00:00 | 53,01 | 20,32 | 2020,04 | 554,395 | 398,321 | 9,63209 | 1,75733 | 299,935 | 300,232 | 301,904 | 300,516 | 299,15 | 295,905 | 303,969 | 479,102 | 509,381 | 490,65 | 431,11 | 423,834 | 414,889 | 379,11 | 62,35 | 4,8993900185
2017-04-28 04:00:00 | 53,01 | 20,32 | 2032,76 | 553,322 | 399,432 | 9,79857 | 1,75675 | 299,717 | 306,042 | 301,896 | 299,43 | 296,544 | 296,431 | 291,672 | 525,321 | 512,303 | 479,376 | 390,161 | 373,646 | 403,58 | 432,437 | 62,35 | 5,0797227357
2017-04-28 05:00:00 | 53,01 | 20,32 | 1723,18 | 552,095 | 403,69 | 9,81456 | 1,75854 | 299,73 | 302,033 | 302,124 | 300,624 | 301,518 | 300,335 | 304,261 | 504,422 | 500,174 | 510,284 | 338,394 | 390,107 | 421,104 | 439,219 | 63,61 | 5,23
2017-04-28 06:00:00 | 53,01 | 20,32 | 1965,66 | 549,917 | 400,92 | 9,64749 | 1,75048 | 300,222 | 300,027 | 300,758 | 300,013 | 297,996 | 305,188 | 304,022 | 503,68 | 489,433 | 487,481 | 410,692 | 392,888 | 330,028 | 402,614 | 63,85 | 4,63
2017-04-28 06:00:00 | 53,01 | 20,32 | 2333,26 | 536,372 | 400,423 | 9,2681 | 1,7256 | 242,181 | 189,5600483271 | 193,4265420792 | 296,5861286001 | 300,5410335121 | 271,373 | 255,111 | 761,249 | 677,736 | 666,465 | 457,245 | 458,768 | 563,434 | 561,43 | 63,85 | 4,63
2017-04-28 06:00:00 | 53,01 | 20,32 | 2289,51 | 530,978 | 400,846 | 9,27656 | 1,72407 | 213,584 | 189,4463828996 | 193,3069009901 | 296,5742572003 | 300,5002392761 | 253,335 | 249,775 | 803,575 | 816,822 | 886,714 | 311,934 | 382,492 | 483,955 | 519,223 | 63,85 | 4,63
2017-04-28 07:00:00 | 53,54 | 18,74 | 1906,03 | 531,422 | 398,941 | 9,47209 | 1,72612 | 176,5017766367 | 188,0174460967 | 191,8028415842 | 296,4250167448 | 299,9873974531 | 255,698 | 249,751 | 805,267 | 802,074 | 828,775 | 392,382 | 414,842 | 589,36 | 594,135 | 64,43 | 4,14
2017-04-28 07:00:00 | 53,54 | 18,74 | 1869,17 | 535,736 | 397,119 | 9,49417 | 1,72642 | 176,4952041078 | 187,8875427509 | 191,6661089109 | 296,4114494307 | 299,9407754692 | 256,147 | 252,355 | 800,029 | 797,08 | 784,909 | 489,035 | 451,922 | 598,274 | 590,791 | 64,43 | 4,14
2017-04-28 08:00:00 | 53,54 | 18,74 | 3042,11 | 508,604 | 399,633 | 9,60933 | 1,69087 | 176,3662182285 | 185,3381895911 | 188,982730198 | 296,1451908908 | 299,0258190349 | 253,29 | 251,13 | 807,477 | 810,236 | 794,962 | 448,465 | 453,697 | 590,395 | 591,515 | 64,69 | 4,23
2017-04-28 08:00:00 | 53,54 | 18,74 | 192,2540862745 | 516,404 | 400,065 | 9,64189 | 1,69996 | 176,4040102696 | 186,085133829 | 189,7689430693 | 296,2232029471 | 299,2938954424 | 251,845 | 251,164 | 815,752 | 816,662 | 794,837 | 463,836 | 441,089 | 588,189 | 592,84 | 64,69 | 4,23
2017-04-28 08:00:00 | 53,54 | 18,74 | 1853,38 | 497,708 | 396,517 | 9,5902 | 1,68499 | 176,3440359435 | 184,8997657993 | 188,5212574257 | 296,0994012056 | 298,8684698391 | 248,611 | 249,965 | 799,248 | 804,548 | 805,457 | 429,63 | 454,055 | 599,806 | 596,78 | 64,69 | 4,23
2017-04-28 08:00:00 | 53,54 | 18,74 | 882,68 | 516,286 | 393,571 | 9,65008 | 1,70261 | 176,4155121951 | 186,312464684 | 190,0082252475 | 296,2469457468 | 299,3754839142 | 254,932 | 251,964 | 792,982 | 801,531 | 795,207 | 410,343 | 433,757 | 581,158 | 597,131 | 64,69 | 4,23
2017-04-28 08:00:00 | 53,54 | 18,74 | 2261,22 | 494,285 | 402,198 | 9,56985 | 1,67606 | 176,3210320924 | 184,4451040892 | 188,0426930693 | 296,0519156062 | 298,7052928954 | 254,704 | 249,91 | 812,631 | 798,321 | 787,215 | 438,861 | 437,69 | 586,882 | 592,407 | 64,69 | 4,23
2017-04-28 08:00:00 | 53,54 | 18,74 | 547,3982222222 | 507,678 | 401,621 | 9,60037 | 1,68584 | 176,3571810013 | 185,1595724907 | 188,7947227723 | 296,1265358339 | 298,961713807 | 245,281 | 251,177 | 788,497 | 805,238 | 804,827 | 460,84 | 454,087 | 598,521 | 592,126 | 64,69 | 4,23
2017-04-28 09:00:00 | 53,54 | 18,74 | 531,5566896552 | 487,015 | 404,174 | 9,51083 | 1,66167 | 176,2273735558 | 182,5939814126 | 186,0942524752 | 295,8585813798 | 298,0409296247 | 254,999 | 249,761 | 804,248 | 782,843 | 795,464 | 416,474 | 436,287 | 591,056 | 598,317 | 62,5 | 4,1938186305
2017-04-28 09:00:00 | 53,54 | 18,74 | 509,9037586207 | 495,844 | 395,497 | 9,48428 | 1,66468 | 176,2191578947 | 182,4316022305 | 185,9233366337 | 295,8416222371 | 297,9826521448 | 243,792 | 249,664 | 795,509 | 815,904 | 799,003 | 427,78 | 460,126 | 609,176 | 607,105 | 62,5 | 4,1867242443
2017-04-28 10:00:00 | 53,54 | 18,74 | 2253,68 | 526,123 | 403,396 | 9,44646 | 1,7122 | 176,0762053915 | 179,606204461 | 182,9494009901 | 295,5465331547 | 296,9686239946 | 250,336 | 250,528 | 795,476 | 792,083 | 805,119 | 498,91675 | 412,723 | 578,976 | 513,176 | 62,8281767956 | 4,0632819247
2017-04-28 10:00:00 | 53,54 | 18,74 | 2195,92 | 531,798 | 399,621 | 9,51025 | 1,71445 | 176,064703466 | 179,3788736059 | 182,7101188119 | 295,522790355 | 296,8870355228 | 248,627 | 250,051 | 796,344 | 792,174 | 804,294 | 564,364 | 519,266 | 626,643 | 634,064 | 62,9117127072 | 4,0533497841
2017-04-28 10:00:00 | 53,54 | 18,74 | 2728,8 | 504,831 | 399,835 | 9,3416 | 1,69103 | 176,1090680359 | 180,2557211896 | 183,6330643564 | 295,6143697254 | 297,2017339142 | 244,513 | 250,894 | 803,476 | 792,01 | 807,708 | 573,237 | 530,021 | 638,49 | 504,134 | 62,5895027624 | 4,0916594695
2017-04-28 10:00:00 | 53,54 | 18,74 | 2301,57 | 539,688 | 399,607 | 9,87685 | 1,73836 | 175,9792605905 | 177,6901301115 | 180,9325940594 | 295,3464152713 | 296,2809497319 | 244,414 | 249,829 | 803,986 | 782,651 | 802,538 | 443,859 | 431,403 | 593,158 | 597,322 | 63,5322651934 | 3,9795681678
2017-04-28 10:00:00 | 53,54 | 18,74 | 2187,5 | 534,058 | 398,438 | 9,5057 | 1,71429 | 176,0655250321 | 179,3951115242 | 182,727210396 | 295,5244862693 | 296,8928632708 | 244,116 | 249,829 | 789,27 | 796,367 | 803,931 | 573,828 | 532,055 | 593,662 | 624,038 | 62,9057458564 | 4,0540592227
2017-04-28 10:00:00 | 53,54 | 18,74 | 2437,52 | 494,817 | 397,66 | 9,325 | 1,68443 | 176,117283697 | 180,4181003717 | 183,803980198 | 295,6313288681 | 297,2600113941 | 248,443 | 250,061 | 819,154 | 798,54 | 797,122 | 306,5516 | 441,386 | 565,466 | 606,13675 | 62,5298342541 | 4,0987538556
2017-04-28 11:00:00 | 53,54 | 18,74 | 2251,95 | 539,529 | 402,72 | 9,89547 | 1,73692 | 175,9718664955 | 177,5439888476 | 180,778769802 | 295,3311520429 | 296,2285 | 245,647 | 249,482 | 788,615 | 802,351 | 790,952 | 444,311 | 430,831 | 610,352 | 591,284 | 63,58 | 3,9731832202
2017-04-28 11:00:00 | 53,54 | 18,74 | 2077,13 | 545,313 | 400,665 | 9,95676 | 1,7433 | 243,589 | 247,737 | 251,604 | 295,1259464166 | 295,5233424933 | 250,33 | 250,207 | 799,201 | 784,477 | 810,926 | 438,689 | 471,558 | 574,016 | 589,653 | 63,58 | 3,8873411474
2017-04-28 11:00:00 | 53,54 | 18,74 | 2218,26 | 549,175 | 398,079 | 9,97423 | 1,74987 | 175,9258587933 | 176,6346654275 | 179,8216410891 | 295,2361808439 | 295,9021461126 | 250,269 | 249,272 | 794,898 | 802,598 | 805,634 | 403,168 | 422,704 | 604,608 | 592,971 | 63,58 | 3,9334546576
2017-04-28 12:00:00 | 53,54 | 18,74 | 2148 | 557,351 | 406,7252605304 | 9,85161 | 1,67619 | 250 | 252,663 | 251,33 | 294,8512083054 | 294,579247319 | 250,159 | 251,233 | 805,427 | 781,701 | 805,489 | 631,832 | 640,503 | 622,285 | 644,362 | 63,4523756906 | 3,7724120913
2017-04-28 12:00:00 | 53,54 | 18,74 | 1941,14 | 566,744 | 406,6445975039 | 9,85042 | 1,67823 | 250,354 | 247,058 | 248,95 | 294,8596878768 | 294,608386059 | 250,522 | 250,23 | 812,458 | 799,804 | 788,284 | 632,554 | 577,497 | 607,566 | 608,873 | 63,4584530387 | 3,7759592844
2017-04-28 13:00:00 | 53,54 | 18,74 | 2284,2 | 489,095 | 408,6934383775 | 9,73643 | 1,59037 | 250,353 | 253,93 | 248,246 | 294,6443067649 | 293,8682620643 | 249,908 | 250,404 | 788,18 | 812,691 | 788,63 | 592,505 | 588,206 | 604,692 | 537,217 | 63,36 | 3,6858605799
2017-04-28 13:00:00 | 53,54 | 18,74 | 2293,52 | 489,422 | 408,5321123245 | 9,74698 | 1,5939 | 250,137 | 246,992 | 251,264 | 294,6612659076 | 293,9265395442 | 250,269 | 249,096 | 790,848 | 800,567 | 801,099 | 598,394 | 597,285 | 595,601 | 635,318 | 63,36 | 3,6929549661
2017-04-28 13:00:00 | 53,54 | 18,74 | 2302,24 | 485,523 | 408,8708970359 | 9,73656 | 1,58573 | 250,233 | 249,232 | 251,023 | 294,625651708 | 293,8041568365 | 250,567 | 249,408 | 805,007 | 813,173 | 786,257 | 593,693 | 601,466 | 604,016 | 601,075 | 63,36 | 3,6780567551
2017-04-28 14:00:00 | 53,54 | 18,74 | 2688,42 | 422,887 | 412,855650546 | 10,0523 | 1,5204624623 | 250,269 | 246,827 | 248,239 | 294,2067608841 | 292,3647030831 | 250,07 | 250,07 | 808,574 | 791,672 | 783,452 | 609,432 | 602,343 | 610,304 | 604,411 | 63,83 | 3,5028254164
2017-04-28 14:00:00 | 53,54 | 18,74 | 2595,25 | 308,219 | 411,371450858 | 9,88469 | 1,5203468844 | 249,951 | 250,238 | 249,616 | 294,3627849967 | 292,9008558981 | 249,975 | 249,028 | 804,074 | 807,34 | 792,833 | 586,437 | 616,046 | 603,219 | 593,259 | 63,83 | 3,5680937693
2017-04-28 14:00:00 | 53,54 | 18,74 | 2259,83 | 407,715 | 412,6297940718 | 10,0659 | 1,5204448744 | 249,858 | 248,616 | 248,976 | 294,2305036839 | 292,446291555 | 250,294 | 250,333 | 808,789 | 810,017 | 805,482 | 589,138 | 586,096 | 608,151 | 575,905 | 63,83 | 3,5127575571
2017-04-28 14:00:00 | 53,54 | 18,74 | 2689,67 | 425,271 | 412,8879157566 | 10,0435 | 1,5204649749 | 250,42 | 248,171 | 248,982 | 294,2033690556 | 292,3530475871 | 250,201 | 250,656 | 794,109 | 796,615 | 797,095 | 617,536 | 601,874 | 597,693 | 595,576 | 63,83 | 3,5014065392
2017-04-28 14:00:00 | 53,54 | 18,74 | 2390,83 | 385,578 | 412,2910093604 | 10,0564 | 1,5204184925 | 250,269 | 255,602 | 250,569 | 294,2661178835 | 292,5686742627 | 249,729 | 250,409 | 784,911 | 783,604 | 809,421 | 614,625 | 576,471 | 607,624 | 607,432 | 63,83 | 3,527655768
2017-04-28 15:00:00 | 53,54 | 18,74 | 2067,04 | 495,658 | 415,0658174727 | 9,56845 | 1,59844 | 298,671 | 296,103 | 300,818 | 299,299 | 302,935 | 295,726 | 300,285 | 451,941 | 435,031 | 450,002 | 440,113 | 444,652 | 447,52 | 434,755 | 62,3 | 3,4056323257
2017-04-28 15:00:00 | 53,54 | 18,74 | 494,583 | 495,081 | 414,8076957878 | 9,63732 | 1,59729 | 296,066 | 284,524 | 300,445 | 300,131 | 299,897 | 303,269 | 298,985 | 461,92 | 439,207 | 458,233 | 497,537 | 445,269 | 439,967 | 474,478 | 62,3 | 3,4169833436
2017-04-28 16:00:00 | 54,58 | 15,38 | 2148,44 | 377,839 | 401,074 | 9,68754 | 1,5217253333 | 299,196 | 294,135 | 302,541 | 297,679 | 303,24 | 306,147 | 299,893 | 444,37 | 474,563 | 452,185 | 440,765 | 447,263 | 469,071 | 453,021 | 62,83 | 3,2140838988
2017-04-28 16:00:00 | 54,58 | 15,38 | 2124,25 | 362,147 | 402,851 | 9,62572 | 1,5216357333 | 300,567 | 299,92 | 301,89 | 298,987 | 299,041 | 305,24 | 300,298 | 447,371 | 455,625 | 473,822 | 414,218 | 454,413 | 474,926 | 455,602 | 62,83 | 3,2183405305
2017-04-28 16:00:00 | 54,58 | 15,38 | 1735,12 | 415,922 | 396,224 | 9,2199 | 1,56743 | 299,227 | 302,906 | 298,401 | 298,474 | 297,619 | 301,623 | 300,708 | 443,264 | 454,321 | 458,467 | 469,968 | 456,294 | 461,425 | 457,621 | 62,83 | 3,2800616903
2017-04-28 17:00:00 | 54,58 | 15,38 | 2152,67 | 399,377 | 395,175 | 9,83179 | 1,5379 | 299,72 | 307,911 | 299,334 | 299,54 | 298,296 | 304,83 | 300,393 | 430,351 | 458,823 | 445,905 | 456,18 | 455,186 | 435,254 | 416,016 | 62,25 | 3,2041517582
2017-04-28 17:00:00 | 54,58 | 15,38 | 2244,14 | 455,341 | 398,389 | 9,9765 | 1,61212 | 300,569 | 365,183 | 300,37 | 299,494 | 301,262 | 299,624 | 300,819 | 459,511 | 449,889 | 458,765 | 459,844 | 455,003 | 431,22 | 458,738 | 62,25 | 3,1509438618
2017-04-28 17:00:00 | 54,58 | 15,38 | 2271,48 | 410,166 | 396,278 | 9,87543 | 1,56152 | 300,189 | 296,007 | 301,773 | 300,366 | 299,193 | 304,346 | 300,451 | 453,846 | 455,583 | 449,759 | 403,547 | 459,218 | 448,959 | 473,702 | 62,25 | 3,1920913017
2017-04-28 17:00:00 | 54,58 | 15,38 | 558,367 | 469,111 | 402,142 | 9,95156 | 1,6394 | 299,513 | 298,039 | 298,97 | 300,612 | 300,794 | 298,442 | 299,622 | 450,762 | 454,97 | 454,76 | 447,312 | 457,67 | 451,658 | 454,688 | 62,25 | 3,1211474399
2017-04-28 18:00:00 | 54,58 | 15,38 | 2218,27 | 448,83 | 399,21 | 9,93522 | 1,6096 | 299,806 | 301,535 | 300,646 | 299,847 | 297,512 | 299,396 | 300,984 | 456,286 | 457,613 | 455,179 | 328,099 | 351,047 | 368,463 | 352,337 | 65,36 | 3,08
2017-04-28 18:00:00 | 54,58 | 15,38 | 2165,55 | 420,402 | 395,34 | 9,95113 | 1,57278 | 300,112 | 303,77 | 302,171 | 299,927 | 298,806 | 299,294 | 299,255 | 459,819 | 461,748 | 448,931 | 313,458 | 344,907 | 333,059 | 345,109 | 65,36 | 3,08
2017-04-28 19:00:00 | 54,58 | 15,38 | 1927,81 | 453,857 | 402,94 | 9,68671 | 1,62381 | 300,106 | 298,38 | 298,21 | 300,366 | 295,857 | 301,97 | 299,284 | 437,985 | 446,184 | 446,91 | 360,86 | 357,313 | 380,051 | 338,435 | 65,27 | 2
2017-04-28 19:00:00 | 54,58 | 15,38 | 2190,09 | 440,721 | 402,932 | 9,74671 | 1,5987 | 300,608 | 301,228 | 298,367 | 300,245 | 302,124 | 301,781 | 300,366 | 448,801 | 409,032 | 464,654 | 362,835 | 344,668 | 330,718 | 339,064 | 65,27 | 2
2017-04-28 20:00:00 | 54,58 | 15,38 | 1873,02 | 470,203 | 397,289 | 9,77297 | 1,63324 | 299,791 | 303,797 | 298,93 | 299,91 | 300,265 | 296,937 | 299,589 | 450,016 | 435,696 | 456,501 | 326,863 | 336,866 | 348,518 | 339,37 | 66,06 | 1,81
2017-04-28 21:00:00 | 54,58 | 15,38 | 2023,91 | 422,288 | 401,842 | 9,84405 | 1,57298 | 299,818 | 300,884 | 300,946 | 300,014 | 297,87 | 302,309 | 299,514 | 441,624 | 405,086 | 440,548 | 335,654 | 331,902 | 367,498 | 361,95 | 66,06 | 2,58
2017-04-28 21:00:00 | 54,58 | 15,38 | 1752,79 | 467,831 | 397,192 | 9,67793 | 1,63113 | 299,874 | 305,614 | 301,134 | 299,261 | 298,268 | 294,505 | 300,255 | 445,845 | 439,3 | 447,952 | 319,194 | 335,02 | 346,234 | 363,562 | 66,06 | 2,58
2017-04-28 22:00:00 | 54,58 | 15,38 | 2060,55 | 471,247 | 402,814 | 9,42106 | 1,64764 | 299,714 | 304,441 | 303,289 | 300,546 | 295,173 | 305,246 | 298,915 | 445,192 | 462,648 | 452,127 | 296,332 | 325,764 | 349,831 | 321,409 | 65,96 | 1,84
2017-04-28 22:00:00 | 54,58 | 15,38 | 1688,29 | 447,041 | 400,738 | 9,42493 | 1,61784 | 300,178 | 295,251 | 299,424 | 301,12 | 298,263 | 297,851 | 300,052 | 448,735 | 449,97 | 454,845 | 323,165 | 338,025 | 355,449 | 342,163 | 65,96 | 1,84
2017-04-28 22:00:00 | 54,58 | 15,38 | 2045,26 | 473,021 | 392,881 | 9,42347 | 1,64778 | 299,927 | 301,248 | 298,393 | 299,269 | 297,727 | 292,688 | 301,682 | 453,434 | 423,144 | 451,605 | 316,387 | 351,373 | 325,418 | 348,133 | 65,96 | 1,84
2017-04-28 23:00:00 | 54,58 | 15,38 | 1774,27 | 462,339 | 403,271 | 9,45697 | 1,62429 | 300,037 | 301,685 | 299,706 | 300,146 | 298,938 | 293,877 | 299,488 | 455,697 | 449,166 | 457,811 | 299,404 | 339,556 | 334,074 | 357,265 | 65,11 | 2,85
2017-04-29 00:00:00 | 54,58 | 15,38 | 1320,1595 | 511,837 | 398,104 | 9,86411 | 1,7043 | 300,027 | 300,954 | 298,46 | 300,016 | 300,466 | 303,947 | 299,148 | 446,529 | 438,015 | 446,897 | 382,748 | 351,118 | 353,934 | 335,457 | 66,2 | 1,7
2017-04-29 00:00:00 | 54,58 | 15,38 | 2157,25 | 533,242 | 407,319 | 9,79069 | 1,72351 | 300,366 | 298,63 | 298,241 | 300,526 | 299,411 | 302,461 | 318,027 | 441,787 | 448,508 | 449,228 | 308,083 | 354,518 | 416,963 | 346,704 | 66,2 | 1,7
2017-04-29 01:00:00 | 55,45 | 16,76 | 2006,44 | 548,347 | 405,106 | 9,71854 | 1,74267 | 300,108 | 304,877 | 299,398 | 300,366 | 298,828 | 296,436 | 303,908 | 439,959 | 429,797 | 460,459 | 343,385 | 340,447 | 423,174 | 359,26 | 65,95 | 1,75
2017-04-29 01:00:00 | 55,45 | 16,76 | 1950,28 | 550,073 | 396,967 | 9,63224 | 1,75144 | 299,707 | 303,065 | 298,542 | 299,94 | 299,254 | 301,047 | 297,597 | 450,918 | 450,879 | 449,847 | 321,432 | 285,748 | 347,02 | 310,353 | 65,95 | 1,75
2017-04-29 01:00:00 | 55,45 | 16,76 | 1972,05 | 553,196 | 397,977 | 9,74418 | 1,75228 | 299,464 | 301,27 | 298,421 | 299,558 | 301,222 | 293,391 | 292,026 | 450,102 | 459,759 | 449,388 | 314,986 | 353,777 | 327,802 | 357,734 | 65,95 | 1,75
2017-04-29 02:00:00 | 55,45 | 16,76 | 2004,39 | 553,589 | 392,329 | 9,97253 | 1,74588 | 299,705 | 297,053 | 300,802 | 299,055 | 302,34 | 296,635 | 301,422 | 459,898 | 441,15 | 437,127 | 245,469 | 274,249 | 319,538 | 278,917 | 65,99 | 1,56
2017-04-29 02:00:00 | 55,45 | 16,76 | 1933,26 | 561,303 | 400,798 | 10,1426 | 1,74732 | 299,742 | 271,393 | 301,557 | 299,417 | 302,495 | 302,578 | 306,547 | 458,418 | 437,476 | 442,744 | 385,574 | 378,624 | 364,51 | 379,76 | 65,99 | 1,56
2017-04-29 03:00:00 | 55,45 | 16,76 | 2193,25 | 572,09 | 398,521 | 10,1778 | 1,76397 | 299,392 | 331,471 | 299,673 | 300,587 | 297,603 | 297,326 | 300,714 | 451,306 | 447,706 | 452,522 | 407,857 | 362,324 | 415,246 | 371,005 | 65,12 | 1,83
2017-04-29 03:00:00 | 55,45 | 16,76 | 1805,54 | 564,131 | 389,124 | 10,1382 | 1,77016 | 300,489 | 299,818 | 300,502 | 300,244 | 296,897 | 301,187 | 300,907 | 446,704 | 451,814 | 462,968 | 355,07 | 324,745 | 320,15 | 341,853 | 65,12 | 1,83
2017-04-29 04:00:00 | 55,45 | 16,76 | 2067,86 | 563,965 | 399,969 | 9,83549 | 1,78701 | 300 | 300,703 | 301,685 | 300,61 | 299,416 | 303,169 | 302,026 | 452,277 | 456,02 | 448,612 | 345,384 | 342,277 | 331,443 | 362,019 | 65,51 | 1,64
2017-04-29 04:00:00 | 55,45 | 16,76 | 1905,64 | 582,479 | 400,232 | 9,58331 | 1,78933 | 299,281 | 300,288 | 299,762 | 299,501 | 299,968 | 296,398 | 299,675 | 441,16 | 428,592 | 454,583 | 407,079 | 358,903 | 468,287 | 378,311 | 65,51 | 1,64
2017-04-29 04:00:00 | 55,45 | 16,76 | 1951,6 | 590,389 | 401,874 | 9,57708 | 1,78941 | 300,006 | 296,631 | 301,908 | 300,127 | 301,825 | 304,889 | 298,248 | 449,954 | 422,624 | 443,697 | 339,286 | 348,152 | 281,25 | 419,697 | 65,51 | 1,64
2017-04-29 04:00:00 | 55,45 | 16,76 | 1993,41 | 302,9845 | 397,937 | 9,48898 | 1,7406646667 | 297,197 | 295,728 | 300,946 | 300,263 | 302,529 | 296,632 | 301,133 | 574,478 | 622,214 | 617,115 | 441,165 | 401,326 | 435,217 | 382,583 | 65,51 | 1,64
2017-04-29 04:00:00 | 55,45 | 16,76 | 2009,63 | 561,222 | 396,173 | 9,65542 | 1,78702 | 300,256 | 307,233 | 302,124 | 299,927 | 297,345 | 297,021 | 300,638 | 447,819 | 449,01 | 460,509 | 301,187 | 333,625 | 404,096 | 449,651 | 65,51 | 1,64
2017-04-29 04:00:00 | 55,45 | 16,76 | 1902,38 | 587,849 | 405,95 | 9,70846 | 1,78536 | 300,18 | 299,898 | 301,415 | 300,428 | 296,15 | 299,181 | 299,583 | 451,799 | 447,29 | 443,745 | 375,177 | 369,501 | 307,29 | 333,845 | 65,51 | 1,64
2017-04-29 04:00:00 | 55,45 | 16,76 | 350,217 | 563,936 | 403,251 | 9,86951 | 1,78672 | 299,501 | 300,335 | 300,105 | 300,157 | 296,338 | 301,841 | 300,251 | 451,346 | 446,841 | 454,713 | 364,174 | 359,686 | 408,39 | 341,749 | 65,51 | 1,64
2017-04-29 05:00:00 | 55,45 | 16,76 | 2083,21 | 584,122 | 398,809 | 9,48811 | 1,77919 | 300,318 | 301,025 | 301,685 | 298,787 | 301,995 | 293,667 | 299,112 | 464,27 | 449,656 | 446,288 | 432,2215 | 351,357 | 384,259 | 321,338 | 65,58 | 1,86
2017-04-29 06:00:00 | 55,45 | 16,76 | 2220,48 | 554,74 | 402,953 | 10,1519 | 1,74241 | 300,676 | 296,294 | 299,335 | 300,625 | 299,022 | 305,007 | 297,07 | 456,534 | 439,93 | 442,621 | 367,97 | 357,033 | 270,939 | 349,458 | 65,41 | 2,06
2017-04-29 06:00:00 | 55,45 | 16,76 | 2102,73 | 500,434 | 395,07 | 10,1642 | 1,74181 | 299,879 | 299,744 | 301,876 | 299,487 | 298,661 | 305,968 | 302,52 | 457,337 | 469,725 | 452,133 | 346,747 | 351,737 | 340,494 | 353,907 | 65,41 | 2,06
2017-04-29 06:00:00 | 55,45 | 16,76 | 2221,58 | 540,771 | 405,892 | 10,1196 | 1,72633 | 300,268 | 302,146 | 299,536 | 300,659 | 299,465 | 300,397 | 298,879 | 445,715 | 441,747 | 447,937 | 383,732 | 355,72 | 309,572 | 346,198 | 65,41 | 2,06
2017-04-29 06:00:00 | 55,45 | 16,76 | 1711 | 506,592 | 403,024 | 10,089 | 1,75879 | 299,715 | 302,356 | 300,507 | 300,09 | 300,09 | 298,657 | 299,014 | 442,456 | 463,489 | 454,254 | 362,74 | 354,362 | 281,92 | 348,474 | 65,41 | 2,06
2017-04-29 06:00:00 | 55,45 | 16,76 | 2076,51 | 503,081 | 394,995 | 10,1645 | 1,74188 | 299,927 | 301,409 | 300,971 | 299,817 | 298,718 | 303,169 | 301,575 | 456,196 | 466,154 | 451,604 | 337,505 | 348,37 | 357,313 | 355,055 | 65,41 | 2,06
2017-04-29 06:00:00 | 55,45 | 16,76 | 2085,64 | 549,011 | 402,164 | 10,1617 | 1,74137 | 299,268 | 293,932 | 301,829 | 299,934 | 302,289 | 304,253 | 299,391 | 449,423 | 458,116 | 441,352 | 358,496 | 354,29 | 272,924 | 342,279 | 65,41 | 2,06
2017-04-29 06:00:00 | 55,45 | 16,76 | 2027,34 | 546,237 | 404,15 | 10,1628 | 1,74156 | 299,877 | 301,825 | 298,868 | 299,937 | 298,878 | 303,362 | 303,022 | 471,024 | 416,184 | 438,852 | 310,385 | 368,898 | 398,945 | 342,039 | 65,41 | 2,06
2017-04-29 07:00:00 | 53,64 | 19,08 | 1962,86 | 523,387 | 410,496 | 9,79871 | 1,77161 | 299,44 | 300,345 | 302,516 | 299,209 | 302,344 | 302,924 | 299,066 | 456,795 | 447,215 | 448,608 | 390,008 | 354,876 | 278,144 | 355,937 | 66,33 | 1,19
2017-04-29 07:00:00 | 53,64 | 19,08 | 1981,28 | 517,383 | 396,885 | 9,86279 | 1,7677 | 300,806 | 298,839 | 299,268 | 298,455 | 303,225 | 303,915 | 298,973 | 445,175 | 454,643 | 432,849 | 345,485 | 354,532 | 409,982 | 345,726 | 66,33 | 1,19
2017-04-29 07:00:00 | 53,64 | 19,08 | 278,3808181818 | 530,479 | 403,288 | 9,69271 | 1,7826 | 300,218 | 296,233 | 297,167 | 299,927 | 300,755 | 301,37 | 301,511 | 434,476 | 451,438 | 452,734 | 333,68 | 355,816 | 352,928 | 370,624 | 66,33 | 1,19
2017-04-29 08:00:00 | 53,64 | 19,08 | 1871,4 | 485,84 | 405,64 | 9,60116 | 1,7229 | 300,815 | 307,334 | 297,125 | 299,753 | 300,705 | 304,625 | 299,413 | 456,113 | 438,894 | 431,677 | 351,704 | 361,155 | 233,479 | 358,783 | 66,13 | 1,36
2017-04-29 08:00:00 | 53,64 | 19,08 | 2142,94 | 492,595 | 399,424 | 9,6698 | 1,72146 | 299,788 | 298,396 | 298,71 | 300,088 | 303,34 | 293,027 | 299,369 | 460,082 | 455,258 | 448,781 | 344,036 | 342,125 | 251,245 | 344,407 | 66,13 | 1,36
2017-04-29 08:00:00 | 53,64 | 19,08 | 1887,33 | 494,93 | 401,323 | 9,61187 | 1,72645 | 299,586 | 300,388 | 300,191 | 298,5 | 299,608 | 299,374 | 292,907 | 448,336 | 473,5 | 456,107 | 331,589 | 360,601 | 304,056 | 344,99 | 66,13 | 1,36
2017-04-29 08:00:00 | 53,64 | 19,08 | 1918,8 | 481,958 | 400,641 | 9,58312 | 1,71054 | 299,707 | 297,649 | 298,758 | 300,326 | 302,907 | 294,6 | 300,253 | 467,537 | 442,472 | 436,087 | 391,897 | 337,431 | 378,231 | 342,109 | 66,13 | 1,36
2017-04-29 08:00:00 | 53,64 | 19,08 | 2188,27 | 496,993 | 398,772 | 9,65463 | 1,73515 | 299,395 | 301,43 | 302,313 | 300,584 | 301,152 | 299,38 | 298,389 | 466,443 | 436,086 | 452,692 | 362,594 | 349,304 | 371,565 | 358,634 | 66,13 | 1,36
2017-04-29 09:00:00 | 53,64 | 19,08 | 2069,46 | 531,186 | 401,458 | 10,0146 | 1,77962 | 299,882 | 293,97 | 301,092 | 300,518 | 298,389 | 302,783 | 300,855 | 438,633 | 453,196 | 437,504 | 315,072 | 361,316 | 335,224 | 370,812 | 65,57 | 1,76
2017-04-29 09:00:00 | 53,64 | 19,08 | 2238,13 | 505,063 | 395,642 | 9,7101 | 1,73657 | 300,326 | 295,982 | 300,048 | 299,917 | 302,503 | 305,599 | 301,336 | 445,578 | 463,178 | 443,759 | 345,743 | 341,414 | 403,49 | 338,633 | 65,57 | 1,76
2017-04-29 09:00:00 | 53,64 | 19,08 | 2070,41 | 528,988 | 401,908 | 10,0047 | 1,77881 | 299,893 | 295,262 | 298,507 | 299,927 | 297,036 | 305,808 | 301,651 | 453,597 | 449,683 | 446,293 | 316,104 | 379,318 | 304,724 | 347,905 | 65,57 | 1,76
2017-04-29 09:00:00 | 53,64 | 19,08 | 2215,15 | 519,168 | 402,908 | 9,90221 | 1,77098 | 299,927 | 308,23 | 301,772 | 298,904 | 298,627 | 302,588 | 301,142 | 451,899 | 432,162 | 450,284 | 360,844 | 342,041 | 388,107 | 354,567 | 65,57 | 1,76
2017-04-29 10:00:00 | 53,64 | 19,08 | 1848,78 | 528,082 | 400,564 | 10,0143 | 1,78253 | 300,748 | 302,286 | 302,205 | 299,626 | 297,833 | 298,17 | 298,527 | 446,618 | 442,277 | 445,897 | 384,304 | 338,532 | 354,849 | 364,043 | 64,86 | 2,79
2017-04-29 11:00:00 | 53,64 | 19,08 | 2131,71 | 531,735 | 395,315 | 9,92556 | 1,78423 | 299,806 | 300,755 | 299,361 | 299,927 | 300,538 | 297,534 | 294,511 | 441,724 | 432,879 | 449,36 | 384,051 | 358,747 | 292,454 | 322,739 | 65,26 | 2,52
2017-04-29 11:00:00 | 53,64 | 19,08 | 2326,34 | 536,596 | 403,644 | 9,95465 | 1,79444 | 300,104 | 293,883 | 297,921 | 300,132 | 296,043 | 307,213 | 297,595 | 464,356 | 441,837 | 456,336 | 361,525 | 346,12 | 306,529 | 328,506 | 65,26 | 2,52
2017-04-29 12:00:00 | 53,64 | 19,08 | 2302,05 | 434,078 | 400,488 | 10,0211 | 1,67438 | 300,125 | 301,592 | 299,53 | 299,969 | 300,657 | 294,007 | 298,601 | 451,989 | 451,773 | 448,124 | 449,285 | 394,109 | 379,993 | 390,236 | 65,01 | 2,74
2017-04-29 12:00:00 | 53,64 | 19,08 | 2275,39 | 447,388 | 399,316 | 10,0188 | 1,67296 | 301,025 | 301,245 | 297,29 | 299,927 | 304,541 | 296,851 | 299,707 | 459,949 | 465,02 | 449,446 | 429,688 | 423,551 | 366,838 | 475,063 | 65,01 | 2,74
2017-04-29 12:00:00 | 53,64 | 19,08 | 1958,98 | 449,959 | 393,696 | 10,0215 | 1,66526 | 299,49 | 302,257 | 298,324 | 300,224 | 300,583 | 306,032 | 299,833 | 459,729 | 451,195 | 457,267 | 327,691 | 335,977 | 345,923 | 331,74 | 65,01 | 2,74
2017-04-29 12:00:00 | 53,64 | 19,08 | 2275,5 | 435,89 | 404,148 | 10,0176 | 1,66761 | 300,246 | 302,528 | 299,991 | 299,536 | 298,502 | 303,174 | 300,203 | 450,26 | 447,752 | 445,515 | 314,833 | 379,349 | 373,021 | 280,551 | 65,01 | 2,74
2017-04-29 12:00:00 | 53,64 | 19,08 | 2320,3 | 470,479 | 411,598 | 10,0582 | 1,71349 | 298,425 | 304,006 | 301,813 | 299,945 | 299,066 | 292,62 | 302,29 | 444,934 | 448,171 | 441,935 | 279,618 | 285,435 | 307,98 | 311,92 | 65,01 | 2,74
2017-04-29 12:00:00 | 53,64 | 19,08 | 2340,49 | 451,241 | 400,398 | 10,0175 | 1,67938 | 299,792 | 299,342 | 300,678 | 300,164 | 296,783 | 296,673 | 297,908 | 455,262 | 449,356 | 442,16 | 356,961 | 367,572 | 343,906 | 350,723 | 65,01 | 2,74
2017-04-29 13:00:00 | 53,64 | 19,08 | 2284,86 | 555,742 | 400,427 | 10,2954 | 1,75794 | 300,216 | 300,147 | 298,978 | 299,84 | 300,216 | 302,881 | 302,02 | 447,173 | 457,596 | 453,918 | 515,871 | 444,017 | 402,625 | 430,185 | 64,17 | 3,01
2017-04-29 13:00:00 | 53,64 | 19,08 | 2101,3 | 541,647 | 398,399 | 10,1597 | 1,73565 | 299,268 | 299,745 | 299,21 | 299,903 | 300,185 | 299,644 | 314,857 | 464,768 | 447,509 | 446,162 | 291,954 | 332,191 | 341,86 | 410,663 | 64,17 | 3,01
2017-04-29 14:00:00 | 53,64 | 19,08 | 2445,64 | 583,398 | 400,722 | 9,90101 | 1,79285 | 299,487 | 303,756 | 299,889 | 300,278 | 296,985 | 302,152 | 299,67 | 459,371 | 436,63 | 451,569 | 356,246 | 356,342 | 351,694 | 347,073 | 64,6 | 3,33
2017-04-29 15:00:00 | 53,64 | 19,08 | 2014,36 | 590,337 | 397,29 | 9,86917 | 1,79201 | 300,76 | 299,899 | 299,231 | 298,526 | 298,434 | 298,379 | 303,003 | 447,937 | 452,181 | 439,171 | 352,115 | 363,491 | 354,983 | 363,861 | 64,5 | 2,28
2017-04-29 15:00:00 | 53,64 | 19,08 | 1245,44 | 579,333 | 403,466 | 9,88891 | 1,78921 | 299,855 | 298,002 | 301,462 | 300,366 | 300,914 | 301,153 | 307,611 | 445,733 | 456,71 | 458,312 | 348,998 | 334,752 | 357,141 | 345,59 | 64,5 | 2,28
2017-04-29 15:00:00 | 53,64 | 19,08 | 2106,73 | 575,497 | 399,095 | 9,86328 | 1,79204 | 300,344 | 302,882 | 301,715 | 299,601 | 299,086 | 294,138 | 300,283 | 437,126 | 445,881 | 452,17 | 361,492 | 355,296 | 348,478 | 330,734 | 64,5 | 2,28
2017-04-29 15:00:00 | 53,64 | 19,08 | 2479,68 | 580,638 | 395,849 | 9,87321 | 1,78339 | 299,908 | 294,573 | 300,343 | 300,128 | 300,332 | 296,249 | 300,933 | 463,715 | 433,241 | 451,462 | 366,139 | 347,775 | 348,945 | 331,781 | 64,5 | 2,28
2017-04-29 16:00:00 | 56,47 | 13,93 | 2124,2 | 576,043 | 396,905 | 9,94826 | 1,76677 | 299,31 | 295,296 | 301,989 | 299,525 | 298,702 | 300,184 | 293,572 | 456,4 | 442,419 | 444,85 | 280,158 | 360,186 | 348,436 | 351,889 | 65,46 | 2,41
2017-04-29 16:00:00 | 56,47 | 13,93 | 2183,24 | 541,568 | 398,841 | 9,98239 | 1,73165 | 300,101 | 301,185 | 299,892 | 299,835 | 300,013 | 300,06 | 294,262 | 459,786 | 446,554 | 437,883 | 356,442 | 338,941 | 336,688 | 348,188 | 65,46 | 2,41
2017-04-29 17:00:00 | 56,47 | 13,93 | 2253,35 | 559,809 | 398,766 | 10,0539 | 1,75662 | 299,587 | 302,235 | 298,587 | 299,587 | 300,517 | 300,026 | 295,767 | 455,018 | 457,671 | 456,822 | 359,46 | 353,405 | 371,143 | 357,395 | 65,66 | 1,69
2017-04-29 17:00:00 | 56,47 | 13,93 | 2195,7 | 552,011 | 405,028 | 10,0458 | 1,75421 | 300,184 | 300,723 | 297,518 | 300,914 | 299,093 | 299,927 | 304,325 | 455,107 | 443,275 | 442,788 | 341,063 | 335,117 | 351,366 | 335,138 | 65,66 | 1,69
2017-04-29 18:00:00 | 56,47 | 13,93 | 2038,35 | 575,874 | 399,077 | 9,97169 | 1,77841 | 299,581 | 299,412 | 298,284 | 298,641 | 301,537 | 300,262 | 296,36 | 459,027 | 444,581 | 445,564 | 407,489 | 364,537 | 343,296 | 347,809 | 66,04 | 1,43
2017-04-29 18:00:00 | 56,47 | 13,93 | 1983,29 | 566,406 | 399,503 | 9,78906 | 1,79283 | 299,78 | 299,309 | 300,731 | 301,095 | 299,228 | 300,916 | 300,762 | 437,48 | 453,893 | 469,351 | 345,48 | 334,729 | 378,359 | 344,475 | 66,04 | 1,43
2017-04-29 20:00:00 | 56,47 | 13,93 | 1940,81 | 461,189 | 381,0152209945 | 9,82097 | 1,5206712195 | 299,487 | 307,069 | 300,479 | 300,477 | 300,476 | 299,708 | 297,289 | 607,096 | 615,194 | 628,317 | 344,799 | 357,189 | 350,333 | 401,554 | 66,64 | 1,15
2017-04-29 20:00:00 | 56,47 | 13,93 | 1949,32 | 469,383 | 380,3626685083 | 9,80854 | 1,5206243902 | 299,472 | 307,09 | 300,544 | 300,499 | 300,469 | 299,722 | 297,275 | 596,215 | 604,475 | 616,71 | 342,113 | 357,351 | 350,681 | 398,808 | 66,64 | 1,15
2017-04-29 20:00:00 | 56,47 | 13,93 | 1920,08 | 441,218 | 382,6058176796 | 9,85125 | 1,5207853659 | 299,522 | 307,016 | 300,321 | 300,424 | 300,493 | 299,673 | 297,324 | 633,619 | 641,323 | 656,608 | 351,346 | 356,793 | 349,483 | 408,248 | 66,64 | 1,15
2017-04-29 20:00:00 | 56,47 | 13,93 | 1958,89 | 478,601 | 379,6285469613 | 9,79457 | 1,5205717073 | 299,456 | 307,115 | 300,617 | 300,523 | 300,46 | 299,738 | 297,259 | 583,974 | 592,416 | 603,653 | 339,092 | 357,534 | 351,073 | 395,719 | 66,64 | 1,15
2017-04-29 20:00:00 | 56,47 | 13,93 | 1953,57 | 473,48 | 380,0363922652 | 9,80233 | 1,5206009756 | 299,465 | 307,101 | 300,576 | 300,509 | 300,465 | 299,729 | 297,268 | 590,775 | 599,116 | 610,907 | 340,771 | 357,432 | 350,855 | 397,435 | 66,64 | 1,15
2017-04-29 21:00:00 | 56,47 | 13,93 | 1869,58 | 392,569 | 386,4803480663 | 9,925 | 1,5210634146 | 299,607 | 306,888 | 299,937 | 300,296 | 300,536 | 299,587 | 297,41 | 698,225 | 704,968 | 725,522 | 367,294 | 355,83 | 347,415 | 424,552 | 66,38 | 1,26
2017-04-29 21:00:00 | 56,47 | 13,93 | 1837,69 | 361,843 | 388,9274198895 | 9,97159 | 1,5212390244 | 299,661 | 306,807 | 299,694 | 300,215 | 300,563 | 299,533 | 297,464 | 739,028 | 745,165 | 769,047 | 377,366 | 355,221 | 346,108 | 434,85 | 66,38 | 1,26
2017-04-29 22:00:00 | 56,47 | 13,93 | 233,35 | 687,788 | 402,5355702479 | 9,93167 | 1,81722 | 300,066 | 292,041 | 301,741 | 300,778 | 302,949 | 299,927 | 294,16 | 445,433 | 438,171 | 441,758 | 352,197 | 349,269 | 357,539 | 363,196 | 66,06 | 1,35
2017-04-29 22:00:00 | 56,47 | 13,93 | 1821,57 | 595,178 | 393,21 | 9,99074 | 1,80615 | 299,927 | 296,547 | 299,426 | 299,785 | 300,271 | 299,77 | 302,934 | 417,577 | 499,201 | 382,448 | 313,207 | 331,417 | 341,528 | 345,281 | 66,06 | 1,35
2017-04-29 22:00:00 | 56,47 | 13,93 | 1936,67 | 691,482 | 401,6949752066 | 9,93515 | 1,81657 | 300,747 | 301,043 | 301,811 | 300,391 | 298,904 | 299,673 | 290,675 | 449,803 | 439,883 | 457,371 | 372,913 | 351,612 | 356,536 | 363,735 | 66,06 | 1,35
2017-04-29 23:00:00 | 56,47 | 13,93 | 2228,94 | 665,559 | 418,3962 | 9,85646 | 1,81943 | 299,268 | 302,315 | 298,623 | 299,898 | 298,8 | 300,469 | 303,889 | 445,168 | 453,079 | 450,142 | 289,063 | 334,324 | 348,131 | 379,663 | 65,38 | 2,7
2017-04-29 23:00:00 | 56,47 | 13,93 | 2284,51 | 594,479 | 402,349 | 9,8189 | 1,8224 | 299,267 | 299,697 | 300,149 | 300,439 | 298,607 | 300 | 294,652 | 482,323 | 449,166 | 450,161 | 322,774 | 346,986 | 357,081 | 364,737 | 65,38 | 2,7
2017-04-29 23:00:00 | 56,47 | 13,93 | 2019,53 | 635,547 | 417,1743333333 | 9,8226 | 1,81564 | 301,298 | 299,32 | 302,019 | 300,006 | 299,356 | 299,927 | 299,707 | 462,693 | 432,938 | 445,431 | 336,766 | 361,224 | 306,725 | 327,173 | 65,38 | 2,7
2017-04-30 00:00:00 | 56,47 | 13,93 | 2118,08 | 632,568 | 416,9316571429 | 9,69961 | 1,82387 | 299,663 | 301,115 | 298,696 | 300,236 | 302,653 | 299,531 | 301,767 | 444,83 | 452,43 | 434,753 | 354,788 | 354,911 | 377,213 | 323,217 | 65,89 | 1,79
2017-04-30 00:00:00 | 56,47 | 13,93 | 2019,77 | 626,355 | 418,1695555556 | 9,68295 | 1,81917 | 299,546 | 300,243 | 299,264 | 300,922 | 301,685 | 300,285 | 291,335 | 457,1 | 452,375 | 450,096 | 359,536 | 344,813 | 376,137 | 342,804 | 65,89 | 1,79
2017-04-30 01:00:00 | 56,26 | 17,13 | 1300,9778888889 | 582,258 | 383,27 | 9,84771 | 1,79871 | 300,032 | 302,062 | 301,245 | 300,92 | 299,172 | 300,156 | 297,176 | 466,66 | 447,397 | 444,955 | 434,665 | 362,507 | 368,457 | 338,639 | 65,81 | 1,82
2017-04-30 02:00:00 | 56,26 | 17,13 | 2024,6 | 516,45 | 418,4764181818 | 9,63888 | 1,64668 | 299,273 | 292,514 | 298,06 | 301,009 | 300,767 | 299,498 | 297,399 | 438,884 | 458,001 | 458,468 | 344,719 | 360,421 | 376,672 | 319,761 | 65,49 | 2,57
2017-04-30 02:00:00 | 56,26 | 17,13 | 2201,13 | 486,245 | 408,327 | 9,72467 | 1,6476 | 300,75 | 299,355 | 299,158 | 298,865 | 300,037 | 300,329 | 304,773 | 460,055 | 446,665 | 447,729 | 397,857 | 344,199 | 372,398 | 309,512 | 65,49 | 2,57
2017-04-30 02:00:00 | 56,26 | 17,13 | 2154,82 | 485,306 | 404,566 | 9,73504 | 1,64791 | 300,137 | 302,509 | 298,801 | 301,236 | 302,335 | 299,542 | 290,553 | 452,941 | 456,335 | 443,691 | 345,413 | 340,498 | 341,611 | 299,582 | 65,49 | 2,57
2017-04-30 02:00:00 | 56,26 | 17,13 | 333,91475 | 526,924 | 417,4524545455 | 9,53938 | 1,64548 | 299,889 | 299,282 | 302,223 | 300,711 | 300,411 | 300,146 | 299,494 | 445,994 | 443,599 | 445,164 | 221,31 | 362,658 | 328,68 | 365,228 | 65,49 | 2,57
2017-04-30 02:00:00 | 56,26 | 17,13 | 1948,24 | 473,686 | 385,185 | 9,79161 | 1,67107 | 300,437 | 301,929 | 298,666 | 300,437 | 299,403 | 299,532 | 303,201 | 451,559 | 443,214 | 446,369 | 355,047 | 361,326 | 356,705 | 344,28 | 65,49 | 2,57
2017-04-30 02:00:00 | 56,26 | 17,13 | 1998,01 | 517,856 | 418,2645636364 | 9,6277 | 1,64908 | 299,268 | 293,035 | 301,461 | 300,582 | 299,479 | 299,823 | 301,031 | 466,236 | 438,511 | 443,853 | 296,286 | 344,871 | 333,866 | 338,006 | 65,49 | 2,57
2017-04-30 03:00:00 | 56,26 | 17,13 | 1906,17 | 510,87 | 416,6650321543 | 9,77395 | 1,63329 | 300,869 | 301,266 | 300,081 | 298,422 | 300,494 | 298,257 | 300,371 | 447,434 | 465,343 | 456,002 | 255,526 | 341,824 | 366,416 | 318,271 | 65,38 | 3,36
2017-04-30 03:00:00 | 56,26 | 17,13 | 1984,9 | 417,246 | 400,533 | 9,55737 | 1,56063 | 298,76 | 293,132 | 298,355 | 299,42 | 298,625 | 299,487 | 289,769 | 449,516 | 446,764 | 450,609 | 355,499 | 350,975 | 349,563 | 346,674 | 65,38 | 3,36
2017-04-30 05:00:00 | 56,26 | 17,13 | 2009,22 | 562,134 | 407,258 | 9,76985 | 1,74958 | 299,93 | 304,213 | 300,237 | 300,694 | 297,51 | 298,333 | 299,18 | 457,74 | 431,405 | 452,935 | 314,199 | 358,177 | 336,833 | 357,031 | 64,86 | 2,66
2017-04-30 05:00:00 | 56,26 | 17,13 | 273,575 | 607,37 | 418,5423818182 | 9,92185 | 1,75981 | 300,05 | 297,75 | 298,871 | 300,067 | 298,871 | 296,581 | 304,592 | 455,809 | 454,205 | 460,053 | 375,06 | 334,324 | 332,663 | 350,454 | 64,86 | 2,66
2017-04-30 05:00:00 | 56,26 | 17,13 | 2157,97 | 555,676 | 408,359 | 9,73871 | 1,74979 | 300,913 | 298,524 | 299,077 | 298,906 | 302,891 | 298,89 | 297,876 | 451,976 | 438,474 | 461,855 | 323,091 | 355,327 | 319,472 | 352,107 | 64,86 | 2,66
2017-04-30 06:00:00 | 56,26 | 17,13 | 2222,06 | 613,734 | 416,8207142857 | 9,69598 | 1,77489 | 299,904 | 298,498 | 298,096 | 297,844 | 298,819 | 299,881 | 298,897 | 442,63 | 437,868 | 441,038 | 345,344 | 358,157 | 357,82 | 346,309 | 65,03 | 2,47
2017-04-30 06:00:00 | 56,26 | 17,13 | 2042,75 | 534,618 | 386,661 | 9,7169 | 1,75294 | 299,822 | 298,266 | 299,934 | 300,053 | 300,28 | 299,581 | 289,582 | 436,409 | 455,297 | 447,641 | 372,114 | 338,1 | 378,233 | 350,383 | 65,03 | 2,47
2017-04-30 06:00:00 | 56,26 | 17,13 | 2261,95 | 605,418 | 416,2233870968 | 9,68877 | 1,76718 | 299,487 | 301,126 | 299,46 | 300,833 | 298,187 | 299,963 | 314,492 | 449,897 | 447,083 | 458,887 | 305,663 | 368,725 | 380,485 | 347,998 | 65,03 | 2,47
2017-04-30 06:00:00 | 56,26 | 17,13 | 2269,01 | 598,06 | 415,8902258065 | 9,70019 | 1,77023 | 299,673 | 306,21 | 298,929 | 300,579 | 299,675 | 301,337 | 302,706 | 434,687 | 455,957 | 456,073 | 375,576 | 355,376 | 338,973 | 339,617 | 65,03 | 2,47
2017-04-30 06:00:00 | 56,26 | 17,13 | 2035,03 | 547,17 | 391,224 | 9,72207 | 1,75812 | 299,487 | 298,692 | 301,412 | 300,95 | 298,07 | 299,563 | 304,193 | 460,397 | 456,933 | 449,204 | 344,45 | 360,268 | 393,451 | 328,638 | 65,03 | 2,47
2017-04-30 07:00:00 | 55,94 | 13,85 | 2305,81 | 575,562 | 416,0528837209 | 9,96096 | 1,70888 | 300,426 | 300,206 | 300,157 | 300,05 | 300,784 | 300,001 | 300,79 | 447,339 | 463,651 | 447,024 | 382,604 | 404,246 | 352,972 | 458,979 | 65,4 | 1,89
2017-04-30 07:00:00 | 55,94 | 13,85 | 2030,4 | 568,95 | 400,668 | 9,69398 | 1,76854 | 299,825 | 296,737 | 299,437 | 300,569 | 301,008 | 300,096 | 303,088 | 450,517 | 428,541 | 446,903 | 336,709 | 355,802 | 293,823 | 349,915 | 65,4 | 1,89
2017-04-30 08:00:00 | 55,94 | 13,85 | 884,99925 | 619,68 | 416,6195930233 | 9,89731 | 1,75335 | 299,337 | 304,846 | 301,119 | 299,305 | 298,132 | 300,021 | 296,686 | 438,27 | 437,108 | 443,789 | 326,093 | 347,012 | 289,409 | 347,024 | 64,78 | 3,01
2017-04-30 09:00:00 | 55,94 | 13,85 | 558,6390454545 | 471,543 | 383,982 | 9,47788 | 1,70754 | 299,96 | 305,495 | 300,17 | 299,462 | 299,479 | 293,555 | 299,44 | 445,48 | 441,276 | 457,311 | 358,741 | 345,836 | 339,158 | 335,444 | 64,43 | 2,76
2017-04-30 10:00:00 | 55,94 | 13,85 | 2212,89 | 444,946 | 393,164 | 9,49772 | 1,73437 | 299,936 | 299,998 | 302,344 | 299,927 | 299,702 | 303,662 | 301,021 | 452,441 | 470,684 | 450,525 | 338,672 | 359,66 | 341,076 | 334,365 | 64,94 | 2,24
2017-04-30 10:00:00 | 55,94 | 13,85 | 2022,9 | 401,455 | 391,03 | 9,56498 | 1,73484 | 300,047 | 298,451 | 301,083 | 299,907 | 300,847 | 293,394 | 298,349 | 464,179 | 434,893 | 448,418 | 273,989 | 317,388 | 345,636 | 333,578 | 64,94 | 2,24
2017-04-30 10:00:00 | 55,94 | 13,85 | 2284,67 | 430,723 | 379,2343111111 | 9,45314 | 1,71534 | 299,448 | 308,193 | 299,189 | 300,529 | 300,749 | 294,164 | 299,764 | 449,208 | 460,59 | 441,47 | 366,181 | 352,376 | 393,506 | 338,779 | 64,94 | 2,24
2017-04-30 10:00:00 | 55,94 | 13,85 | 2077,7 | 432,452 | 390,041 | 9,53585 | 1,73521 | 299,903 | 300,443 | 302,102 | 299,943 | 297,957 | 307,127 | 295,652 | 425,85 | 437,204 | 444,019 | 248,722 | 352,36 | 292,634 | 318,244 | 64,94 | 2,24
2017-04-30 11:00:00 | 55,94 | 13,85 | 756,167 | 544,63 | 408,691 | 9,80235 | 1,75429 | 299,999 | 295,982 | 302,125 | 300,22 | 297,435 | 298,971 | 298,39 | 446,431 | 439,148 | 460,603 | 393,522 | 333,58 | 358,965 | 343,568 | 64,78 | 2,55
2017-04-30 12:00:00 | 55,94 | 13,85 | 788,5503050847 | 475,945 | 417,6943170732 | 10,1189 | 1,73055 | 300,193 | 303,246 | 302,228 | 300,526 | 298,805 | 299,443 | 302,02 | 447,592 | 446,895 | 449,786 | 416,942 | 359,778 | 349,744 | 364,975 | 63,84 | 3,77
2017-04-30 12:00:00 | 55,94 | 13,85 | 1462,2214 | 470,016 | 402,434 | 10,1708 | 1,62805 | 300,806 | 335,88 | 300,085 | 299,9 | 296,851 | 308,272 | 290,585 | 457,356 | 438,166 | 447,385 | 308,783 | 361,867 | 381,107 | 350,126 | 63,84 | 3,77
2017-04-30 12:00:00 | 55,94 | 13,85 | 593,5505084746 | 465,349 | 417,682 | 10,1381 | 1,70583 | 300,348 | 305,558 | 301,141 | 299,523 | 299,509 | 292,254 | 301,343 | 460,865 | 443,938 | 454,421 | 432,154 | 357,346 | 364,574 | 363,313 | 63,84 | 3,77
2017-04-30 12:00:00 | 55,94 | 13,85 | 463,5506440678 | 469,588 | 412,122 | 10,1499 | 1,68479 | 298,841 | 298,872 | 299,123 | 300,548 | 297,949 | 293,475 | 299,152 | 437,809 | 456,25 | 451,045 | 407,951 | 360,06 | 346,447 | 349,664 | 63,84 | 3,77
2017-04-30 13:00:00 | 55,94 | 13,85 | 2449,1 | 540,308 | 418,0675201794 | 9,57754 | 1,67336 | 299,733 | 301,354 | 299,007 | 300,29 | 301,263 | 296,361 | 299,393 | 442,425 | 442,213 | 435,663 | 385,5 | 318,44 | 302,576 | 326,597 | 64,33 | 4,02
2017-04-30 13:00:00 | 55,94 | 13,85 | 2407,55 | 551,54 | 417,6289013453 | 9,40094 | 1,73828 | 304,935 | 300,747 | 299,487 | 298,261 | 299,914 | 297,285 | 297,569 | 463,848 | 444,696 | 441,15 | 209,817 | 340,875 | 364,174 | 338,218 | 64,33 | 4,02
2017-04-30 14:00:00 | 55,94 | 13,85 | 2220,47 | 538,665 | 412,877 | 9,87601 | 1,72666 | 299,505 | 301,484 | 299,408 | 300,646 | 300,506 | 298,777 | 299,63 | 454,922 | 442,295 | 452,476 | 312,616 | 370,028 | 345,913 | 351,645 | 63,7 | 4,03
2017-04-30 14:00:00 | 55,94 | 13,85 | 2079,07 | 545,82 | 417,835 | 9,81422 | 1,72418 | 300,42 | 303,419 | 301,192 | 298,982 | 300,953 | 298,764 | 300,159 | 445,317 | 437,766 | 458,571 | 347,091 | 359,976 | 351,171 | 343,343 | 63,7 | 4,03
2017-04-30 14:00:00 | 55,94 | 13,85 | 2246,19 | 547,96 | 414,506 | 9,85316 | 1,72657 | 299,445 | 297,962 | 298,868 | 300,278 | 299,176 | 299,67 | 294,916 | 447,165 | 451,638 | 455,703 | 338,898 | 334,752 | 345,096 | 358,734 | 63,7 | 4,03
2017-04-30 15:00:00 | 55,94 | 13,85 | 1210,3151428572 | 589,145 | 417,8721935484 | 10,1057 | 1,75244 | 299,758 | 300,787 | 302,239 | 300,033 | 299,348 | 297,065 | 301,493 | 451,603 | 461,916 | 458,162 | 413,645 | 323,276 | 330,583 | 338,553 | 65,17 | 2,58
2017-04-30 15:00:00 | 55,94 | 13,85 | 1973,89 | 603,36 | 418,2111290323 | 10,2048 | 1,75597 | 299,518 | 300,539 | 299,139 | 300,094 | 301,279 | 306,413 | 299,821 | 451,015 | 458,868 | 465,837 | 402,286 | 369,182 | 373,597 | 321,259 | 65,17 | 2,58
2017-04-30 15:00:00 | 55,94 | 13,85 | 2303,29 | 562,169 | 418,2613571429 | 10,077 | 1,75015 | 299,706 | 304,535 | 299,787 | 300,219 | 299,712 | 302,467 | 299,636 | 454,568 | 446,483 | 456,964 | 299,617 | 317,835 | 329,596 | 345,955 | 65,17 | 2,58
2017-04-30 16:00:00 | 54,2 | 18,26 | 2284,43 | 572,143 | 411,596 | 10,1932 | 1,75707 | 300,675 | 301,877 | 301,237 | 300,193 | 299,739 | 298,498 | 296,817 | 453,951 | 472,383 | 460,352 | 313,108 | 346,487 | 364,956 | 353,559 | 65,56 | 2,16
2017-04-30 16:00:00 | 54,2 | 18,26 | 307,7949444444 | 568,913 | 402,198 | 10,1221 | 1,76327 | 299,649 | 305,409 | 299,398 | 300,088 | 301,074 | 297,475 | 301,379 | 454,869 | 448,069 | 455,47 | 325,949 | 336,05 | 343,635 | 355,884 | 65,56 | 2,16
2017-04-30 16:00:00 | 54,2 | 18,26 | 2267,66 | 584,007 | 405,523 | 10,2028 | 1,76087 | 299,93 | 296,241 | 299,071 | 300,143 | 299,473 | 293,217 | 303,234 | 469,755 | 450,92 | 444,624 | 287,71 | 317,762 | 339,443 | 282,382 | 65,56 | 2,16
2017-04-30 17:00:00 | 54,2 | 18,26 | 875,17284 | 633,308 | 415,2502071713 | 9,78488 | 1,77166 | 299,9 | 299,473 | 299,653 | 301,277 | 301,42 | 301,784 | 297,375 | 462,156 | 457,936 | 456,052 | 377,478 | 322,204 | 345,809 | 346,129 | 65,25 | 2,22
2017-04-30 17:00:00 | 54,2 | 18,26 | 2078 | 578,137 | 415,964812749 | 9,69879 | 1,71305 | 299,343 | 302,376 | 301,221 | 299,683 | 301,898 | 294,821 | 301,527 | 448,989 | 427,918 | 464,028 | 336,288 | 323,299 | 412,435 | 387,459 | 65,25 | 2,22
2017-04-30 17:00:00 | 54,2 | 18,26 | 1936,91 | 558,466 | 403,035 | 9,96962 | 1,76047 | 299,529 | 298,115 | 300,749 | 298,802 | 300,612 | 302,133 | 300,257 | 458,263 | 465,731 | 458,046 | 361,465 | 339,365 | 351,535 | 352,432 | 65,25 | 2,22
2017-04-30 17:00:00 | 54,2 | 18,26 | 885,72388 | 629,272 | 415,2732589641 | 9,78537 | 1,77211 | 300,057 | 293,721 | 299,007 | 301,18 | 298,828 | 303,706 | 300,772 | 450,813 | 473,516 | 455,422 | 315,921 | 331,842 | 364,752 | 319,589 | 65,25 | 2,22
2017-04-30 18:00:00 | 54,2 | 18,26 | 2146,51 | 571,477 | 417,0136693227 | 9,69418 | 1,67276 | 299,93 | 304,541 | 299,268 | 301,245 | 299,288 | 299,494 | 303,216 | 433,1 | 419,384 | 436,14 | 436,694 | 364,532 | 315,684 | 356,232 | 65,88 | 1,87
2017-04-30 18:00:00 | 54,2 | 18,26 | 1741,5709090909 | 480,389 | 417,7052231076 | 9,71971 | 1,59325 | 299,633 | 296,778 | 302,124 | 300,195 | 301,907 | 298,828 | 300,806 | 440,334 | 449,474 | 456,835 | 379,612 | 352,033 | 388,945 | 335,95 | 65,88 | 1,87
2017-04-30 18:00:00 | 54,2 | 18,26 | 2431,42 | 565,336 | 416,1953306773 | 9,64927 | 1,68854 | 300,926 | 294,86 | 301,32 | 300,246 | 300,64 | 300,18 | 294,819 | 445,802 | 457,87 | 462,682 | 351,086 | 351,429 | 328,042 | 334,637 | 65,88 | 1,87
2017-04-30 19:00:00 | 54,2 | 18,26 | 985,4440833333 | 447,208 | 397,391 | 9,96517 | 1,60372 | 299,833 | 299,017 | 299,237 | 300,124 | 301,434 | 299,833 | 295,721 | 429,555 | 450,944 | 445,28 | 329,183 | 345,261 | 292,241 | 342,083 | 65,49 | 1,99
2017-04-30 20:00:00 | 54,2 | 18,26 | 2270,26 | 525,894 | 397,174 | 9,88753 | 1,74124 | 300,298 | 297,222 | 297,675 | 298,636 | 302,664 | 299,927 | 295,602 | 440,054 | 441,976 | 453,357 | 326,323 | 352,807 | 406,89 | 352,229 | 65,65 | 1,83
2017-04-30 20:00:00 | 54,2 | 18,26 | 2205,68 | 513,2 | 402,347 | 9,91226 | 1,72947 | 299,963 | 293,959 | 299,412 | 300,403 | 299,378 | 300,219 | 299,923 | 458,718 | 465,794 | 455,743 | 343,466 | 345,513 | 442,322 | 374,178 | 65,65 | 1,83
2017-04-30 20:00:00 | 54,2 | 18,26 | 2340,99 | 533,464 | 392,718 | 9,88274 | 1,75757 | 300,032 | 300,749 | 298,494 | 300,146 | 299,054 | 299,904 | 302,846 | 446,799 | 469,799 | 453,984 | 312,536 | 332,95 | 436,141 | 359,557 | 65,65 | 1,83
2017-04-30 21:00:00 | 54,2 | 18,26 | 815,5104755344 | 537,181 | 403,417 | 9,83234 | 1,75925 | 299,841 | 301,686 | 298,664 | 301,547 | 298,415 | 299,845 | 304,054 | 450,144 | 457,557 | 449,14 | 334,277 | 363,7 | 239,956 | 343,638 | 64,73 | 2,76
2017-04-30 21:00:00 | 54,2 | 18,26 | 2279,09 | 587,964 | 401,025 | 9,84188 | 1,79356 | 299,649 | 302,377 | 298,088 | 300,945 | 298,99 | 300,008 | 298,828 | 448,428 | 458,912 | 453,355 | 354,113 | 352,152 | 243,9 | 312,907 | 64,73 | 2,76
2017-04-30 21:00:00 | 54,2 | 18,26 | 907,019 | 562,646 | 402,056 | 9,84281 | 1,77958 | 300,095 | 295,463 | 298,252 | 299,71 | 299,953 | 300,064 | 298,032 | 444,81 | 456,936 | 458,218 | 383,242 | 341,971 | 367,146 | 339,106 | 64,73 | 2,76
2017-04-30 22:00:00 | 54,2 | 18,26 | 622,0947306413 | 474,854 | 401,092 | 9,82998 | 1,6688 | 299,055 | 302,344 | 301,685 | 298,862 | 299,048 | 299,94 | 292,236 | 474,963 | 458,223 | 455,92 | 336,328 | 359,109 | 460,368 | 332,158 | 65,22 | 2,72
2017-04-30 22:00:00 | 54,2 | 18,26 | 503,5495966746 | 443,439 | 402,246 | 9,86084 | 1,60539 | 299,944 | 296,052 | 299,483 | 301,431 | 299,791 | 299,522 | 312,337 | 441,652 | 456,574 | 461,132 | 345,055 | 351,789 | 454,407 | 365,892 | 65,22 | 2,72
2017-04-30 23:00:00 | 54,2 | 18,26 | 129,1965420428 | 283,187 | 400,769 | 10,1028 | 1,5201684444 | 300,148 | 300,504 | 298,389 | 299,71 | 299,48 | 300,145 | 294,283 | 440,269 | 444,065 | 447,112 | 353,392 | 336,316 | 338,77 | 346,69 | 65,21 | 2,54
2017-04-30 23:00:00 | 54,2 | 18,26 | 289,3364598575 | 335,912 | 397,755 | 9,98566 | 1,5199802222 | 299,927 | 301,426 | 300,036 | 296,567 | 300,838 | 300,068 | 301,722 | 455,338 | 453,063 | 453,164 | 308,229 | 354,125 | 431,461 | 340,495 | 65,21 | 2,54
2017-04-30 23:00:00 | 54,2 | 18,26 | 106,3194109264 | 278,288 | 398,867 | 10,131 | 1,5201953333 | 299,745 | 300,176 | 298,389 | 299,434 | 298,972 | 300,146 | 293,449 | 463,531 | 455,702 | 442,525 | 347,797 | 345,348 | 359,427 | 343,384 | 65,21 | 2,54
2017-05-01 00:00:00 | 54,2 | 18,26 | 757,0558571429 | 242,2165384615 | 399,474 | 10,214 | 1,520386 | 299,885 | 303,154 | 298,828 | 299,386 | 299,074 | 299,403 | 302,417 | 472,713 | 446,027 | 461,419 | 167,5127756098 | 343,434 | 366,294 | 350,218 | 65,84 | 2
2017-05-01 00:00:00 | 54,2 | 18,26 | 2453,13 | 386,419 | 403,315 | 9,76789 | 1,5206451111 | 299,927 | 296,509 | 300,51 | 300,512 | 300,492 | 300,268 | 303,362 | 452,441 | 479,528 | 451,965 | 164,6311268293 | 346,207 | 360,507 | 355,578 | 65,84 | 2
2017-05-01 01:00:00 | 54,44 | 18,65 | 1943,52 | 529,431 | 403,221 | 9,51145 | 1,72121 | 300,329 | 301,281 | 301,703 | 300,11 | 302,161 | 301,042 | 301,721 | 438,673 | 454,054 | 452,011 | 420,166 | 353,661 | 371,896 | 358,87 | 65,67 | 2,06
2017-05-01 02:00:00 | 54,44 | 18,65 | 1983,64 | 522,958 | 404,28 | 9,76414 | 1,72371 | 299,927 | 301,343 | 298,98 | 300,338 | 300,503 | 299,391 | 309,592 | 449,219 | 445,194 | 463,577 | 321,897 | 345,03 | 393,451 | 376,779 | 65,6 | 1,99
2017-05-01 02:00:00 | 54,44 | 18,65 | 289,4243636364 | 526,204 | 400,051 | 9,7116 | 1,72395 | 299,72 | 296,993 | 302,206 | 299,172 | 297,812 | 299,638 | 312,779 | 444,874 | 440,337 | 439,266 | 338,413 | 342,029 | 346,873 | 378,014 | 65,6 | 1,99
2017-05-01 02:00:00 | 54,44 | 18,65 | 2361,78 | 554,953 | 402,502 | 9,93363 | 1,75033 | 299,567 | 302,068 | 300,81 | 299,82 | 298,445 | 298,969 | 293,891 | 463,019 | 454,346 | 451,293 | 336,684 | 362,907 | 393,441 | 366,191 | 65,6 | 1,99
2017-05-01 02:00:00 | 54,44 | 18,65 | 2146,79 | 536,414 | 395,307 | 9,60213 | 1,73175 | 299,507 | 293,05 | 297,265 | 300,297 | 298,218 | 299,107 | 298,579 | 440,581 | 474,846 | 440,488 | 390,441 | 352,705 | 396,413 | 361,134 | 65,6 | 1,99
2017-05-01 02:00:00 | 54,44 | 18,65 | 2065,36 | 543,472 | 395,881 | 9,53021 | 1,74276 | 300,21 | 303,479 | 301,655 | 298,702 | 302,172 | 300,083 | 295,749 | 456,857 | 444,535 | 452,602 | 258,486 | 353,549 | 343,191 | 346,935 | 65,6 | 1,99
2017-05-01 02:00:00 | 54,44 | 18,65 | 2354,49 | 555,545 | 399,216 | 10,0149 | 1,76239 | 299,909 | 306,745 | 300,821 | 300,634 | 298,9 | 300,752 | 297,636 | 453,394 | 469,094 | 453,319 | 372,181 | 347,498 | 249,75 | 345,431 | 65,6 | 1,99
2017-05-01 03:00:00 | 54,44 | 18,65 | 2195,43 | 579,674 | 394,925 | 10,0261 | 1,78616 | 300,475 | 298,049 | 299,898 | 299,352 | 300,446 | 300,65 | 302,974 | 436,985 | 443,292 | 444,633 | 366,914 | 348,233 | 343,436 | 377,526 | 65,04 | 2,89
2017-05-01 03:00:00 | 54,44 | 18,65 | 2208,61 | 584,063 | 403,426 | 10,0724 | 1,79472 | 299,905 | 298,142 | 298,158 | 298,426 | 297,702 | 299,771 | 290,62 | 449,377 | 455,501 | 447,326 | 313,068 | 340,072 | 340,403 | 318,375 | 65,04 | 2,89
2017-05-01 04:00:00 | 54,44 | 18,65 | 2330,32 | 413,552 | 399,263 | 9,98808 | 1,58025 | 299,927 | 299,964 | 298,355 | 300,564 | 300,001 | 300,366 | 298,041 | 438,187 | 427,922 | 448,602 | 354,387 | 354,302 | 396,577 | 399,448 | 65,23 | 2,04
2017-05-01 05:00:00 | 54,44 | 18,65 | 1913,92 | 477,295 | 403,004 | 9,80405 | 1,67355 | 300,338 | 300,301 | 300,798 | 299,444 | 299,331 | 300,366 | 304,982 | 452,848 | 449,567 | 456,112 | 376,481 | 344,079 | 364,985 | 315,362 | 65,7 | 2,19
2017-05-01 05:00:00 | 54,44 | 18,65 | 908,1510833333 | 516,452 | 402,9 | 9,84886 | 1,73018 | 300,298 | 297,715 | 300,434 | 298,17 | 299,64 | 300,738 | 293,39 | 457,522 | 447,94 | 460,192 | 299,878 | 340,17 | 342,969 | 361,066 | 65,7 | 2,19
2017-05-01 06:00:00 | 54,44 | 18,65 | 2307,07 | 541,891 | 400,573 | 10,0038 | 1,76436 | 299,989 | 299,894 | 300,473 | 299,456 | 300,713 | 299,833 | 301,856 | 456,26 | 447,014 | 454,284 | 351,198 | 354,59 | 348,544 | 340,543 | 66,17 | 1,77
2017-05-01 06:00:00 | 54,44 | 18,65 | 2266,21 | 394,8986666667 | 404,5488 | 9,97942 | 1,670295 | 300,266 | 301,025 | 301,125 | 300,872 | 301,179 | 300,366 | 308,343 | 604,605 | 548,882 | 623,344 | 432,291 | 409,915 | 301,312 | 380,679 | 66,17 | 1,77
2017-05-01 06:00:00 | 54,44 | 18,65 | 2216,57 | 537,342 | 398,656 | 9,96542 | 1,77184 | 299,51 | 308,211 | 299,538 | 298,45 | 302,778 | 299,944 | 303,718 | 448,747 | 451,022 | 441,508 | 357,124 | 396,647 | 308,047 | 265,04 | 66,17 | 1,77
2017-05-01 06:00:00 | 54,44 | 18,65 | 2112,22 | 516,271 | 394,251 | 9,89702 | 1,73358 | 299,299 | 298,356 | 300,785 | 299,927 | 298,368 | 300,366 | 294,18 | 452,968 | 463,787 | 447,364 | 422,121 | 347,676 | 370,884 | 364,032 | 66,17 | 1,77
2017-05-01 07:00:00 | 51,71 | 20,44 | 2154,3 | 508,822 | 392,347 | 9,59495 | 1,72066 | 300,05 | 298,429 | 300,187 | 301,306 | 300,55 | 299,73 | 306,11 | 459,474 | 448,043 | 450,462 | 394,949 | 342,801 | 283,052 | 334,824 | 66,12 | 1,46
2017-05-01 08:00:00 | 51,71 | 20,44 | 835,1019512195 | 535,14 | 401,604 | 9,42666 | 1,75564 | 299,927 | 293,944 | 301,118 | 300,55 | 300,72 | 299,197 | 301,338 | 457,122 | 430,686 | 449,863 | 321,739 | 337,715 | 362,11 | 345,296 | 66,38 | 1,29
2017-05-01 08:00:00 | 51,71 | 20,44 | 2142,83 | 514,255 | 396,554 | 9,51217 | 1,72892 | 300,136 | 300,466 | 298,78 | 299 | 301,244 | 300,855 | 295,065 | 454,886 | 444,555 | 455,025 | 422,386 | 367,522 | 369,228 | 337,673 | 66,38 | 1,29
2017-05-01 08:00:00 | 51,71 | 20,44 | 802,0070731707 | 535,779 | 403,538 | 9,42737 | 1,75528 | 300,721 | 293,645 | 300,761 | 300,631 | 300,899 | 298,828 | 299,997 | 442,605 | 427,593 | 441,325 | 256,655 | 339,598 | 399,747 | 374,778 | 66,38 | 1,29
2017-05-01 08:00:00 | 51,71 | 20,44 | 921,1405625 | 539,602 | 402,033 | 9,39357 | 1,76023 | 299,985 | 296,506 | 299,679 | 299,948 | 300,165 | 299,793 | 300,716 | 450,334 | 450,418 | 455,5 | 288,491 | 294,766 | 307,802 | 346,69 | 66,38 | 1,29
2017-05-01 09:00:00 | 51,71 | 20,44 | 771,7308085106 | 435,116 | 404,127 | 9,76321 | 1,67797 | 300,076 | 294,876 | 298,169 | 300,491 | 299,337 | 304,238 | 295,48 | 467,831 | 455,607 | 453,124 | 392,424 | 352,826 | 354,305 | 357,67 | 65,7 | 2,2
2017-05-01 09:00:00 | 51,71 | 20,44 | 285,536 | 493,051 | 407,042 | 9,68886 | 1,72763 | 299,948 | 299,795 | 302,082 | 300,785 | 297,624 | 300,46 | 294,755 | 467,648 | 454,493 | 458,618 | 421,046 | 360,255 | 351,374 | 353,134 | 65,7 | 2,2
2017-05-01 09:00:00 | 51,71 | 20,44 | 625,3387446809 | 475,367 | 398,862 | 9,75637 | 1,70362 | 299,818 | 303,98 | 300,348 | 300,475 | 301,991 | 299,315 | 303,042 | 474,135 | 449,998 | 435,518 | 266,761 | 284,016 | 351,557 | 262,609 | 65,7 | 2,2
2017-05-01 10:00:00 | 51,71 | 20,44 | 370,5495833333 | 426,212 | 393,84 | 9,80428 | 1,65933 | 300,806 | 297,383 | 298,872 | 299,951 | 299,654 | 303,09 | 299,406 | 464,138 | 446,476 | 438,621 | 415,91 | 367,674 | 337,16 | 418,636 | 65,79 | 2,38
2017-05-01 11:00:00 | 51,71 | 20,44 | 2093,78 | 444,79 | 395,564 | 9,66682 | 1,70777 | 300,575 | 305,933 | 298,848 | 300,366 | 299,71 | 293,202 | 305,998 | 480,257 | 473,472 | 442,376 | 373,177 | 357,251 | 307,305 | 345,797 | 66,35 | 2,13
2017-05-01 11:00:00 | 51,71 | 20,44 | 1558,6028571429 | 435,411 | 398,563 | 9,60102 | 1,71243 | 300,608 | 294,819 | 299,507 | 299,927 | 296,546 | 295,623 | 303,495 | 469,861 | 467,154 | 438,674 | 337,436 | 346,431 | 320,756 | 337,464 | 66,35 | 2,13
2017-05-01 11:00:00 | 51,71 | 20,44 | 2408,26 | 467,167 | 401,307 | 9,3943 | 1,75583 | 299,487 | 299,893 | 298,65 | 300,806 | 298,981 | 298,845 | 295,093 | 478,619 | 432,547 | 437,189 | 351,129 | 360,595 | 365,34 | 356,527 | 66,35 | 2,13
2017-05-01 12:00:00 | 51,71 | 20,44 | 2378,57 | 463,964 | 399,809 | 9,26697 | 1,75822 | 300,296 | 299,043 | 300,761 | 300,666 | 299,962 | 304,771 | 296,169 | 153,2144285714 | 458,995 | 449,838 | 399,965 | 372,328 | 407,691 | 360,174 | 65,37 | 2,34
2017-05-01 12:00:00 | 51,71 | 20,44 | 2216,8 | 417,072 | 401,207 | 9,50252 | 1,67458 | 299,288 | 292,277 | 298,17 | 299,579 | 298,853 | 302,199 | 297,244 | 668,0371588785 | 461,877 | 454,659 | 313,452 | 312,85 | 346,065 | 327,982 | 65,37 | 2,34
2017-05-01 12:00:00 | 51,71 | 20,44 | 2017,02 | 430,438 | 392,434 | 9,433 | 1,70113 | 299,818 | 300,429 | 301,739 | 300,036 | 301,417 | 299,368 | 299,81 | 154,789 | 427,048 | 447,171 | 366,162 | 368,336 | 424,194 | 360,326 | 65,37 | 2,34
2017-05-01 12:00:00 | 51,71 | 20,44 | 2011 | 444,267 | 402,963 | 9,39352 | 1,71661 | 299,316 | 294,971 | 297,803 | 300,024 | 298,999 | 305,442 | 301,977 | 152,1586666667 | 459,481 | 453,824 | 389,106 | 367,614 | 427,298 | 417,189 | 65,37 | 2,34
2017-05-01 12:00:00 | 51,71 | 20,44 | 1493,7772413793 | 407,421 | 400,091 | 9,52774 | 1,6584 | 300,208 | 296,295 | 300,191 | 299,927 | 299,262 | 302,246 | 297,546 | 684,8449221184 | 448,629 | 460,38 | 362,179 | 347,46 | 336,504 | 276,675 | 65,37 | 2,34
2017-05-01 14:00:00 | 51,71 | 20,44 | 2056,47 | 463,438 | 397,036 | 9,88576 | 1,74929 | 299,683 | 297,539 | 301,037 | 298,187 | 300,621 | 301,993 | 294,261 | 482,863 | 429,566 | 440,493 | 385,568 | 344,834 | 323,154 | 415,831 | 64,74 | 3,42
2017-05-01 14:00:00 | 51,71 | 20,44 | 2078,03 | 466,117 | 394,94 | 9,8779 | 1,74885 | 300,726 | 299,33 | 299,655 | 300,665 | 302,573 | 294,611 | 303,177 | 773,88 | 446,902 | 449,518 | 304,693 | 349,606 | 394,098 | 513,665 | 64,74 | 3,42
2017-05-01 14:00:00 | 51,71 | 20,44 | 2425,79 | 434,469 | 398,207 | 9,87107 | 1,71349 | 300,188 | 305,273 | 302,04 | 299,782 | 299,529 | 300,717 | 305,258 | 822,3084143302 | 460,691 | 458,721 | 372,34 | 358,401 | 323,06 | 346,819 | 64,74 | 3,42
2017-05-01 14:00:00 | 51,71 | 20,44 | 2007,18 | 443,711 | 398,866 | 9,88927 | 1,74961 | 299,927 | 301,232 | 299,877 | 300,665 | 300,868 | 293,026 | 296,322 | 467,354 | 437,106 | 444,977 | 374,336 | 331,557 | 359,286 | 359,492 | 64,74 | 3,42
2017-05-01 15:00:00 | 51,71 | 20,44 | 2153,69 | 481,363 | 405,16 | 10,0947 | 1,77906 | 300,61 | 304,931 | 301,88 | 300,317 | 303,272 | 308,008 | 296,262 | 455,556 | 437,138 | 446,989 | 352,345 | 191,2414830918 | 335,286 | 358,153 | 64,28 | 3,96
2017-05-01 15:00:00 | 51,71 | 20,44 | 2481,28 | 466,821 | 402,207 | 10,1368 | 1,76162 | 299,695 | 299,625 | 301,584 | 298,863 | 298,008 | 292,676 | 295,509 | 463,295 | 459,082 | 446,979 | 360,784 | 194,4874154589 | 342,512 | 358,066 | 64,28 | 3,96
2017-05-01 15:00:00 | 51,71 | 20,44 | 2604,11 | 446,298 | 398,957 | 10,1839 | 1,72845 | 300,317 | 289,333 | 298,17 | 300,732 | 302,391 | 301,952 | 299,757 | 454,155 | 440,227 | 450,648 | 329,041 | 196,7833188406 | 328,406 | 370,951 | 64,28 | 3,96
2017-05-01 15:00:00 | 51,71 | 20,44 | 2152,58 | 485,808 | 407,705 | 10,0989 | 1,77884 | 299,675 | 303,327 | 299,557 | 299,696 | 298,713 | 300,471 | 301,163 | 457,577 | 451,216 | 445,072 | 318,816 | 191,4789903382 | 326,134 | 343,892 | 64,28 | 3,96
2017-05-01 16:00:00 | 53,25 | 21,17 | 2500 | 538,449 | 396,885 | 10,2151 | 1,7218 | 300,146 | 301,685 | 299,917 | 300,694 | 298,061 | 305,082 | 300,832 | 447,683 | 453,057 | 437,543 | 317,019 | 359,126 | 304,615 | 337,676 | 63,24 | 4,82
2017-05-01 17:00:00 | 53,25 | 21,17 | 363,3663267327 | 460,59 | 396,97 | 10,2532 | 1,62412 | 299,846 | 297,951 | 300,006 | 300,806 | 297,569 | 294,137 | 295,118 | 446,387 | 453,461 | 446,743 | 354,066 | 345,399 | 222,739 | 331,906 | 64,14 | 3,83
2017-05-01 17:00:00 | 53,25 | 21,17 | 305,1905 | 553,873 | 408,112 | 10,1672 | 1,75752 | 299,694 | 301,58 | 300,236 | 297,692 | 302,059 | 300,749 | 304,452 | 447,962 | 447,034 | 445,107 | 350,191 | 342,297 | 315,608 | 343,657 | 64,14 | 3,83
2017-05-01 17:00:00 | 53,25 | 21,17 | 1477,7675 | 558,367 | 400,406 | 10,1599 | 1,76912 | 299,525 | 305,64 | 298,835 | 300,26 | 301,729 | 297,252 | 298,906 | 451,952 | 458,168 | 446,447 | 338,424 | 366,672 | 477,766 | 341,52 | 64,14 | 3,83
2017-05-01 17:00:00 | 53,25 | 21,17 | 318,8657722772 | 516,307 | 400,163 | 10,174 | 1,70789 | 300,691 | 306,929 | 299,629 | 299,828 | 298,802 | 300,015 | 294,418 | 457,206 | 465,802 | 450,866 | 366,219 | 342,158 | 335,564 | 347,872 | 64,14 | 3,83
2017-05-01 18:00:00 | 53,25 | 21,17 | 384,9423531353 | 412,653 | 393,148 | 10,3468 | 1,56135 | 299,927 | 300,133 | 298,155 | 300,016 | 300,75 | 305,652 | 297,443 | 441,465 | 437,867 | 458,503 | 350,294 | 346,4 | 354,456 | 345,001 | 64,98 | 2,92
2017-05-01 18:00:00 | 53,25 | 21,17 | 414,6093894389 | 360,243 | 405,762 | 10,3874 | 1,5210301739 | 299,704 | 302,718 | 298,608 | 299,591 | 298,66 | 303,36 | 299,156 | 436,908 | 446,055 | 448,627 | 391,983 | 363,011 | 269,972 | 330,918 | 64,98 | 2,92
2017-05-01 19:00:00 | 53,25 | 21,17 | 960,357 | 334,843 | 403,512 | 10,2257 | 1,5211232464 | 299,118 | 300,939 | 301,743 | 300,296 | 301,559 | 299,574 | 302,148 | 452,45 | 450,121 | 447,047 | 174,0607256637 | 364,981 | 411,942 | 331,498 | 64,93 | 3,12
2017-05-01 19:00:00 | 53,25 | 21,17 | 1184,4 | 290,119 | 399,632 | 10,4483 | 1,5210810435 | 299,218 | 301,514 | 300,19 | 299,22 | 300,949 | 300,737 | 304,972 | 441,992 | 451,971 | 448,789 | 348,644 | 342,685 | 398,539 | 332,46 | 64,93 | 3,12
2017-05-01 19:00:00 | 53,25 | 21,17 | 502,9362475248 | 293,101 | 398,214 | 10,4502 | 1,5210795362 | 298,961 | 304,797 | 300,099 | 300,497 | 298,562 | 300,45 | 303,662 | 439,713 | 440,116 | 449,343 | 347,35 | 342,793 | 280,336 | 333,929 | 64,93 | 3,12
2017-05-01 20:00:00 | 53,25 | 21,17 | 1476,83 | 410,73 | 399,172 | 9,70492 | 1,55612 | 300,201 | 300,564 | 300,343 | 299,164 | 300,447 | 300,451 | 298,784 | 446,794 | 440,305 | 455,316 | 221,683 | 346,869 | 303,898 | 344,858 | 65,67 | 2,88
2017-05-01 20:00:00 | 53,25 | 21,17 | 2300,17 | 491,258 | 401,033 | 9,46708 | 1,65866 | 300,039 | 306,708 | 298,689 | 298,161 | 301,388 | 299,584 | 298,936 | 444,257 | 461,631 | 458,287 | 398,171 | 344,441 | 291,013 | 370,181 | 65,67 | 2,88
2017-05-01 20:00:00 | 53,25 | 21,17 | 2428,18 | 515,233 | 401,29 | 9,51523 | 1,70412 | 300,493 | 248,939 | 300,366 | 300,303 | 297,51 | 302,071 | 302,06 | 432,752 | 463,274 | 463,262 | 338,647 | 355,558 | 375,258 | 393,468 | 65,67 | 2,88
2017-05-01 20:00:00 | 53,25 | 21,17 | 720,7204 | 352,183 | 408,098 | 10,0375 | 1,5211424638 | 299,378 | 301,352 | 299,599 | 299,817 | 300,043 | 300,477 | 301,241 | 452,205 | 459,213 | 454,042 | 168,5933451327 | 336,151 | 474,195 | 355,075 | 65,67 | 2,88
2017-05-01 20:00:00 | 53,25 | 21,17 | 2056,12 | 408,881 | 396,716 | 9,67685 | 1,56769 | 299,534 | 296,492 | 301,325 | 300,312 | 300,366 | 299,514 | 299,075 | 459,459 | 437,762 | 447,402 | 237,848 | 362,429 | 276,718 | 358,609 | 65,67 | 2,88
2017-05-01 21:00:00 | 53,25 | 21,17 | 2352,03 | 547,601 | 398,5 | 9,82001 | 1,74674 | 300,119 | 307,248 | 300,929 | 298,869 | 301,594 | 298,709 | 299,514 | 448,938 | 422,621 | 438,872 | 394,782 | 356,586 | 334,52 | 335,475 | 64,96 | 3,19
2017-05-01 21:00:00 | 53,25 | 21,17 | 2322,13 | 542,893 | 397,069 | 9,85252 | 1,74851 | 299,581 | 304,336 | 301,883 | 299,696 | 300,291 | 302,777 | 298,576 | 443,901 | 424,155 | 452,887 | 345,108 | 316,248 | 366,801 | 372,734 | 64,96 | 3,19
2017-05-01 21:00:00 | 53,25 | 21,17 | 2383,78 | 559,267 | 399,902 | 10,0189 | 1,76088 | 299,487 | 301,789 | 300,257 | 298,575 | 300,104 | 296,158 | 299,387 | 446,762 | 447,251 | 449,739 | 335,539 | 348,2 | 382,795 | 380,196 | 64,96 | 3,19
2017-05-01 22:00:00 | 53,25 | 21,17 | 577,812 | 513,915 | 398,882 | 10,2021 | 1,70541 | 300,807 | 303,669 | 302,564 | 298,39 | 299,704 | 301,58 | 299,482 | 447,439 | 455,667 | 444,311 | 330,111 | 349,176 | 250,942 | 341,26 | 65,48 | 2,69
2017-05-01 22:00:00 | 53,25 | 21,17 | 701,689 | 513,811 | 397,811 | 10,2035 | 1,70606 | 301,025 | 300,442 | 301,416 | 298,657 | 301,18 | 297,348 | 301,454 | 449,925 | 459,223 | 451,942 | 318,777 | 354,46 | 278,648 | 348,334 | 65,48 | 2,69
2017-05-01 22:00:00 | 53,25 | 21,17 | 2111,59 | 438,013 | 396,703 | 10,1784 | 1,5977 | 299,689 | 299,031 | 302,106 | 299,311 | 300,771 | 306,405 | 302,537 | 441,891 | 446,555 | 446,381 | 389,563 | 348,27 | 331,241 | 386,054 | 65,48 | 2,69
2017-05-01 23:00:00 | 53,25 | 21,17 | 1781,24 | 506,975 | 394,305 | 9,87246 | 1,68766 | 299,469 | 299,499 | 296,869 | 297,797 | 299,469 | 299,871 | 300,34 | 463,467 | 449,633 | 454,793 | 361,143 | 341,608 | 365,032 | 372,329 | 65,57 | 2,81
2017-05-01 23:00:00 | 53,25 | 21,17 | 1859,58 | 462,749 | 399,211 | 9,84092 | 1,63833 | 300,206 | 299,318 | 301,458 | 301,148 | 302,28 | 296,662 | 301,681 | 463,989 | 421,814 | 453,24 | 276,137 | 345,124 | 363,186 | 332,6 | 65,57 | 2,81
2017-05-01 23:00:00 | 53,25 | 21,17 | 429,1874 | 484,009 | 398,178 | 9,91948 | 1,66049 | 299,336 | 299,691 | 301,308 | 300,172 | 299,195 | 306,274 | 298,825 | 450,676 | 439,225 | 453,555 | 389,07 | 361,352 | 289,19 | 377,931 | 65,57 | 2,81
2017-05-01 23:00:00 | 53,25 | 21,17 | 1955,08 | 468,355 | 401,592 | 9,86628 | 1,6323 | 299,622 | 301,488 | 301,6 | 298,618 | 300,64 | 294,179 | 299,481 | 442,563 | 441,611 | 452,01 | 366,586 | 344,11 | 354,927 | 385,721 | 65,57 | 2,81
2017-05-02 00:00:00 | 53,25 | 21,17 | 2086,76 | 511,776 | 398,982 | 9,43716 | 1,70163 | 300,806 | 297,9 | 299,268 | 300,239 | 300,341 | 298,383 | 302,492 | 445,942 | 454,473 | 453,489 | 412,407 | 374,314 | 359,361 | 360,049 | 66,77 | 2,88
2017-05-02 00:00:00 | 53,25 | 21,17 | 2272,88 | 540,994 | 399,719 | 9,31841 | 1,7337 | 299,545 | 303,107 | 300,944 | 300,366 | 302,644 | 306,097 | 300,519 | 433,079 | 479,99 | 448,737 | 363,018 | 354,124 | 351,69 | 348,482 | 66,77 | 2,88
2017-05-02 00:00:00 | 53,25 | 21,17 | 2034,99 | 578,002 | 394,043 | 9,63538 | 1,76642 | 299,707 | 303,442 | 299,268 | 301,025 | 300,146 | 291,14 | 295,752 | 448,937 | 420,846 | 457 | 395,308 | 396,01 | 404,354 | 376,296 | 66,77 | 2,88
2017-05-02 00:00:00 | 53,25 | 21,17 | 2265,91 | 544,913 | 397,628 | 9,31759 | 1,73283 | 299,702 | 302,794 | 302,511 | 300,366 | 304,054 | 294,811 | 296,757 | 434,865 | 469,888 | 446,812 | 392,001 | 352,552 | 295,352 | 343,364 | 66,77 | 2,88
2017-05-02 00:00:00 | 53,25 | 21,17 | 2373,05 | 553,867 | 400,702 | 9,38969 | 1,75229 | 299,907 | 299,907 | 298,828 | 299,927 | 303,462 | 299,748 | 306,18 | 436,747 | 443,745 | 452,683 | 326,772 | 328,666 | 388,393 | 367,219 | 66,77 | 2,88
2017-05-02 00:00:00 | 53,25 | 21,17 | 2022,94 | 524,088 | 398,202 | 9,36593 | 1,71025 | 299,882 | 312,784 | 302,095 | 300,747 | 301,187 | 308,047 | 316,255 | 450,641 | 477,935 | 450,342 | 341,844 | 362,816 | 368,009 | 364,827 | 66,77 | 2,88
2017-05-02 00:00:00 | 53,25 | 21,17 | 2313,76 | 556,03 | 404,883 | 9,42372 | 1,75532 | 300,045 | 297,427 | 300,745 | 299,102 | 300,837 | 297,688 | 298,185 | 440,495 | 462,901 | 448,75 | 293,891 | 342,347 | 321,187 | 320,02 | 66,77 | 2,88
2017-05-02 00:00:00 | 53,25 | 21,17 | 2212,72 | 559,307 | 400,598 | 9,53062 | 1,75678 | 299,34 | 294,449 | 298,682 | 300,952 | 302,764 | 294,046 | 301,377 | 448,546 | 457,857 | 452,146 | 373,864 | 353,98 | 396,806 | 381,28 | 66,77 | 2,88
2017-05-02 00:00:00 | 53,25 | 21,17 | 2239,23 | 536,724 | 401,49 | 9,32088 | 1,73631 | 299,649 | 293,69 | 298,713 | 299,713 | 299,719 | 297,613 | 304,299 | 425,336 | 448,563 | 457,029 | 359,743 | 370,125 | 368,3 | 368,662 | 66,77 | 2,88
2017-05-02 00:00:00 | 53,25 | 21,17 | 2180,59 | 551,155 | 404,581 | 9,57938 | 1,75915 | 300,465 | 301,562 | 299,927 | 299,26 | 300,716 | 296,396 | 306,698 | 453,928 | 456,214 | 445,963 | 345,706 | 353,047 | 325,346 | 338,241 | 66,77 | 2,88
2017-05-02 01:00:00 | 51,7 | 22,97 | 1904,96 | 567,182 | 398,466 | 9,94238 | 1,78412 | 300,18 | 301,929 | 299,614 | 299,023 | 299,901 | 291,341 | 301,11 | 455,715 | 461,837 | 442,888 | 347,056 | 356,991 | 323,866 | 368,129 | 65,51 | 2,93
2017-05-02 01:00:00 | 51,7 | 22,97 | 2024,24 | 571,419 | 402,595 | 9,77263 | 1,77287 | 300,428 | 297,949 | 301,403 | 300,946 | 298,697 | 301,465 | 300,618 | 474,221 | 455,632 | 451,925 | 323,556 | 334,504 | 335,305 | 341,048 | 65,51 | 2,93
2017-05-02 02:00:00 | 51,7 | 22,97 | 2089 | 582,611 | 398,079 | 9,96338 | 1,79288 | 299,416 | 299,856 | 299,278 | 301,355 | 302,783 | 304,196 | 304,173 | 460,172 | 444,968 | 441,407 | 369,472 | 371,958 | 334,646 | 360,353 | 65,53 | 2,25
2017-05-02 02:00:00 | 51,7 | 22,97 | 2052,73 | 568,237 | 397,559 | 9,95914 | 1,7903 | 299,927 | 310,034 | 302,563 | 300,366 | 302,563 | 288,721 | 300,366 | 452,441 | 454,258 | 455,381 | 375 | 386,648 | 380,28 | 391,196 | 65,53 | 2,25
2017-05-02 02:00:00 | 51,7 | 22,97 | 2076,35 | 590,18 | 401,668 | 9,88834 | 1,79379 | 299,984 | 302,328 | 301,522 | 300,319 | 296,583 | 297,585 | 303,182 | 449,243 | 466,217 | 449,082 | 352,014 | 355,137 | 364,336 | 387,921 | 65,53 | 2,25
2017-05-02 02:00:00 | 51,7 | 22,97 | 2115,23 | 576,716 | 398,887 | 9,88717 | 1,79169 | 300,216 | 302,437 | 298,236 | 299,626 | 297,811 | 301,117 | 297,971 | 449,059 | 453,193 | 452,83 | 363,588 | 338,27 | 308,616 | 350,594 | 65,53 | 2,25
2017-05-02 03:00:00 | 51,7 | 22,97 | 2091,23 | 490,98 | 398,946 | 9,97372 | 1,6693 | 300,811 | 302,696 | 302,61 | 299,036 | 300,615 | 307,831 | 299,094 | 449,78 | 448,102 | 433,898 | 419,423 | 372,287 | 287,425 | 307,967 | 65,29 | 2,07
2017-05-02 04:00:00 | 51,7 | 22,97 | 1916,77 | 576,769 | 403,076 | 9,61007 | 1,78877 | 299,619 | 296,823 | 300,234 | 297,422 | 298,562 | 302,987 | 304,417 | 455,952 | 440,122 | 444,907 | 401,74 | 403,287 | 407,284 | 457,064 | 65,88 | 2,05
2017-05-02 04:00:00 | 51,7 | 22,97 | 1866,22 | 576,199 | 402,411 | 9,58631 | 1,78845 | 300,538 | 302,256 | 300,003 | 300,596 | 300,596 | 308,999 | 304,856 | 455,374 | 448,743 | 447,124 | 305,188 | 305,817 | 398,824 | 343,944 | 65,88 | 2,05
2017-05-02 05:00:00 | 51,7 | 22,97 | 1857,92 | 595,723 | 397,544 | 9,50116 | 1,79563 | 300,309 | 299,984 | 299,491 | 299,592 | 299,761 | 302,354 | 304,829 | 449,628 | 444,544 | 459,856 | 339,781 | 339,705 | 351,186 | 362,667 | 64,24 | 4,63
2017-05-02 05:00:00 | 51,7 | 22,97 | 407,9419285714 | 587,199 | 400,412 | 9,50687 | 1,7941 | 299,785 | 303,902 | 298,289 | 300,047 | 296,992 | 296,468 | 294,844 | 441,753 | 435,785 | 452,023 | 350,472 | 351,292 | 342,452 | 348,677 | 64,24 | 4,63
2017-05-02 05:00:00 | 51,7 | 22,97 | 1887,01 | 583,39 | 397,334 | 9,57442 | 1,78845 | 299,823 | 296,745 | 298,359 | 300,518 | 298,389 | 303,58 | 294,957 | 450,42 | 444,564 | 449,891 | 431,12 | 354,955 | 380,676 | 250,731 | 64,24 | 4,63
2017-05-02 05:00:00 | 51,7 | 22,97 | 1704,25 | 583,914 | 403,644 | 9,50002 | 1,79593 | 301,004 | 295,831 | 302,344 | 300,366 | 304,13 | 291,229 | 308,006 | 438,08 | 449,253 | 460,166 | 340,532 | 344,789 | 315,265 | 352,357 | 64,24 | 4,63
2017-05-02 05:00:00 | 51,7 | 22,97 | 1073,46215 | 581,92 | 394,638 | 9,43703 | 1,79359 | 298,257 | 294,25 | 301,993 | 298,257 | 297,752 | 297,503 | 292,322 | 454,688 | 448,237 | 455,107 | 378,554 | 349,352 | 335,876 | 354,754 | 64,24 | 4,63
2017-05-02 06:00:00 | 51,7 | 22,97 | 2270,24 | 585,485 | 398,841 | 9,55736 | 1,79604 | 299,487 | 304,261 | 301,708 | 300,359 | 301,488 | 300,964 | 297,134 | 465,171 | 461,339 | 442,003 | 362,797 | 347,295 | 357,202 | 348,529 | 65,94 | 3,5
2017-05-02 06:00:00 | 51,7 | 22,97 | 2228 | 583,124 | 401,917 | 9,55332 | 1,79533 | 300,554 | 298,581 | 298,528 | 299,761 | 298,935 | 291,825 | 296,175 | 448,742 | 450,667 | 447,3 | 380,497 | 322,221 | 333,045 | 343,193 | 65,94 | 3,5
2017-05-02 06:00:00 | 51,7 | 22,97 | 2135,1 | 589,056 | 398,166 | 9,6421 | 1,80326 | 299,435 | 295,429 | 299,432 | 299,959 | 298,365 | 305,575 | 301,8 | 448,61 | 463,145 | 458,048 | 324,13 | 338,24 | 353,018 | 348,39 | 65,94 | 3,5
2017-05-02 07:00:00 | 53,12 | 21,26 | 2033,66 | 582,773 | 404,913 | 9,56494 | 1,777 | 300,267 | 299,077 | 301,077 | 300,097 | 300,946 | 305,23 | 306,031 | 440,972 | 450,953 | 440,735 | 367,812 | 353,829 | 359,28 | 367,3 | 65,25 | 2,76
2017-05-02 07:00:00 | 53,12 | 21,26 | 1889,31 | 542,774 | 391,082 | 9,62488 | 1,74878 | 300,825 | 301,742 | 302,463 | 300,106 | 302,145 | 304,611 | 303,681 | 436,852 | 445,618 | 446,014 | 348,013 | 356,853 | 353,067 | 355,492 | 65,25 | 2,76
2017-05-02 07:00:00 | 53,12 | 21,26 | 2175,78 | 563,225 | 400,056 | 9,69483 | 1,77453 | 300,528 | 306,283 | 301,795 | 298,62 | 298,382 | 302,697 | 295,266 | 450,91 | 461,192 | 449,773 | 334,952 | 341,573 | 346,168 | 358,559 | 65,25 | 2,76
2017-05-02 07:00:00 | 53,12 | 21,26 | 2042,44 | 554,77 | 400,54 | 9,51865 | 1,7724 | 299,707 | 298,364 | 298,989 | 299,847 | 299,508 | 297,687 | 309,33 | 448,748 | 452,324 | 455,365 | 334,367 | 347,411 | 386,443 | 368,207 | 65,25 | 2,76
2017-05-02 08:00:00 | 53,12 | 21,26 | 2049,16 | 541,411 | 398,622 | 9,93501 | 1,73874 | 300,017 | 302,785 | 299,996 | 299,089 | 302,333 | 299,433 | 295,302 | 458,809 | 454,339 | 444,009 | 354,93 | 347,889 | 352,933 | 370,529 | 65,32 | 2,59
2017-05-02 09:00:00 | 53,12 | 21,26 | 1798,97 | 459,596 | 398,438 | 10,037 | 1,63859 | 298,389 | 290,921 | 298,17 | 300,586 | 300,805 | 305,636 | 299,488 | 456,444 | 460,489 | 462,392 | 348,434 | 360,756 | 352,272 | 345,401 | 65,37 | 2,65
2017-05-02 09:00:00 | 53,12 | 21,26 | 2084,18 | 409,894 | 397,932 | 10,1188 | 1,5616 | 304,232 | 302,565 | 300,117 | 301,961 | 300,323 | 291,452 | 299,199 | 422,044 | 454,089 | 447,443 | 334,823 | 348,102 | 339,951 | 352,746 | 65,37 | 2,65
2017-05-02 10:00:00 | 53,12 | 21,26 | 2338,94 | 546,917 | 401,347 | 9,57665 | 1,75083 | 299,487 | 301,082 | 299,426 | 300,048 | 299,732 | 293,105 | 300,407 | 440,638 | 458,762 | 458,104 | 278,226 | 284,484 | 269,577 | 328,127 | 66,05 | 2,05
2017-05-02 11:00:00 | 53,12 | 21,26 | 290,128 | 575,931 | 399,654 | 9,42092 | 1,78469 | 300,313 | 300,288 | 300,613 | 299,794 | 301,892 | 295,07 | 299,98 | 439,712 | 435,458 | 419,746 | 440,817 | 411,984 | 352,812 | 364,09 | 65,36 | 2,56
2017-05-02 11:00:00 | 53,12 | 21,26 | 2149,06 | 542,416 | 402,5 | 9,62131 | 1,7305 | 300,29 | 302,029 | 303,128 | 299,927 | 302,335 | 305,917 | 301,092 | 441,082 | 439,257 | 468,446 | 323,567 | 353,603 | 405,145 | 337,269 | 65,36 | 2,56
2017-05-02 12:00:00 | 53,12 | 21,26 | 2441,41 | 485,229 | 400,488 | 9,89117 | 1,65421 | 299,707 | 286,743 | 302,124 | 302,344 | 297,51 | 306,079 | 298,608 | 433,923 | 463,887 | 446,748 | 310,547 | 366,27 | 406,042 | 270,361 | 65,34 | 2,85
2017-05-02 12:00:00 | 53,12 | 21,26 | 2155,96 | 505,111 | 396,135 | 9,86511 | 1,68472 | 300,116 | 296,906 | 297,605 | 300,079 | 300,053 | 293,449 | 298,859 | 458,527 | 448,693 | 451,601 | 399,421 | 319,971 | 325,314 | 441,605 | 65,34 | 2,85
2017-05-02 13:00:00 | 53,12 | 21,26 | 2463,74 | 544,744 | 400,334 | 9,68912 | 1,73318 | 299,743 | 261,139 | 298,401 | 299,487 | 298,912 | 296,938 | 297,969 | 459,375 | 437,214 | 446,012 | 206,314 | 245,828 | 324,039 | 202,876 | 65,36 | 1,87
2017-05-02 13:00:00 | 53,12 | 21,26 | 2167,97 | 532,837 | 402,246 | 9,68422 | 1,73294 | 299,487 | 358,1023333333 | 301,685 | 300,586 | 302,563 | 304,98 | 298,608 | 436,926 | 425,938 | 452,144 | 294,531 | 316,148 | 322,034 | 230,635 | 65,36 | 1,87
2017-05-02 13:00:00 | 53,12 | 21,26 | 1987,48 | 512,571 | 405,414 | 9,82122 | 1,69296 | 300,366 | 299,395 | 299,269 | 300,542 | 299,751 | 298,704 | 298,741 | 461,554 | 454,714 | 443,508 | 288,686 | 277,031 | 392,97 | 238,923 | 65,36 | 1,87
2017-05-02 15:00:00 | 53,12 | 21,26 | 1980,76 | 582,445 | 396,431 | 9,34616 | 1,7808 | 299,507 | 311,435 | 296,57 | 299,487 | 298,701 | 293,733 | 296,044 | 426,799 | 442,93 | 447,024 | 360,453 | 364,419 | 297,618 | 332,038 | 64,56 | 2,98
2017-05-02 15:00:00 | 53,12 | 21,26 | 2069,65 | 584,13 | 402,608 | 9,30072 | 1,78564 | 300,198 | 302,676 | 298,221 | 300,91 | 299,819 | 304,274 | 298,831 | 436,025 | 436,02 | 444,157 | 347,096 | 366,883 | 329,896 | 341,867 | 64,56 | 2,98
2017-05-02 15:00:00 | 53,12 | 21,26 | 1883,61 | 575,633 | 401,183 | 9,25676 | 1,78268 | 299,375 | 302,794 | 298,946 | 301,158 | 299,983 | 301,592 | 302,839 | 445,436 | 453,415 | 454,765 | 358,812 | 357,174 | 318,405 | 336,612 | 64,56 | 2,98
2017-05-02 15:00:00 | 53,12 | 21,26 | 1775,8 | 578,135 | 394,481 | 9,44231 | 1,78579 | 299,982 | 298,071 | 298,224 | 300,366 | 303,387 | 301,829 | 298,934 | 485,082 | 461,079 | 466,028 | 323,801 | 368,103 | 382,348 | 346,751 | 64,56 | 2,98
2017-05-02 15:00:00 | 53,12 | 21,26 | 2027,37 | 560,793 | 395,215 | 9,3338 | 1,7814 | 299,793 | 299,271 | 298,593 | 298,773 | 300,539 | 300,833 | 302,987 | 437,713 | 439,511 | 454,099 | 358,606 | 370,332 | 373,129 | 374,357 | 64,56 | 2,98
2017-05-02 16:00:00 | 52,92 | 19,99 | 1853,84 | 511,984 | 403,1275 | 9,29435 | 1,74014 | 300,014 | 299,873 | 297,821 | 299,354 | 298,842 | 297,207 | 299,927 | 486,38 | 458 | 518,597 | 282,164 | 355,887 | 344,384 | 399,217 | 62,88 | 5,03
2017-05-02 16:00:00 | 52,92 | 19,99 | 1791,02 | 353,488 | 416,662 | 9,352 | 1,58467 | 300,224 | 300,565 | 298,385 | 299,011 | 299,487 | 293,242 | 301,271 | 723,74 | 820,1351304348 | 784,434 | 586,826 | 638,661 | 545,031 | 355,791 | 62,88 | 5,03
2017-05-02 16:00:00 | 52,92 | 19,99 | 2068,36 | 539,478 | 406,976 | 9,2082 | 1,7677 | 299,751 | 302,261 | 299,173 | 300,787 | 301,842 | 293,881 | 299,116 | 449,361 | 454,607 | 452,227 | 373,006 | 343,123 | 351,54 | 376,51 | 62,88 | 5,03
2017-05-02 17:00:00 | 52,92 | 19,99 | 788,1484285714 | 438,441 | 396,845 | 9,35897 | 1,63215 | 300,104 | 304,144 | 300,639 | 300,248 | 298,555 | 293,754 | 299,445 | 450,281 | 450,293 | 451,882 | 290,991 | 353,199 | 349,789 | 355,71 | 62,13 | 4,1793370166
2017-05-02 17:00:00 | 52,92 | 19,99 | 1867,08 | 482,425 | 403,397 | 9,15216 | 1,67812 | 299,461 | 361,03 | 301,292 | 299,592 | 299,346 | 296,583 | 298,828 | 449,82 | 459,288 | 447,673 | 347,026 | 346,336 | 346,608 | 343,193 | 62,13 | 4,6317127072
2017-05-02 17:00:00 | 52,92 | 19,99 | 94,022 | 444,74 | 401,954 | 9,31771 | 1,63627 | 299,854 | 299,204 | 299,631 | 298,826 | 299,417 | 301,771 | 302,066 | 457,61 | 450,489 | 457,547 | 351,429 | 317,977 | 351,721 | 351,834 | 62,13 | 4,2727624309
2017-05-02 17:00:00 | 52,92 | 19,99 | 2000,3 | 464,838 | 402,006 | 9,14706 | 1,6558 | 300,082 | 300,2 | 298,374 | 300,341 | 298,248 | 305,407 | 299,332 | 452,441 | 451,185 | 457,76 | 403,993 | 366,551 | 348,087 | 326,514 | 62,13 | 4,5235359116
2017-05-02 17:00:00 | 52,92 | 19,99 | 1997,3 | 468,009 | 399,223 | 9,1542 | 1,65192 | 299,84 | 303,892 | 297,863 | 299,707 | 299,071 | 302,465 | 300,335 | 451,346 | 443,339 | 445,222 | 269,023 | 332,851 | 374,509 | 404,871 | 62,13 | 4,5038674033
2017-05-02 17:00:00 | 52,92 | 19,99 | 1849,37 | 511,179 | 399,6 | 9,13708 | 1,71503 | 299,772 | 297,603 | 303,264 | 297,722 | 299,154 | 302,331 | 299,666 | 450,814 | 464,428 | 446,766 | 251,567 | 342,774 | 322,286 | 281,112 | 62,13 | 4,7693922652
2017-05-02 18:00:00 | 52,92 | 19,99 | 2107,15 | 492,305 | 403,06 | 9,33031 | 1,67423 | 287,549 | 303,975 | 298,649 | 299,902 | 301,676 | 296,394 | 300,268 | 469,458 | 434,177 | 575,56 | 294,248 | 425,619 | 353,793 | 329,93 | 63,12 | 4,14
2017-05-02 18:00:00 | 52,92 | 19,99 | 1914,01 | 477,735 | 399,009 | 9,34267 | 1,64939 | 300,13 | 301,776 | 300,422 | 299,195 | 300,505 | 301,487 | 302,861 | 439,302 | 442,965 | 442,616 | 335,408 | 362,86 | 349,782 | 350,603 | 63,12 | 4,14
2017-05-02 18:00:00 | 52,92 | 19,99 | 2044,18 | 481,083 | 398,144 | 9,33973 | 1,66269 | 288,651 | 292,718 | 283,748 | 296,3 | 291,3173333333 | 291,247 | 296,805 | 439,524 | 453,076 | 419,167 | 236,6 | 263,352 | 367,289 | 355,004 | 63,12 | 4,14
2017-05-02 18:00:00 | 52,92 | 19,99 | 2160,13 | 500,064 | 401,346 | 9,32298 | 1,68569 | 289,819 | 319,959 | 300,909 | 300,594 | 299,807 | 300,982 | 301,83 | 465,748 | 476,838 | 441,489 | 509,932 | 431,908 | 360,13 | 410,509 | 63,12 | 4,14
2017-05-02 18:00:00 | 52,92 | 19,99 | 274,315 | 437,012 | 396,973 | 9,34757 | 1,61971 | 299,268 | 304,541 | 296,631 | 300,806 | 301,904 | 308,936 | 297,07 | 455,945 | 449,16 | 450,525 | 331,25 | 358,559 | 339,956 | 333,813 | 63,12 | 4,14
2017-05-02 19:00:00 | 52,92 | 19,99 | 1994,14 | 526,884 | 397,436 | 9,35859 | 1,72644 | 299,268 | 300,986 | 300,989 | 300,366 | 299,451 | 302,617 | 299,652 | 447,609 | 450,201 | 449,492 | 365,467 | 383,107 | 342,708 | 344,619 | 64,19 | 2,34
2017-05-02 20:00:00 | 52,92 | 19,99 | 1922,41 | 485,285 | 405,523 | 9,34131 | 1,66209 | 299,088 | 298,968 | 298,778 | 300,366 | 300,826 | 299,818 | 297,019 | 444,344 | 451,22 | 443,508 | 316,508 | 333,17 | 400,338 | 380,24 | 64,73 | 1,59
2017-05-02 20:00:00 | 52,92 | 19,99 | 2086,29 | 586,819 | 400,403 | 9,5039 | 1,79447 | 299,268 | 297,217 | 300,262 | 300,006 | 299,109 | 300,189 | 296,546 | 442,76 | 441,247 | 447,782 | 391,448 | 369,871 | 347,701 | 339,906 | 64,73 | 1,59
2017-05-02 20:00:00 | 52,92 | 19,99 | 1895,24 | 509,187 | 398,292 | 9,34131 | 1,69277 | 298,554 | 302,62 | 298,473 | 299,872 | 300,174 | 292,486 | 299,627 | 442,37 | 451,213 | 452,07 | 375,884 | 345,623 | 365,032 | 319,954 | 64,73 | 1,59
2017-05-02 21:00:00 | 52,92 | 19,99 | 2039,06 | 417,45 | 397,231 | 9,29284 | 1,5694 | 299,487 | 296,665 | 300,138 | 300,576 | 299,932 | 296,233 | 303,449 | 458,529 | 459,861 | 739,815 | 349,131 | 354,71 | 327,859 | 329,482 | 64,71 | 1,9
2017-05-02 21:00:00 | 52,92 | 19,99 | 2177,27 | 377,572 | 399,696 | 9,29188 | 1,52157 | 299,794 | 302,063 | 299,844 | 299,385 | 299,65 | 301,611 | 294,74 | 446,376 | 462,961 | 864,563 | 353,326 | 361,711 | 350,158 | 361,756 | 64,71 | 1,9
2017-05-02 21:00:00 | 52,92 | 19,99 | 2574,47 | 432,399 | 402,128 | 9,24937 | 1,58652 | 298,828 | 301,415 | 300,296 | 300,208 | 300,174 | 299,777 | 299,363 | 474,168 | 439,109 | 877,24248 | 355,269 | 338,879 | 346,379 | 318,591 | 64,71 | 1,9
2017-05-02 22:00:00 | 52,92 | 19,99 | 2439,79 | 570,29 | 396,417 | 9,55273 | 1,77859 | 297,824 | 293,096 | 301,377 | 300,33 | 301,649 | 296,73 | 298,828 | 455,2 | 441,289 | 561,848 | 375,288 | 397,799 | 390,608 | 394,33 | 64,26 | 2,25
2017-05-02 22:00:00 | 52,92 | 19,99 | 2397,49 | 565,892 | 395,208 | 9,53627 | 1,75816 | 296,357 | 302,05 | 299,187 | 300,047 | 299,388 | 295,213 | 298,902 | 450,234 | 451,617 | 610,136 | 350,802 | 381,419 | 432,442 | 391,626 | 64,26 | 2,25
2017-05-02 23:00:00 | 52,92 | 19,99 | 1251,37 | 516,474 | 400,432 | 9,63172 | 1,74176 | 299,749 | 294,968 | 301,015 | 300,366 | 299,728 | 301,183 | 299,215 | 449,606 | 455,525 | 543,43 | 364,101 | 344,448 | 278,804 | 360,427 | 64,7 | 1,99
2017-05-02 23:00:00 | 52,92 | 19,99 | 2439,41 | 519,134 | 398,049 | 9,63137 | 1,73798 | 299,887 | 298,544 | 300,081 | 300,227 | 298,67 | 295,975 | 301,802 | 456,755 | 438,398 | 538,426 | 381,817 | 356,713 | 398,528 | 332,382 | 64,7 | 1,99
2017-05-03 00:00:00 | 52,92 | 19,99 | 1602,82 | 493,703 | 399,212 | 9,54089 | 1,7015 | 301,271 | 302,848 | 299,074 | 300,082 | 301,361 | 300,574 | 296,127 | 453,358 | 443,499 | 681,263 | 365,385 | 346,639 | 317,364 | 320,64 | 64,75 | 2,28
2017-05-03 01:00:00 | 60,31 | 7,92 | 1682,97 | 514,323 | 403,711 | 9,39262 | 1,73074 | 299,487 | 294,653 | 300,439 | 300,22 | 298,169 | 300,732 | 299,487 | 444,767 | 447,272 | 624,62 | 270,572 | 271,902 | 344,249 | 220,887 | 64,81 | 2,3
2017-05-03 02:00:00 | 60,31 | 7,92 | 1762,7 | 542,239 | 402,484 | 9,30291 | 1,76053 | 300,366 | 303,637 | 298,216 | 299,802 | 298,757 | 300,818 | 301,655 | 458 | 458,299 | 493,105 | 346,343 | 340,798 | 366,036 | 338,75 | 64,59 | 2,34
2017-05-03 02:00:00 | 60,31 | 7,92 | 1875 | 574,942 | 401,368 | 9,33789 | 1,76931 | 301,681 | 301,241 | 302,342 | 299,488 | 297,95 | 299,277 | 300,313 | 197,252 | 439,542 | 508,246 | 350,788 | 372,918 | 330,504 | 420,496 | 64,59 | 2,34
2017-05-03 02:00:00 | 60,31 | 7,92 | 1500,4 | 536,649 | 396,051 | 9,27574 | 1,76522 | 300,146 | 299,288 | 299,173 | 300,109 | 299,761 | 304,163 | 298,003 | 452,838 | 448,894 | 502,587 | 346,745 | 348,187 | 365,305 | 349,501 | 64,59 | 2,34
2017-05-03 03:00:00 | 60,31 | 7,92 | 1760 | 559,78 | 392,518 | 9,54354 | 1,75992 | 299,645 | 303,725 | 300,16 | 299,797 | 299,429 | 291,635 | 298,434 | 448,722 | 449,666 | 641,33 | 319,755 | 343,524 | 386,706 | 380,159 | 64,31 | 2,38
2017-05-03 05:00:00 | 60,31 | 7,92 | 1782,46 | 563,34 | 397,479 | 9,24407 | 1,76252 | 299,487 | 299,685 | 298,603 | 300,255 | 299,76 | 293,308 | 300,667 | 449,182 | 447,308 | 886,2587777778 | 370,795 | 348,08 | 359,43 | 331,809 | 64,47 | 2,49
2017-05-03 07:00:00 | 59,78 | 9,29 | 1237,720952381 | 344,8946956522 | 397,5446666667 | 9,63184 | 1,6060588 | 299,927 | 299,536 | 301,685 | 299,592 | 299,275 | 299,547 | 303,67 | 812,234 | 808,4579545455 | 881,6304297254 | 352,9 | 329,685 | 362,044 | 324,938 | 64,29 | 2,71
2017-05-03 07:00:00 | 59,78 | 9,29 | 2101,77 | 578,003 | 394,085 | 9,5934 | 1,78185 | 299,964 | 305,409 | 300,125 | 299,853 | 299,058 | 299,866 | 306,397 | 454,135 | 445,885 | 880,8697253635 | 359,587 | 343,588 | 387,993 | 355,837 | 64,29 | 2,71
2017-05-03 07:00:00 | 59,78 | 9,29 | 1269,6 | 569,414 | 395,824 | 9,54188 | 1,78902 | 299,487 | 298,605 | 301,813 | 299,968 | 297,465 | 299,529 | 307,244 | 458,578 | 442,492 | 880,4350371567 | 341,014 | 343,045 | 337,675 | 369,77 | 64,29 | 2,71
2017-05-03 07:00:00 | 59,78 | 9,29 | 448,699 | 580,357 | 400,32 | 9,62678 | 1,78209 | 299,268 | 297,304 | 297,949 | 300,146 | 297,917 | 300,743 | 296,426 | 441,754 | 474,403 | 881,3451655897 | 290,41 | 297,028 | 302,43 | 354,548 | 64,29 | 2,71
2017-05-03 08:00:00 | 59,78 | 9,29 | 2758,34 | 590,601 | 399,023 | 9,53543 | 1,80115 | 300,067 | 298,898 | 300,001 | 300,759 | 298,732 | 300,388 | 296,833 | 457,385 | 473,303 | 879,8101728595 | 372,754 | 361,149 | 327,184 | 345,114 | 63,86 | 3,85
2017-05-03 08:00:00 | 59,78 | 9,29 | 2781,4 | 594,873 | 399,758 | 9,5283 | 1,80159 | 299,797 | 293,81 | 301,803 | 300,806 | 300,784 | 300,279 | 295,892 | 446,575 | 455,744 | 879,7422528271 | 357,294 | 352,834 | 352,524 | 361,844 | 63,86 | 3,85
2017-05-03 08:00:00 | 59,78 | 9,29 | 2533,5 | 589,007 | 400,681 | 9,53185 | 1,79794 | 300,416 | 302,887 | 299,487 | 299,99 | 297,888 | 300,58 | 300,667 | 462,852 | 454,742 | 879,9595969305 | 358,17 | 344,678 | 368,549 | 341,066 | 63,86 | 3,85
2017-05-03 09:00:00 | 59,78 | 9,29 | 2601,66 | 531,18 | 400,579 | 9,63227 | 1,72306 | 299,398 | 299,236 | 298,477 | 300,413 | 295,726 | 299,66 | 296,155 | 453,395 | 449,457 | 876,5228432956 | 347,897 | 373,01 | 366,812 | 350,314 | 63,3686426593 | 3,8577716098
2017-05-03 09:00:00 | 59,78 | 9,29 | 2525,5 | 541,08 | 399,576 | 9,64513 | 1,73483 | 299,295 | 296,886 | 300,016 | 298,939 | 301,268 | 296,583 | 298,697 | 456,895 | 461,866 | 876,387003231 | 370,341 | 384,299 | 413,714 | 424,241 | 63,3185041551 | 3,8585646312
2017-05-03 10:00:00 | 59,78 | 9,29 | 2186,83 | 577,161 | 400,226 | 10,0242 | 1,77875 | 299,883 | 299,687 | 299,419 | 298,937 | 303,46 | 296,185 | 301,42 | 459,949 | 455,341 | 873,1540096931 | 355,971 | 355,069 | 329,481 | 350,041 | 62,1252077562 | 3,8774385408
2017-05-03 10:00:00 | 59,78 | 9,29 | 2032,22 | 535,278 | 397,852 | 9,84884 | 1,73449 | 299,927 | 302,583 | 299,268 | 297,07 | 296,631 | 296,631 | 299,927 | 455,444 | 431,035 | 874,9606825525 | 393,359 | 337,078 | 335,475 | 315,054 | 62,7920498615 | 3,8668913561
2017-05-03 10:00:00 | 59,78 | 9,29 | 2039,63 | 568,848 | 401,779 | 10,0187 | 1,7718 | 299,754 | 297,248 | 299,442 | 300,03 | 301,001 | 305,356 | 291,118 | 443,255 | 427,651 | 873,3170177706 | 361,322 | 337,768 | 355,297 | 359,571 | 62,1853739612 | 3,8764869151
2017-05-03 11:00:00 | 59,78 | 9,29 | 2059,77 | 452,2922 | 398,1607142857 | 9,8679 | 1,6462073333 | 299,657 | 300,599 | 297,674 | 300,366 | 299,782 | 300,202 | 301,032 | 533,137 | 444,835 | 871,6597689822 | 325,521 | 319,215 | 398,021 | 231,499 | 62,05 | 3,8861617764
2017-05-03 11:00:00 | 59,78 | 9,29 | 1994,14 | 581,518 | 399,023 | 9,8393 | 1,78952 | 300,366 | 302,997 | 298,127 | 300,806 | 296,762 | 301,34 | 299,268 | 447,874 | 477,695 | 871,2658327948 | 369,101 | 317,808 | 345,911 | 229,308 | 62,05 | 3,8884615385
2017-05-03 12:00:00 | 59,78 | 9,29 | 2103,97 | 538,916 | 407,157 | 9,56857 | 1,72416 | 300,356 | 298,915 | 298,395 | 299,927 | 302,757 | 300,715 | 300,56 | 448,596 | 444,354 | 608,886 | 268,584 | 267,408 | 238,511 | 228,668 | 62,342926491 | 3,9032910389
2017-05-03 12:00:00 | 59,78 | 9,29 | 2214,97 | 567,075 | 395,325 | 9,79305 | 1,76584 | 299,79 | 291,739 | 301,432 | 301,328 | 298,903 | 304,992 | 289,487 | 443,424 | 449,174 | 870,4236243942 | 285,977 | 350,43 | 220,963 | 289,35 | 62,0655339806 | 3,8933782712
2017-05-03 12:00:00 | 59,78 | 9,29 | 2222,44 | 540,523 | 399,955 | 9,75033 | 1,74015 | 300,631 | 310,568 | 301,564 | 299,629 | 297,322 | 295,528 | 299,098 | 443,361 | 447,058 | 869,8395121163 | 329,002 | 368,72 | 355,989 | 395,751 | 62,1609570042 | 3,8967882633
2017-05-03 12:00:00 | 59,78 | 9,29 | 2222,66 | 548,661 | 401,149 | 9,75045 | 1,7403 | 300,814 | 326,668 | 300,96 | 299,91 | 302,165 | 305,73 | 298,674 | 445,064 | 471,245 | 869,8530961228 | 377,754 | 407,619 | 335,728 | 384,557 | 62,1587378641 | 3,8967089611
2017-05-03 13:00:00 | 59,78 | 9,29 | 2011,72 | 510,254 | 406,641 | 9,44413 | 1,69276 | 300,146 | 305,859 | 298,162 | 299,487 | 301,685 | 290,479 | 284,106 | 491,479 | 481,445 | 541,169 | 301,563 | 275,941 | 221,783 | 243,325 | 62,6513869626 | 3,9143140365
2017-05-03 13:00:00 | 59,78 | 9,29 | 1048,27 | 479,791 | 395,215 | 9,43133 | 1,65191 | 299,396 | 296,199 | 300,27 | 299,744 | 300,359 | 297,191 | 301,156 | 451,643 | 444,985 | 610,353 | 327,674 | 316,539 | 314,896 | 349,051 | 62,8022884882 | 3,9197065821
2017-05-03 13:00:00 | 59,78 | 9,29 | 2394,53 | 501,099 | 403,418 | 9,44832 | 1,67949 | 300,366 | 301,465 | 299,707 | 299,927 | 298,389 | 288,94 | 304,541 | 474,963 | 479,746 | 569,226 | 323,438 | 335,426 | 442,446 | 376,299 | 62,6913314841 | 3,915741475
2017-05-03 14:00:00 | 59,78 | 9,29 | 810,08 | 440,674 | 398,63 | 9,47196 | 1,60309 | 300,141 | 302,915 | 302,332 | 299,343 | 299,308 | 301,401 | 298,013 | 459,473 | 448,532 | 657,4 | 336,71 | 335,572 | 331,117 | 388,527 | 62,8843966713 | 3,9226407613
2017-05-03 14:00:00 | 59,78 | 9,29 | 2304,37 | 413,022 | 402,293 | 9,60079 | 1,56162 | 299,302 | 299,096 | 298,882 | 301,245 | 299,806 | 306,24 | 299,538 | 432,397 | 436,713 | 727,156 | 401,101 | 415,874 | 375,383 | 432,867 | 63,0463938974 | 3,9284298176
2017-05-03 14:00:00 | 59,78 | 9,29 | 1808,6 | 409,853 | 393,331 | 9,80298 | 1,55833 | 299,377 | 301,483 | 299,253 | 300,548 | 299,366 | 295,027 | 300,366 | 442,219 | 445,141 | 626,393 | 327,161 | 348,954 | 509,11 | 435,122 | 63,170665742 | 3,9328707375
2017-05-03 14:00:00 | 59,78 | 9,29 | 1909,88 | 418,217 | 400,488 | 9,73278 | 1,56719 | 298,033 | 301,77 | 298,253 | 298,309 | 300,19 | 297,646 | 299,055 | 437,81 | 430,503 | 690,072 | 367,332 | 362,429 | 399,863 | 345,58 | 63,1063106796 | 3,9305709754
2017-05-03 14:00:00 | 59,78 | 9,29 | 1860,6 | 421,642 | 398,092 | 9,73773 | 1,56761 | 297,969 | 302,586 | 301,983 | 299,247 | 302,404 | 305,833 | 298,828 | 442,833 | 451,159 | 724,266 | 338,718 | 358,816 | 450,046 | 419,481 | 63,1107489598 | 3,9307295797
2017-05-03 16:00:00 | 51,94 | 20,94 | 2560,5 | 549,915 | 395,804 | 9,62521 | 1,7418 | 299,707 | 293,359 | 298,607 | 299,927 | 303,223 | 298,377 | 299,928 | 456,445 | 444,055 | 549,817 | 326,57 | 327,197 | 343,869 | 345,379 | 63,65 | 3,95
2017-05-03 17:00:00 | 51,94 | 20,94 | 2454,38 | 540,831 | 394,951 | 9,7107 | 1,74386 | 299,927 | 296,691 | 298,743 | 299,532 | 299,27 | 304,323 | 299,752 | 449,447 | 784,705 | 600,417 | 381,315 | 393,319 | 281,1 | 350,714 | 64,7 | 2,8
2017-05-03 18:00:00 | 51,94 | 20,94 | 2166,44 | 508,582 | 395,006 | 9,4295 | 1,68964 | 299,927 | 294,437 | 300,271 | 299,496 | 299,915 | 298,627 | 299,707 | 448,754 | 449,291 | 453,252 | 365,866 | 346,706 | 348,296 | 355,695 | 64,41 | 2,54
2017-05-03 19:00:00 | 51,94 | 20,94 | 2124,68 | 520,854 | 402,337 | 9,80234 | 1,7033 | 299,268 | 305,369 | 302,255 | 299,555 | 300,687 | 295,422 | 303,738 | 437,675 | 445,913 | 427,154 | 369,258 | 368,817 | 333,396 | 336,767 | 64,93 | 1,79
2017-05-03 19:00:00 | 51,94 | 20,94 | 2159,87 | 523,299 | 403,711 | 9,82531 | 1,70414 | 299,606 | 296,641 | 300,892 | 298,925 | 298,187 | 296,261 | 298,678 | 448,639 | 453,988 | 461,271 | 331,564 | 343,466 | 348,283 | 357,936 | 64,93 | 1,79
2017-05-03 20:00:00 | 51,94 | 20,94 | 2714,08 | 520,405 | 400,566 | 9,86967 | 1,70819 | 300,561 | 298,964 | 299,772 | 299,732 | 298,958 | 299,5 | 300,212 | 465,366 | 435,231 | 518,651 | 320,662 | 346,322 | 293,093 | 374,006 | 65,37 | 1,67
2017-05-03 20:00:00 | 51,94 | 20,94 | 2573,01 | 524,669 | 397,669 | 9,89958 | 1,71932 | 300,028 | 301,804 | 301,634 | 300,806 | 300,791 | 303,121 | 296,579 | 464,338 | 450,634 | 459,276 | 365,612 | 387,125 | 317,556 | 353,46 | 65,37 | 1,67
2017-05-03 20:00:00 | 51,94 | 20,94 | 704,355 | 522,937 | 397,19 | 9,89497 | 1,7138 | 299,799 | 296,573 | 300,878 | 301,18 | 300,748 | 300,502 | 299,879 | 447,125 | 444,75 | 483,898 | 331,642 | 353,025 | 394,422 | 331,985 | 65,37 | 1,67
2017-05-03 20:00:00 | 51,94 | 20,94 | 2541,08 | 503,433 | 401,554 | 9,83351 | 1,69102 | 299,974 | 301,568 | 299,334 | 300,252 | 300,328 | 299,31 | 300,071 | 453,659 | 439,404 | 587,459 | 340,925 | 351,442 | 370,226 | 340,996 | 65,37 | 1,67
2017-05-03 21:00:00 | 51,94 | 20,94 | 2325,62 | 545,099 | 403,523 | 9,73903 | 1,76487 | 299,29 | 287,389 | 296,712 | 298,828 | 298,887 | 307,095 | 295,07 | 445,171 | 465,783 | 357,974 | 366,062 | 376,705 | 385,153 | 388,798 | 65,43 | 1,49
2017-05-03 21:00:00 | 51,94 | 20,94 | 2283,99 | 536,76 | 401,243 | 9,75165 | 1,76246 | 299,661 | 302,093 | 301,936 | 302,533 | 300,241 | 306,615 | 299,817 | 436,026 | 425,28 | 407,675 | 338,701 | 323,389 | 406,529 | 307,296 | 65,43 | 1,49
2017-05-03 21:00:00 | 51,94 | 20,94 | 2100,34 | 531,023 | 398,059 | 9,75911 | 1,72358 | 299,544 | 303,492 | 302,344 | 299,516 | 300,041 | 301,344 | 299,296 | 441,448 | 448,435 | 517,117 | 391,643 | 387,338 | 348,134 | 329,279 | 65,43 | 1,49
2017-05-03 22:00:00 | 51,94 | 20,94 | 2139,01 | 536,104 | 399,073 | 9,75871 | 1,76143 | 300,366 | 305,503 | 298,711 | 298,97 | 300,208 | 296,188 | 294,103 | 459,096 | 441,805 | 352,615 | 347,695 | 337,59 | 420,989 | 317,827 | 65,72 | 1,96
2017-05-03 22:00:00 | 51,94 | 20,94 | 2129,31 | 535,99 | 398,714 | 9,77067 | 1,76174 | 300,745 | 295,722 | 299,347 | 299,487 | 299,219 | 303,778 | 300,409 | 443,711 | 445,636 | 332,304 | 324,274 | 349,654 | 396,91 | 361,829 | 65,72 | 1,96
2017-05-03 23:00:00 | 51,94 | 20,94 | 2077,6 | 528,174 | 405,275 | 9,78482 | 1,74869 | 299,384 | 305,561 | 297,278 | 300,403 | 300,129 | 295,72 | 299,102 | 448,426 | 451,572 | 412,896 | 348,679 | 348,7 | 353,34 | 356,026 | 66,4 | 1,51
2017-05-03 23:00:00 | 51,94 | 20,94 | 2284,07 | 497,49 | 400,262 | 9,90876 | 1,7385 | 299,556 | 299,009 | 299,707 | 301,477 | 298,848 | 301,535 | 298,233 | 452,127 | 449,566 | 422,499 | 360,911 | 359,03 | 367,567 | 353,406 | 66,4 | 1,51
2017-05-03 23:00:00 | 51,94 | 20,94 | 2360,15 | 500,57 | 409,585 | 9,92528 | 1,73632 | 299,927 | 299,871 | 297,949 | 299,009 | 299,373 | 299,175 | 299,343 | 437,835 | 455,035 | 418,197 | 369,636 | 336,282 | 333,17 | 314,331 | 66,4 | 1,51
2017-05-03 23:00:00 | 51,94 | 20,94 | 2096,69 | 523,743 | 393,421 | 9,78909 | 1,74353 | 300,102 | 304,415 | 297,665 | 300,139 | 298,374 | 295,122 | 301,603 | 439,749 | 436,273 | 449,828 | 359,673 | 369,791 | 367,783 | 347,044 | 66,4 | 1,51
2017-05-03 23:00:00 | 51,94 | 20,94 | 2041,18 | 525,079 | 398,976 | 9,78967 | 1,74324 | 299,141 | 301,691 | 301,03 | 299,979 | 298,053 | 295,763 | 299,84 | 446,684 | 451,556 | 458,091 | 357,679 | 362,561 | 388,204 | 358,712 | 66,4 | 1,51
2017-05-04 01:00:00 | 53,14 | 18,04 | 2141,67 | 486,222 | 397,714 | 9,84537 | 1,7441 | 300,465 | 300,42 | 300,672 | 300,062 | 296,984 | 300,598 | 299,994 | 459,905 | 456,563 | 401,881 | 320,095 | 355,891 | 352,807 | 372,581 | 64,56 | 3,52
2017-05-04 01:00:00 | 53,14 | 18,04 | 1733,28 | 540,535 | 405,153 | 9,76048 | 1,73743 | 299,898 | 300,928 | 299,003 | 300,009 | 301,423 | 305,027 | 300,017 | 452,152 | 447,018 | 375,527 | 376,708 | 359,769 | 339,861 | 347,036 | 64,56 | 3,52
2017-05-04 02:00:00 | 53,14 | 18,04 | 2024,62 | 538,648 | 399,876 | 9,65829 | 1,7467 | 299,487 | 305,277 | 298,942 | 300,7 | 299,453 | 302,113 | 298,846 | 455,888 | 443,952 | 341,663 | 326,94 | 339,872 | 346,599 | 387,693 | 65,5 | 2,41
2017-05-04 02:00:00 | 53,14 | 18,04 | 1785,32 | 557,885 | 413,9961605263 | 9,60797 | 1,7391 | 299,708 | 300,805 | 298,608 | 299,273 | 300,373 | 300,146 | 295,33 | 440,477 | 472,323 | 333,425 | 338,596 | 364,009 | 387,4 | 380,103 | 65,5 | 2,41
2017-05-04 02:00:00 | 53,14 | 18,04 | 2061,86 | 545,234 | 393,191 | 9,66478 | 1,7467 | 299,562 | 296,054 | 302,304 | 299,707 | 304,138 | 298,563 | 302,429 | 450,194 | 448,191 | 352,642 | 392,166 | 358,15 | 330,906 | 335,597 | 65,5 | 2,41
2017-05-04 02:00:00 | 53,14 | 18,04 | 2121,09 | 546,265 | 394,922 | 9,66866 | 1,7467 | 299,707 | 295,313 | 299,707 | 299,707 | 298,389 | 293,555 | 295,752 | 475,964 | 479,746 | 363,118 | 358,203 | 346,992 | 294,031 | 318,364 | 65,5 | 2,41
2017-05-04 03:00:00 | 53,14 | 18,04 | 1967,48 | 592,202 | 414,3285394737 | 9,60742 | 1,74304 | 299,811 | 300,246 | 300,879 | 299,094 | 300,462 | 299,753 | 298,952 | 457,428 | 446,952 | 313,234 | 333,388 | 340,208 | 352,398 | 362,288 | 65,01 | 2,59
2017-05-04 03:00:00 | 53,14 | 18,04 | 1714,05 | 612,369 | 415,1283263158 | 9,51576 | 1,75578 | 299,927 | 288,816 | 299,707 | 300,118 | 298,245 | 300,175 | 298,179 | 450,025 | 447,018 | 447,428 | 378,041 | 371,97 | 321,718 | 416,218 | 65,01 | 2,59
2017-05-04 03:00:00 | 53,14 | 18,04 | 1755,59 | 583,03 | 414,2298644737 | 9,57794 | 1,74307 | 301,283 | 289,179 | 302,124 | 299,889 | 301,866 | 300,517 | 297,607 | 454,928 | 426,979 | 320,452 | 336,135 | 345,298 | 367,694 | 362,997 | 65,01 | 2,59
2017-05-04 03:00:00 | 53,14 | 18,04 | 1552,44 | 588,379 | 414,5051157895 | 9,58386 | 1,7414 | 299,965 | 303,58 | 298,561 | 299,739 | 300,63 | 300,302 | 298,239 | 459,862 | 447,544 | 320,17 | 345,308 | 356,995 | 339,962 | 337,176 | 65,01 | 2,59
2017-05-04 04:00:00 | 53,14 | 18,04 | 1595,63 | 618,427 | 415,1698736842 | 9,51861 | 1,75623 | 299,69 | 305,251 | 300,858 | 300,603 | 296,46 | 299,725 | 300,874 | 458,222 | 439,582 | 458,628 | 345,474 | 377,145 | 317,782 | 365,03 | 63,76 | 4,01
2017-05-04 05:00:00 | 53,14 | 18,04 | 1935,08 | 617,191 | 416,2449118421 | 9,5667 | 1,75869 | 299,268 | 302,76 | 299,973 | 298,23 | 299,336 | 302,977 | 303,085 | 445,161 | 447,285 | 438,226 | 353,028 | 342,453 | 336,926 | 366,614 | 64,56 | 2,83
2017-05-04 05:00:00 | 53,14 | 18,04 | 1895,9 | 604,309 | 416,5876776316 | 9,3955 | 1,76069 | 300,174 | 299,383 | 299,251 | 300,02 | 297,999 | 300,844 | 300,036 | 436,201 | 444,417 | 449,122 | 365,458 | 364,851 | 350,682 | 351,595 | 64,56 | 2,83
2017-05-04 05:00:00 | 53,14 | 18,04 | 2148,98 | 612,4 | 416,8577355263 | 9,35808 | 1,74879 | 299,827 | 297,648 | 301,883 | 299,231 | 299,587 | 300,965 | 297,799 | 441,061 | 446,964 | 443,378 | 339,715 | 350,757 | 358,591 | 361,296 | 64,56 | 2,83
2017-05-04 06:00:00 | 53,14 | 18,04 | 2006,67 | 585,379 | 417,221275 | 9,36818 | 1,7243 | 300,183 | 299,523 | 301,776 | 299,652 | 296,851 | 296,135 | 296,758 | 453,233 | 448,355 | 447,56 | 349,617 | 345,711 | 349,473 | 359,333 | 64,78 | 2,92
2017-05-04 06:00:00 | 53,14 | 18,04 | 2161,42 | 567,497 | 417,4497855263 | 9,38515 | 1,70474 | 300,125 | 298,075 | 301,752 | 300,653 | 302,038 | 304,856 | 299,225 | 441,329 | 464,286 | 451,985 | 363,753 | 352,822 | 339,497 | 365,938 | 64,78 | 2,92
2017-05-04 06:00:00 | 53,14 | 18,04 | 2060,76 | 588,407 | 417,1953078947 | 9,36056 | 1,7257 | 299,747 | 301,834 | 298,413 | 300,887 | 300,189 | 305,808 | 300,523 | 449,916 | 467,179 | 440,742 | 356,659 | 355,361 | 379,003 | 335,893 | 64,78 | 2,92
2017-05-04 06:00:00 | 53,14 | 18,04 | 2125,36 | 571,551 | 417,4549789474 | 9,38856 | 1,7037 | 299,999 | 298,464 | 300,69 | 300,806 | 302,491 | 302,933 | 299,414 | 446,375 | 466,868 | 452,292 | 355,67 | 348,65 | 343,858 | 365,172 | 64,78 | 2,92
2017-05-04 07:00:00 | 60,18 | 8,79 | 2016,97 | 545,406 | 398,874 | 9,57478 | 1,74417 | 300,118 | 306,851 | 301,245 | 300,637 | 297,51 | 295,358 | 298,315 | 450,914 | 454,228 | 451,77 | 314,642 | 319,876 | 366,816 | 379,933 | 64,52 | 3,47
2017-05-04 07:00:00 | 60,18 | 8,79 | 1417,74 | 565,029 | 400,71 | 9,72721 | 1,77637 | 300,128 | 301,904 | 299,462 | 300,046 | 298,75 | 298,715 | 296,998 | 452,927 | 449,371 | 449,099 | 337,532 | 332,899 | 344,103 | 367,149 | 64,52 | 3,47
2017-05-04 07:00:00 | 60,18 | 8,79 | 1924,75 | 567,419 | 407,029 | 9,73355 | 1,7747 | 299,487 | 297,485 | 301,796 | 299,895 | 300,322 | 295,177 | 298,468 | 452,441 | 439,503 | 449,367 | 346,04 | 347,842 | 341,113 | 373,421 | 64,52 | 3,47
2017-05-04 08:00:00 | 60,18 | 8,79 | 1880,03 | 486,129 | 405,454 | 9,7002 | 1,65242 | 300,34 | 303,086 | 300,366 | 300,326 | 303,506 | 294,928 | 304,51 | 445,375 | 441,843 | 442,935 | 344,676 | 363,422 | 357,152 | 340,005 | 64,52 | 2,63
2017-05-04 08:00:00 | 60,18 | 8,79 | 1534,65 | 466,867 | 393,246 | 9,7002 | 1,63518 | 299,824 | 296,462 | 298,613 | 299,417 | 299,151 | 292,802 | 308,95 | 454,093 | 454,631 | 431,078 | 365,618 | 373,862 | 367,011 | 352,618 | 64,52 | 2,63
2017-05-04 08:00:00 | 60,18 | 8,79 | 2345,7 | 523,682 | 406,934 | 9,69098 | 1,69613 | 300,146 | 293,774 | 298,828 | 299,927 | 302,783 | 295,752 | 295,972 | 444,934 | 438,398 | 449,446 | 323,828 | 350,848 | 336,595 | 360,298 | 64,52 | 2,63
2017-05-04 09:00:00 | 60,18 | 8,79 | 1988,9 | 557,531 | 410,749 | 9,47451 | 1,7396 | 300,291 | 305,113 | 301,27 | 299,927 | 299,418 | 304,109 | 304,863 | 584,295 | 428,055 | 454,734 | 357,108 | 353,915 | 345,981 | 391,997 | 64,89 | 2,38
2017-05-04 09:00:00 | 60,18 | 8,79 | 2141,64 | 465,591 | 398,712 | 9,54359 | 1,64114 | 300,483 | 302,082 | 299,379 | 300,249 | 301,957 | 302,592 | 299,925 | 439,912 | 435,065 | 456,534 | 387,7413333333 | 370,115 | 400,336 | 380,725 | 64,89 | 2,38
2017-05-04 09:00:00 | 60,18 | 8,79 | 2264,87 | 542,603 | 407,51 | 9,47793 | 1,71967 | 299,14 | 296,787 | 299,544 | 299,927 | 299,842 | 294,058 | 299,955 | 475,981 | 446,658 | 449,584 | 309,729 | 376,182 | 335,091 | 357,236 | 64,89 | 2,38
2017-05-04 09:00:00 | 60,18 | 8,79 | 2022,26 | 559,693 | 416,789 | 9,48414 | 1,74222 | 300,044 | 304,714 | 300,704 | 300,194 | 299,487 | 307,311 | 297,87 | 609,451 | 444,914 | 443,414 | 354,074 | 336,075 | 349,635 | 356,85 | 64,89 | 2,38
2017-05-04 10:00:00 | 60,18 | 8,79 | 1930,47 | 561,477 | 405,318 | 9,77818 | 1,75233 | 300,349 | 300,034 | 298,169 | 299,515 | 300,355 | 298,4 | 304,693 | 812,947 | 473,617 | 449,321 | 344,291 | 371,495 | 355,781 | 389,074 | 65,09 | 2,25
2017-05-04 10:00:00 | 60,18 | 8,79 | 1353,93 | 567,603 | 416,897 | 9,77868 | 1,75311 | 300,033 | 303,285 | 302,325 | 300,366 | 302,843 | 306,599 | 297,256 | 820,464 | 455,492 | 458,209 | 341,785 | 341,85 | 315,154 | 342,37 | 65,09 | 2,25
2017-05-04 10:00:00 | 60,18 | 8,79 | 1196,16 | 564,198 | 416,511 | 9,84256 | 1,74813 | 299,528 | 300,875 | 299,666 | 299,198 | 298,705 | 296,357 | 299,392 | 836,669 | 460,219 | 455,986 | 351,534 | 357,291 | 358,865 | 347,429 | 65,09 | 2,25
2017-05-04 11:00:00 | 60,18 | 8,79 | 2054,69 | 591,431 | 417,8043021583 | 9,94968 | 1,75227 | 299,931 | 295,972 | 298,387 | 298,169 | 302,783 | 304,102 | 295,532 | 860,2103041237 | 457,656 | 461,855 | 341,797 | 338,18 | 388,681 | 360,298 | 64,39 | 3,21
2017-05-04 11:00:00 | 60,18 | 8,79 | 2058,72 | 590,871 | 417,7980863309 | 9,95168 | 1,75195 | 300,024 | 295,425 | 298,34 | 298,485 | 302,208 | 303,986 | 297,028 | 860,2507835052 | 456,396 | 460,089 | 345,633 | 344,093 | 389,927 | 357,986 | 64,39 | 3,21
2017-05-04 12:00:00 | 60,18 | 8,79 | 2198,18 | 575,204 | 416,5272352941 | 9,6656 | 1,75244 | 300,475 | 301,458 | 300,485 | 300,62 | 301,06 | 304,09 | 298,949 | 853,826 | 444,058 | 462,124 | 274,41 | 335,452 | 358,87 | 345,742 | 64,29 | 3,44
2017-05-04 12:00:00 | 60,18 | 8,79 | 1625,63 | 553,339 | 417,5885 | 9,68752 | 1,75413 | 300,122 | 301,52 | 298,606 | 300,171 | 300,742 | 295,033 | 298,501 | 856,7995 | 480,273 | 455,92 | 348,18 | 330,309 | 351,952 | 358,637 | 64,29 | 3,44
2017-05-04 12:00:00 | 60,18 | 8,79 | 2163,41 | 588,178 | 417,0688235294 | 9,56674 | 1,76114 | 300,199 | 297,548 | 299,385 | 299,862 | 297,772 | 300,152 | 298,9 | 831,653 | 448,258 | 443,051 | 346,725 | 350,097 | 336,584 | 326,277 | 64,29 | 3,44
2017-05-04 12:00:00 | 60,18 | 8,79 | 2149,25 | 582,312 | 417,0862941176 | 9,56512 | 1,76121 | 299,34 | 302,181 | 302,708 | 299,313 | 303,122 | 302,459 | 302,243 | 834,845 | 441,196 | 447,756 | 398,736 | 352,716 | 343,124 | 339,886 | 64,29 | 3,44
2017-05-04 12:00:00 | 60,18 | 8,79 | 1285,03 | 559,563 | 416,5052727273 | 9,6995 | 1,75904 | 299,823 | 310,24 | 300,263 | 300,077 | 299,117 | 299,234 | 298,273 | 857,094 | 437,92 | 453,871 | 345,635 | 359,143 | 348,732 | 338,663 | 64,29 | 3,44
2017-05-04 13:00:00 | 60,18 | 8,79 | 2508,81 | 599,942 | 417,4365211268 | 9,69999 | 1,75412 | 299,512 | 293,097 | 299,976 | 301,038 | 299,213 | 295,642 | 300,653 | 711,833 | 448,562 | 441,532 | 373,036 | 345,386 | 363,4 | 343,469 | 64,33 | 3,25
2017-05-04 13:00:00 | 60,18 | 8,79 | 1915,77 | 611,296 | 417,7013098592 | 9,64328 | 1,75157 | 299,487 | 302,048 | 298,172 | 299,408 | 300,847 | 300,212 | 300,406 | 753,288 | 450,916 | 452,741 | 337,893 | 344,873 | 355,047 | 367,106 | 64,33 | 3,25
2017-05-04 14:00:00 | 60,18 | 8,79 | 2595,86 | 530,687 | 393,565 | 9,78646 | 1,73494 | 265,358 | 245,32 | 251,334 | 299,927 | 301,107 | 296,283 | 297,4 | 582,938 | 462,25 | 456,743 | 339,546 | 340,071 | 352,414 | 352,982 | 64,46 | 3,23
2017-05-04 14:00:00 | 60,18 | 8,79 | 2206,51 | 493,164 | 381,435 | 9,78525 | 1,70792 | 298,408 | 299,268 | 302,281 | 300,802 | 298,675 | 303,043 | 298,016 | 608,834 | 466,517 | 463,021 | 323,075 | 339,115 | 394,422 | 361,085 | 64,46 | 3,23
2017-05-04 14:00:00 | 60,18 | 8,79 | 1765,73 | 576,026 | 416,588 | 9,75344 | 1,74985 | 304,67 | 301,218 | 301,309 | 299,879 | 299,434 | 301,253 | 304,937 | 663,453 | 430,264 | 431,152 | 372,117 | 348,997 | 355,576 | 310,384 | 64,46 | 3,23
2017-05-04 14:00:00 | 60,18 | 8,79 | 2054,16 | 537,841 | 396,442 | 9,77712 | 1,72244 | 301,2 | 302,038 | 300,056 | 300,336 | 300,571 | 297,919 | 304,55 | 630,557 | 435,626 | 447,31 | 330,786 | 333,653 | 267,673 | 342,276 | 64,46 | 3,23
2017-05-04 14:00:00 | 60,18 | 8,79 | 2554,48 | 542,738 | 393,333 | 9,70177 | 1,7398 | 252,215 | 252,721 | 250,018 | 299,927 | 301,702 | 303,456 | 296,049 | 545,315 | 470,889 | 433,374 | 401,579 | 358,943 | 365,163 | 347,222 | 64,46 | 3,23
2017-05-04 15:00:00 | 60,18 | 8,79 | 597,1107142857 | 528,901 | 391,392 | 9,63058 | 1,74207 | 250,686 | 247,522 | 250,631 | 299,52 | 298,4 | 300,521 | 296,345 | 464,352 | 396,251 | 422,063 | 383,986 | 389,571 | 374,458 | 380,605 | 63,45 | 4,3
2017-05-04 16:00:00 | 56,22 | 14,28 | 2508,77 | 259,2255555556 | 400,539 | 9,53738 | 1,624869 | 250,049 | 251,257 | 249,829 | 300,037 | 301,904 | 296,96 | 300,256 | 153,772 | 764,5646 | 619,135 | 400,001 | 392,983 | 336,036 | 351,194 | 62,17 | 4,2609972299
2017-05-04 16:00:00 | 56,22 | 14,28 | 2601,56 | 558,588 | 409,044 | 9,64812 | 1,75241 | 249,665 | 253,973 | 249,336 | 299,871 | 300,703 | 307,766 | 302,562 | 690,827 | 474,953 | 481,964 | 317,29 | 327,985 | 359,765 | 347,607 | 62,17 | 3,8355124654
2017-05-04 16:00:00 | 56,22 | 14,28 | 2610,67 | 577,834 | 413,646 | 9,6222 | 1,75032 | 249,796 | 244,683 | 248,308 | 300,536 | 301,362 | 293,476 | 298,449 | 728,997 | 414,258 | 436,545 | 299,3 | 322,827 | 298,168 | 323,638 | 62,17 | 3,9135180055
2017-05-04 17:00:00 | 56,22 | 14,28 | 2550,78 | 542,376 | 417,0482222222 | 9,90143 | 1,69058 | 250,453 | 251,757 | 249,39 | 299,921 | 300,263 | 297,514 | 303,331 | 480,476 | 479,172 | 460,315 | 305,962 | 333,493 | 434,025 | 364,495 | 62,17 | 3,4029362881
2017-05-04 18:00:00 | 56,22 | 14,28 | 2898,67 | 567,88 | 416,1634150327 | 9,77228 | 1,69511 | 249,749 | 252,015 | 250,478 | 300,135 | 300,83 | 299,199 | 296,717 | 462,228 | 464,982 | 452,255 | 354,654 | 338,666 | 340,195 | 324,185 | 65,04 | 3,02
2017-05-04 18:00:00 | 56,22 | 14,28 | 2805,18 | 565,107 | 415,7772712418 | 9,82957 | 1,68693 | 249,699 | 248,494 | 249,454 | 300,255 | 301,065 | 299,599 | 306,163 | 457,086 | 444,789 | 453,486 | 385,388 | 340,229 | 372,16 | 413,323 | 65,04 | 3,02
2017-05-04 18:00:00 | 56,22 | 14,28 | 2866,98 | 557,39 | 416,1441078431 | 9,78116 | 1,69516 | 249,515 | 245,937 | 251,034 | 299,562 | 300,724 | 299,437 | 276,052 | 463,545 | 439,732 | 447,146 | 341,93 | 354,182 | 488,482 | 389,089 | 65,04 | 3,02
2017-05-04 18:00:00 | 56,22 | 14,28 | 2785,25 | 579,505 | 415,9993039216 | 9,81478 | 1,69463 | 251,306 | 244,93 | 250,269 | 300,17 | 301,245 | 300,796 | 303,523 | 453,581 | 450,885 | 440,913 | 329,47 | 333,781 | 282,866 | 341,708 | 65,04 | 3,02
2017-05-04 19:00:00 | 56,22 | 14,28 | 3026,01 | 561,954 | 416,7329771242 | 9,77884 | 1,69625 | 250,359 | 250,333 | 250,81 | 298,506 | 300,032 | 300,315 | 318,864 | 461,914 | 445,956 | 442,653 | 339,092 | 352,956 | 378,578 | 339,754 | 64,47 | 3,53
2017-05-04 19:00:00 | 56,22 | 14,28 | 2734,42 | 562,781 | 417,2108300654 | 10,0103 | 1,68371 | 247,469 | 250,152 | 250,278 | 299,355 | 299,145 | 297,636 | 283,504 | 456,091 | 459,487 | 458,49 | 379,413 | 394,393 | 362,337 | 414,468 | 64,47 | 3,53
2017-05-04 19:00:00 | 56,22 | 14,28 | 3069,5 | 567,876 | 416,6026535948 | 9,78293 | 1,69836 | 249,535 | 248,523 | 250,716 | 299,548 | 297,776 | 299,782 | 306,892 | 442,718 | 455,138 | 451,913 | 366,148 | 343,618 | 362,375 | 320,387 | 64,47 | 3,53
2017-05-04 19:00:00 | 56,22 | 14,28 | 2968,52 | 560,477 | 416,8777810458 | 9,80462 | 1,69002 | 250,928 | 250,376 | 251,006 | 299,346 | 299,743 | 300,603 | 301,539 | 458,304 | 456,718 | 442,523 | 353,743 | 355,271 | 274,389 | 351,953 | 64,47 | 3,53
2017-05-04 19:00:00 | 56,22 | 14,28 | 2982,38 | 561,567 | 416,8343398693 | 9,79478 | 1,69135 | 252,147 | 251,605 | 252,565 | 300,847 | 299,187 | 302,14 | 317,581 | 451,345 | 442,228 | 455,13 | 315,583 | 348,245 | 425,818 | 429,046 | 64,47 | 3,53
2017-05-04 20:00:00 | 56,22 | 14,28 | 2961,5 | 565,01 | 417,6018006536 | 10,1518 | 1,68032 | 251,378 | 251,367 | 251,807 | 299,723 | 301,889 | 300,806 | 301,972 | 425,87 | 432,721 | 432,694 | 333,51 | 332,435 | 334,645 | 312,414 | 65,39 | 2,18
2017-05-04 20:00:00 | 56,22 | 14,28 | 2791,62 | 562,575 | 417,3459803922 | 10,0917 | 1,68452 | 249,858 | 248,791 | 250,72 | 300,159 | 299,956 | 300,325 | 309,5 | 456,445 | 445,297 | 453,372 | 335,706 | 353,35 | 306,701 | 376,573 | 65,39 | 2,18
2017-05-04 21:00:00 | 56,22 | 14,28 | 3361,44 | 555,002 | 416,994173913 | 10,2409 | 1,71301 | 249,968 | 243,504 | 249,679 | 298,643 | 299,927 | 299,325 | 297,267 | 445,091 | 430,171 | 464,496 | 363,548 | 352,094 | 339,715 | 336,165 | 66,19 | 1,83
2017-05-04 21:00:00 | 56,22 | 14,28 | 3388,67 | 590,82 | 417,2279462916 | 10,166 | 1,69029 | 250,269 | 252,466 | 248,95 | 300,806 | 300,806 | 299,927 | 304,102 | 445,935 | 441,23 | 438,115 | 334,766 | 364,066 | 396,521 | 354,229 | 66,19 | 1,83
2017-05-04 21:00:00 | 56,22 | 14,28 | 3400,2 | 542,635 | 417,2719232737 | 10,133 | 1,66527 | 250,101 | 251,332 | 251,311 | 300,694 | 299,323 | 299,431 | 293,078 | 439,583 | 456,03 | 463,209 | 329,51 | 344,199 | 282,652 | 346,945 | 66,19 | 1,83
2017-05-04 21:00:00 | 56,22 | 14,28 | 3402,94 | 580,622 | 417,0335217391 | 10,2248 | 1,71301 | 250,401 | 246,286 | 249,411 | 299,927 | 301,202 | 299,752 | 307,837 | 460,478 | 457,15 | 443,725 | 368,488 | 345,933 | 368,258 | 355,332 | 66,19 | 1,83
2017-05-04 21:00:00 | 56,22 | 14,28 | 3427,47 | 594,68 | 417,2024859335 | 10,193 | 1,69962 | 250,172 | 251,186 | 249,781 | 299,536 | 302,004 | 299,733 | 296,214 | 452,669 | 472,758 | 433,854 | 354,125 | 348,572 | 345,455 | 350,975 | 66,19 | 1,83
2017-05-04 21:00:00 | 56,22 | 14,28 | 3359,81 | 538,927 | 417,2858107417 | 10,1253 | 1,66032 | 250,924 | 245,696 | 249,401 | 299,487 | 300,614 | 299,491 | 291,037 | 449,092 | 452,589 | 447,196 | 338,93 | 341,936 | 229,488 | 346,087 | 66,19 | 1,83
2017-05-04 22:00:00 | 56,22 | 14,28 | 3498,68 | 632,225 | 416,6330997442 | 10,0269 | 1,77261 | 248,053 | 252,473 | 249,618 | 299,716 | 300,568 | 298,828 | 304,934 | 460,123 | 462,39 | 459,185 | 332,342 | 318,486 | 268,44 | 316 | 66,11 | 2,01
2017-05-04 22:00:00 | 56,22 | 14,28 | 4059,62 | 619,075 | 416,7696598465 | 10,0983 | 1,75774 | 251,37 | 250,965 | 249,548 | 301,025 | 300,913 | 300,838 | 307,401 | 438,651 | 447,962 | 446,116 | 343,221 | 330,647 | 332,64 | 354,128 | 66,11 | 2,01
2017-05-04 22:00:00 | 56,22 | 14,28 | 3370,58 | 584,561 | 416,9247365729 | 10,2172 | 1,72804 | 255,762 | 256,582 | 250,006 | 300,629 | 301,436 | 301,479 | 299,223 | 441,431 | 441,188 | 437,863 | 341,901 | 347,111 | 461,827 | 324,991 | 66,11 | 2,01
2017-05-04 23:00:00 | 56,22 | 14,28 | 4236 | 565,915 | 412,407 | 9,94702 | 1,78057 | 250,697 | 249,015 | 249,39 | 299,707 | 301,588 | 305,532 | 299,252 | 447,998 | 463,403 | 455,171 | 353,182 | 351,734 | 327,388 | 341,35 | 66,28 | 1,83
2017-05-04 23:00:00 | 56,22 | 14,28 | 4792,69 | 557,882 | 417,3553139535 | 10,1286 | 1,73307 | 250,467 | 252,543 | 249,787 | 300,125 | 296,057 | 300,018 | 301,621 | 453,991 | 464,555 | 451,604 | 357,285 | 347,714 | 421,809 | 342,813 | 66,28 | 1,83
2017-05-04 23:00:00 | 56,22 | 14,28 | 3470,08 | 606,612 | 416,5567186701 | 9,99602 | 1,7713 | 257,671 | 250,417 | 250,804 | 300,806 | 300,363 | 317,3 | 303,229 | 444,272 | 451,194 | 380,102 | 298,118 | 276,237 | 335,476 | 229,15 | 66,28 | 1,83
2017-05-04 23:00:00 | 56,22 | 14,28 | 4372,08 | 560,837 | 413,547 | 9,95532 | 1,78247 | 250,565 | 245,901 | 251,191 | 301,245 | 298,389 | 295,636 | 317,852 | 437,714 | 443,283 | 435,943 | 338,984 | 349,622 | 361,687 | 347,828 | 66,28 | 1,83
2017-05-05 00:00:00 | 56,22 | 14,28 | 4156,79 | 432,262 | 418,3692962963 | 10,3682 | 1,55972 | 249,573 | 250,171 | 249,109 | 300,244 | 298,366 | 297,406 | 304,054 | 444,934 | 453,806 | 455,227 | 365,945 | 348,678 | 343,265 | 367,068 | 65,92 | 2,13
2017-05-05 00:00:00 | 56,22 | 14,28 | 4593,49 | 514,711 | 416,9098488372 | 10,1054 | 1,6763 | 250,235 | 251,773 | 250,271 | 300,113 | 299,674 | 297,643 | 304,199 | 450,071 | 464,453 | 449,822 | 370,972 | 352,544 | 231,998 | 287,108 | 65,92 | 2,13
2017-05-05 00:00:00 | 56,22 | 14,28 | 4154,76 | 421,428 | 418,5014444444 | 10,3812 | 1,56272 | 250,561 | 251,923 | 249,36 | 299,868 | 301,45 | 307,411 | 297,891 | 441,633 | 462,601 | 443,727 | 405,259 | 342,108 | 385,242 | 358,605 | 65,92 | 2,13
2017-05-05 00:00:00 | 56,22 | 14,28 | 4236,73 | 398,651 | 409,91 | 10,2363 | 1,55502 | 250,167 | 253,162 | 248,612 | 300,012 | 302,682 | 305,851 | 297,512 | 493,905 | 468,402 | 451,609 | 343,055 | 348,303 | 374,875 | 361,411 | 65,92 | 2,13
2017-05-05 01:00:00 | 53,94 | 17,42 | 2713,3235251799 | 388,896 | 401,027 | 10,3156 | 1,52415 | 250,254 | 248,6 | 250,732 | 300,069 | 300,04 | 302,196 | 302,355 | 421,484 | 415,542 | 442,912 | 375,255 | 372,729 | 349,464 | 299,544 | 65,84 | 2,03
2017-05-05 01:00:00 | 53,94 | 17,42 | 2797,8048201439 | 401,734 | 397,107 | 10,2084 | 1,59261 | 249,756 | 242,404 | 250,972 | 300,285 | 300,536 | 295,733 | 297,717 | 452,713 | 457,138 | 446,238 | 334,589 | 363,372 | 354,852 | 352,826 | 65,84 | 2,03
2017-05-05 01:00:00 | 53,94 | 17,42 | 2736,7183453238 | 398,128 | 393,68 | 10,2449 | 1,5465 | 249,635 | 246,984 | 251,264 | 300,031 | 299,358 | 294,109 | 300,223 | 402,536 | 408,771 | 435,858 | 426,155 | 421,093 | 352,314 | 323,756 | 65,84 | 2,03
2017-05-05 01:00:00 | 53,94 | 17,42 | 2779,6088489209 | 400,391 | 403,711 | 10,2036 | 1,58148 | 250,049 | 253,125 | 248,511 | 299,487 | 299,927 | 294,434 | 318,384 | 445,935 | 423,672 | 447,288 | 328,516 | 358,008 | 355,637 | 351,47 | 65,84 | 2,03
2017-05-05 01:00:00 | 53,94 | 17,42 | 2778,3091366907 | 399,963 | 402,273 | 10,2033 | 1,58088 | 250,357 | 254,204 | 248,511 | 299,641 | 298,54 | 296,899 | 307,752 | 453,305 | 443,928 | 455,233 | 344,951 | 355,69 | 354,852 | 365,012 | 65,84 | 2,03
2017-05-05 02:00:00 | 53,94 | 17,42 | 2637,9402158273 | 319,128 | 399,902 | 10,3452 | 1,5201038095 | 250,488 | 246,756 | 248,543 | 299,738 | 298,39 | 294,548 | 306,018 | 450,666 | 478,409 | 459,539 | 317,273 | 333,443 | 383,98 | 366,897 | 65,83 | 2,03
2017-05-05 02:00:00 | 53,94 | 17,42 | 2670,4330215827 | 341,983 | 409,02 | 10,404 | 1,5199793506 | 249,627 | 250,892 | 249,354 | 299,523 | 301,335 | 306,64 | 299,779 | 497,497 | 465,564 | 438,291 | 347,249 | 327,276 | 354,871 | 369,723 | 65,83 | 2,03
2017-05-05 02:00:00 | 53,94 | 17,42 | 2624,9430935252 | 302,023 | 398,467 | 10,3621 | 1,5201535931 | 249,78 | 247,788 | 249,804 | 300,244 | 298,011 | 291,467 | 293,619 | 419,115 | 430,714 | 470,764 | 361,072 | 376,104 | 355,955 | 329,951 | 65,83 | 2,03
2017-05-05 02:00:00 | 53,94 | 17,42 | 2136,83 | 301,282 | 399,721 | 10,1775 | 1,5207310823 | 250,461 | 255,901 | 251,781 | 299,845 | 298,746 | 301,751 | 299,779 | 501,008 | 447,98 | 459,421 | 345,132 | 330,49 | 360,985 | 334,904 | 65,83 | 2,03
2017-05-05 03:00:00 | 53,94 | 17,42 | 4195,16 | 488,621 | 416,9215555556 | 9,83154 | 1,61792 | 250,119 | 253,331 | 248,291 | 299,188 | 298,88 | 298,128 | 296,993 | 461,089 | 472,441 | 465,276 | 355,614 | 355,561 | 333,495 | 343,785 | 64,72 | 4,72
2017-05-05 04:00:00 | 53,94 | 17,42 | 4184,89 | 467,003 | 416,331825 | 10,1949 | 1,54794 | 249,829 | 245,465 | 248,92 | 300,586 | 298,328 | 294,191 | 294,508 | 412,354 | 433,185 | 435,473 | 391,334 | 378,878 | 422,499 | 354,025 | 64,1 | 4,413933518
2017-05-05 04:00:00 | 53,94 | 17,42 | 4170,57 | 478,627 | 415,0248083333 | 10,332 | 1,57449 | 250,169 | 250,668 | 250,808 | 299,947 | 301,185 | 298,688 | 300,326 | 494,892 | 485,205 | 453,566 | 308,807 | 327,964 | 339,443 | 365,664 | 64,1 | 4,3319944598
2017-05-05 04:00:00 | 53,94 | 17,42 | 4364,34 | 493,661 | 417,2227704918 | 10,0184 | 1,62675 | 250,049 | 249,752 | 250,95 | 299,827 | 300,964 | 306,217 | 289,028 | 450,392 | 450,173 | 445,119 | 355,811 | 356,047 | 351,097 | 337,349 | 64,1 | 4,5802216066
2017-05-05 05:00:00 | 53,94 | 17,42 | 4105,02 | 568,189 | 407,6517266667 | 10,107 | 1,69094 | 250,673 | 253,465 | 250,263 | 299,672 | 302,684 | 292,216 | 302,109 | 462,538 | 472,723 | 451,604 | 382,421 | 366,556 | 336,313 | 298,368 | 62,51 | 3,9777285319
2017-05-05 05:00:00 | 53,94 | 17,42 | 3619,55 | 509,411 | 414,1022083333 | 10,3558 | 1,60046 | 249,965 | 249,526 | 249,115 | 299,817 | 302,262 | 296,051 | 297,102 | 450,977 | 461,041 | 463,472 | 330,734 | 340,811 | 276,974 | 333,943 | 62,51 | 4,2741551247
2017-05-05 05:00:00 | 53,94 | 17,42 | 3376,8 | 505,654 | 394,919 | 10,2304 | 1,67935 | 249,829 | 248,586 | 248,062 | 299,563 | 299,139 | 302,314 | 297,243 | 471,545 | 482,058 | 450,568 | 327,281 | 327,697 | 286,717 | 329,964 | 62,51 | 4,0909972299
2017-05-05 06:00:00 | 53,94 | 17,42 | 4230,1 | 585,397 | 412,2749933333 | 10,0009 | 1,7109 | 250,085 | 249,818 | 249,368 | 300,327 | 301,876 | 293,58 | 300,917 | 445,615 | 452,28 | 460,166 | 358,383 | 361,565 | 383,64 | 360,696 | 64,32 | 3,85
2017-05-05 06:00:00 | 53,94 | 17,42 | 4659,07 | 554,651 | 414,8508133333 | 10,0416 | 1,70478 | 254,013 | 249,343 | 248,683 | 300,137 | 297,375 | 296,402 | 302,916 | 453,53 | 476,526 | 455,217 | 349,332 | 334,631 | 316,172 | 362,699 | 64,32 | 3,85
2017-05-05 07:00:00 | 53,26 | 19,58 | 4255,86 | 471,191 | 402,832 | 10,2882 | 1,63292 | 250,269 | 247,852 | 249,39 | 299,487 | 297,51 | 306,738 | 299,707 | 452,441 | 436,133 | 439,734 | 362,5 | 384,445 | 397,082 | 375,747 | 64,1366850829 | 5,2641436464
2017-05-05 07:00:00 | 53,26 | 19,58 | 4383,44 | 489,881 | 403,782 | 10,2264 | 1,66045 | 250,835 | 253,754 | 250,024 | 299,506 | 297,055 | 295,419 | 297,891 | 461,191 | 437,026 | 437,013 | 347,774 | 319,059 | 369,286 | 349,382 | 64,3049171271 | 3,9663535912
2017-05-05 07:00:00 | 53,26 | 19,58 | 4215,05 | 440,508 | 405,636 | 10,2775 | 1,59527 | 249,829 | 251,367 | 249,132 | 298,486 | 297,312 | 297,937 | 301,314 | 442,239 | 435,858 | 439,102 | 350,419 | 345,796 | 377,023 | 337,36 | 64,1691712707 | 5,0135359116
2017-05-05 07:00:00 | 53,26 | 19,58 | 4380,81 | 485,089 | 409,995 | 10,2199 | 1,66231 | 249,577 | 255,608 | 249,9 | 300,24 | 301,685 | 297,894 | 299,861 | 454,144 | 437,839 | 438,469 | 356,232 | 335,179 | 336,018 | 366,697 | 64,3083977901 | 3,9395027624
2017-05-05 08:00:00 | 53,26 | 19,58 | 3571,1 | 491,782 | 397,624 | 10,0319 | 1,67098 | 249,86 | 248,219 | 248,95 | 299,985 | 300,544 | 306,242 | 299,878 | 401,703 | 431,399 | 463,434 | 345,917 | 344,403 | 384,525 | 362,619 | 64,11 | 5,47
2017-05-05 08:00:00 | 53,26 | 19,58 | 3548,63 | 487,335 | 396,495 | 10,0218 | 1,6701 | 250,367 | 258,6 | 249,21 | 300,584 | 297,828 | 305,41 | 296,466 | 488,405 | 459,57 | 450,433 | 323,513 | 293,137 | 310,121 | 343,334 | 64,11 | 5,47
2017-05-05 08:00:00 | 53,26 | 19,58 | 3256,62 | 492,749 | 397,04 | 10,1023 | 1,67806 | 250,053 | 245,177 | 250,357 | 300,142 | 301,479 | 296,744 | 273,365 | 451,496 | 464,166 | 443,432 | 380,015 | 358,164 | 313,177 | 316,242 | 64,11 | 5,47
2017-05-05 09:00:00 | 53,26 | 19,58 | 4269,31 | 477,215 | 397,933 | 9,97731 | 1,63974 | 249,714 | 251,974 | 249,636 | 300,172 | 300,006 | 298,677 | 300,996 | 445,862 | 445,233 | 449,773 | 366,617 | 364,526 | 352,183 | 341,909 | 64,11 | 5,47
2017-05-05 09:00:00 | 53,26 | 19,58 | 4056,22 | 494,601 | 398,447 | 10,0493 | 1,66656 | 249,531 | 253,444 | 252,036 | 300,707 | 300,622 | 307,249 | 300,451 | 446,662 | 445,012 | 448,593 | 358,481 | 382,652 | 405,915 | 357,644 | 64,11 | 5,47
2017-05-05 09:00:00 | 53,26 | 19,58 | 5245,24 | 440,361 | 394,526 | 9,84426 | 1,62108 | 248,789 | 250,277 | 252,577 | 300,697 | 296,656 | 292,107 | 303,317 | 472,989 | 467,774 | 452,893 | 279,834 | 298,4 | 295,12 | 340,42 | 64,11 | 5,47
2017-05-05 09:00:00 | 53,26 | 19,58 | 4338,65 | 456,311 | 396,343 | 9,89653 | 1,63458 | 249,713 | 244,584 | 249,487 | 299,935 | 299,906 | 300,869 | 297,995 | 458,712 | 469,864 | 460,543 | 361,97 | 369,482 | 373,072 | 359,611 | 64,11 | 5,47
2017-05-05 10:00:00 | 53,26 | 19,58 | 4066,47 | 468,14 | 399,182 | 10,1312 | 1,64007 | 250,582 | 247,34 | 249,599 | 300,575 | 302,931 | 299,793 | 299,905 | 437,665 | 458,159 | 454,143 | 371,234 | 370,649 | 327,822 | 287,168 | 64,95 | 3,62
2017-05-05 10:00:00 | 53,26 | 19,58 | 2575,01 | 472,515 | 398,153 | 10,3391 | 1,64267 | 250,106 | 249,394 | 251,279 | 300,576 | 300,629 | 302,478 | 298,943 | 437,665 | 465,761 | 457,191 | 357,297 | 395,374 | 349,842 | 310,746 | 64,95 | 3,62
2017-05-05 11:00:00 | 53,26 | 19,58 | 2775,8 | 472,232 | 393,698 | 10,0795 | 1,64276 | 250,023 | 246,494 | 248,588 | 300,108 | 303,417 | 301,026 | 300,147 | 450,116 | 443,398 | 467,061 | 347,081 | 370,128 | 299,753 | 351,631 | 65,16 | 4,04
2017-05-05 11:00:00 | 53,26 | 19,58 | 3135,07 | 443,2 | 397,277 | 10,0529 | 1,61096 | 250,534 | 249,359 | 251,587 | 300,398 | 298,025 | 305,791 | 300,608 | 451,527 | 439,445 | 446,543 | 354,335 | 335,328 | 437,738 | 400,04 | 65,16 | 4,04
2017-05-05 11:00:00 | 53,26 | 19,58 | 2771,84 | 483,686 | 400,152 | 10,0975 | 1,66466 | 250,531 | 248,723 | 250,887 | 300,187 | 302,505 | 302,351 | 302,751 | 394,366 | 430,376 | 453,446 | 349,272 | 345,339 | 412,197 | 361,592 | 65,16 | 4,04
2017-05-05 11:00:00 | 53,26 | 19,58 | 2824,6 | 485,84 | 392,347 | 10,1202 | 1,66638 | 249,818 | 249,716 | 252,619 | 300,313 | 298,914 | 304,242 | 296,431 | 471,34 | 446,672 | 438,736 | 299,603 | 317,431 | 342,481 | 360,938 | 65,16 | 4,04
2017-05-05 12:00:00 | 53,26 | 19,58 | 757,4498292683 | 265,28752 | 408,9799090909 | 9,41926 | 1,5337041935 | 250,65 | 248,517 | 248,511 | 300,386 | 296,385 | 307,559 | 301,51 | 563,891 | 514,666 | 402,586 | 370,508 | 308,714 | 519,191 | 457,667 | 64,18 | 4,54
2017-05-05 12:00:00 | 53,26 | 19,58 | 109,55387 | 286,5609333333 | 395,5318846154 | 9,28699 | 1,5252334328 | 250,488 | 250,917 | 252,246 | 300,297 | 301,708 | 304,089 | 296,756 | 553,964 | 560,833 | 569,198 | 479,955 | 427,326 | 344,267 | 384,028 | 64,18 | 4,54
2017-05-05 12:00:00 | 53,26 | 19,58 | 2193,4 | 284,7162 | 409,84 | 9,33961 | 1,5304349254 | 250,269 | 250,876 | 250,053 | 300,734 | 295,587 | 299,503 | 301,186 | 479,634 | 274,699 | 363,755 | 329,629 | 323,309 | 304,684 | 353,506 | 64,18 | 4,54
2017-05-05 12:00:00 | 53,26 | 19,58 | 858,8532926829 | 346,479 | 400,2519272727 | 9,39339 | 1,5346214925 | 250,269 | 252,151 | 248,95 | 301,181 | 299,426 | 297,258 | 299,771 | 717,497 | 616,748 | 471,357 | 460,233 | 288,393 | 599,184 | 626,8686923077 | 64,18 | 4,54
2017-05-05 13:00:00 | 53,26 | 19,58 | 4110,47 | 453,767 | 400,361 | 8,7542651163 | 1,62262 | 250,053 | 246,683 | 249,24 | 299,806 | 297,398 | 289,409 | 299,827 | 462,649 | 457,205 | 458,717 | 362,253 | 351,198 | 348,143 | 336,828 | 63,98 | 4,4439779006
2017-05-05 13:00:00 | 53,26 | 19,58 | 191,24966 | 391,629 | 405,9 | 9,10189 | 1,52845 | 249,829 | 249,156 | 248,989 | 296,979 | 301,659 | 306,094 | 297,548 | 459,243 | 451,226 | 450,557 | 437,642 | 406,026 | 362,028 | 511,997 | 63,98 | 4,5162983425
2017-05-05 14:00:00 | 53,26 | 19,58 | 3306,06 | 474,445 | 397,559 | 9,48436 | 1,64442 | 250,488 | 251,048 | 251,929 | 300,343 | 299,976 | 302,228 | 299,316 | 443,433 | 466,271 | 449,21 | 371,7 | 365,291 | 386,739 | 318,109 | 64,77 | 4,43
2017-05-05 14:00:00 | 53,26 | 19,58 | 3098,03 | 474,78 | 400,522 | 9,43734 | 1,64426 | 249,445 | 251,149 | 249,941 | 300,641 | 295,618 | 302,04 | 299,486 | 455,548 | 471,162 | 456,327 | 348,129 | 358,982 | 431,392 | 366,734 | 64,77 | 4,43
2017-05-05 15:00:00 | 53,26 | 19,58 | 2237,65 | 434,541 | 400,796 | 9,60763 | 1,59182 | 250,689 | 255,349 | 250,006 | 299,927 | 300,966 | 299,991 | 299,943 | 453,284 | 461,138 | 451,986 | 347,656 | 346,294 | 376,141 | 364,322 | 65,55 | 2,07
2017-05-05 15:00:00 | 53,26 | 19,58 | 2795,04 | 431,879 | 400,209 | 9,48229 | 1,59009 | 250,488 | 246,423 | 250,699 | 299,897 | 299,767 | 306,349 | 299,737 | 449,983 | 451,504 | 454,376 | 340,906 | 353,152 | 349,785 | 348,689 | 65,55 | 2,07
2017-05-05 15:00:00 | 53,26 | 19,58 | 2897,72 | 429,754 | 405 | 9,47114 | 1,58962 | 250,269 | 246,777 | 250,544 | 299,683 | 300,382 | 298,538 | 299,373 | 447,418 | 441,349 | 450,123 | 347,667 | 349,976 | 325,282 | 344,518 | 65,55 | 2,07
2017-05-05 15:00:00 | 53,26 | 19,58 | 2480,93 | 467,308 | 399,053 | 9,66561 | 1,64172 | 249,91 | 253,878 | 249,634 | 298,829 | 299,741 | 307,535 | 298,389 | 446,116 | 449,989 | 446,297 | 348,811 | 346,936 | 342,39 | 364,131 | 65,55 | 2,07
2017-05-05 15:00:00 | 53,26 | 19,58 | 866,6919857143 | 458,26 | 398,857 | 9,66432 | 1,6278 | 249,891 | 245,567 | 249,854 | 298,977 | 301,207 | 297,1 | 299,628 | 459,407 | 447,655 | 436,823 | 342,188 | 351,805 | 367,156 | 354,27 | 65,55 | 2,07
2017-05-05 15:00:00 | 53,26 | 19,58 | 559,056 | 426,678 | 396,375 | 9,51955 | 1,59166 | 250,027 | 253,54 | 251,828 | 297,305 | 299,487 | 294,837 | 299,487 | 430,294 | 455,659 | 447,655 | 371,263 | 365,728 | 337,622 | 336,749 | 65,55 | 2,07
2017-05-05 15:00:00 | 53,26 | 19,58 | 2263,3 | 463,267 | 396,925 | 9,66446 | 1,64191 | 250,264 | 250,493 | 249,447 | 299,736 | 297,902 | 296,962 | 300,258 | 454,837 | 445,446 | 459,423 | 358,338 | 339,787 | 339,661 | 332,275 | 65,55 | 2,07
2017-05-05 15:00:00 | 53,26 | 19,58 | 944,5462285714 | 463,288 | 399,046 | 9,66328 | 1,63801 | 249,954 | 247,828 | 251,914 | 299,927 | 300,366 | 296,404 | 299,802 | 450,371 | 438,398 | 458,515 | 342,554 | 347,365 | 342,815 | 337,006 | 65,55 | 2,07
2017-05-05 15:00:00 | 53,26 | 19,58 | 951,6792777778 | 467,323 | 404,605 | 9,65226 | 1,6423 | 249,387 | 252,562 | 252,246 | 300,377 | 297,13 | 289,147 | 300,913 | 454,756 | 448,72 | 450,817 | 355,034 | 351,388 | 334,43 | 321,499 | 65,55 | 2,07
2017-05-05 16:00:00 | 56,41 | 14,53 | 139,3663333333 | 470,476 | 398,689 | 9,32612 | 1,6452 | 249,481 | 253,728 | 249,49 | 299,949 | 300,391 | 303,69 | 292,535 | 448,237 | 454,217 | 443,58 | 338,616 | 357,756 | 359,574 | 366,438 | 65,73 | 2,27
2017-05-05 16:00:00 | 56,41 | 14,53 | 3396,04 | 464,099 | 403,327 | 9,21938 | 1,61722 | 250,135 | 248,161 | 251,154 | 300,923 | 300,546 | 299,441 | 299,472 | 463,227 | 440,52 | 452,03 | 352,998 | 354,253 | 329,914 | 346,084 | 65,73 | 2,27
2017-05-05 16:00:00 | 56,41 | 14,53 | 1223,54 | 476,685 | 408,417 | 9,33989 | 1,64894 | 250,049 | 251,938 | 249,829 | 300,074 | 301,319 | 297,59 | 301,428 | 454,06 | 452,996 | 459,338 | 337,171 | 355,346 | 347,167 | 345,049 | 65,73 | 2,27
2017-05-05 16:00:00 | 56,41 | 14,53 | 3236,78 | 471,941 | 395,189 | 9,26952 | 1,61582 | 250,448 | 253,386 | 250,988 | 299,707 | 299,837 | 294,584 | 300,077 | 447,004 | 459,457 | 462,15 | 335,922 | 345,291 | 326,642 | 350,965 | 65,73 | 2,27
2017-05-05 17:00:00 | 56,41 | 14,53 | 3490,48 | 513,169 | 402,216 | 9,60204 | 1,69062 | 249,39 | 249,228 | 248,565 | 300,07 | 300,214 | 288,936 | 302,318 | 443,697 | 462,711 | 452,827 | 335,793 | 338,651 | 379,131 | 362,528 | 63,6 | 4,06
2017-05-05 18:00:00 | 56,41 | 14,53 | 3854,7 | 512,735 | 399,07 | 9,87169 | 1,70252 | 250,269 | 247,712 | 251,318 | 299,785 | 300,715 | 307,128 | 299,76 | 456,043 | 445,047 | 444,969 | 362,092 | 366,409 | 355,402 | 356,269 | 64,4 | 2,85
2017-05-05 18:00:00 | 56,41 | 14,53 | 2030,04 | 491,31 | 400,351 | 9,98695 | 1,66824 | 249,472 | 251,127 | 250,002 | 300,705 | 300,96 | 298,771 | 299,093 | 445,182 | 451,129 | 445,881 | 352,3 | 352,315 | 346,257 | 355,285 | 64,4 | 2,85
2017-05-05 18:00:00 | 56,41 | 14,53 | 3863,53 | 503,611 | 405,353 | 9,92239 | 1,69693 | 249,844 | 251,026 | 249,17 | 300,791 | 298,429 | 290,182 | 299,776 | 444,934 | 455,68 | 452,569 | 355,178 | 349,485 | 332,001 | 360,298 | 64,4 | 2,85
2017-05-05 19:00:00 | 56,41 | 14,53 | 3610,73 | 469,436 | 398,59 | 9,76286 | 1,64379 | 249,39 | 247,076 | 251,454 | 300,974 | 301,549 | 304,204 | 298,695 | 442,679 | 456,552 | 452,603 | 351,614 | 376,627 | 412,115 | 339,798 | 64,23 | 3,33
2017-05-05 19:00:00 | 56,41 | 14,53 | 3332,09 | 480,377 | 402,762 | 9,78837 | 1,6453 | 249,561 | 247,361 | 248,779 | 300,415 | 301,274 | 297,075 | 299,096 | 447,562 | 463,683 | 456,012 | 350,379 | 353,844 | 364,875 | 361,683 | 64,23 | 3,33
2017-05-05 20:00:00 | 56,41 | 14,53 | 3777,11 | 461,305 | 403,044 | 9,59213 | 1,63238 | 250,197 | 253,049 | 248,215 | 300,806 | 299,887 | 296,905 | 299,498 | 457,071 | 445,742 | 453,604 | 359,597 | 345,881 | 325,868 | 348,212 | 64,51 | 2,33
2017-05-05 20:00:00 | 56,41 | 14,53 | 4166,54 | 473,022 | 397,854 | 9,57091 | 1,64273 | 249,975 | 251,736 | 249,243 | 300,146 | 300,66 | 295,09 | 301,027 | 435,755 | 440,094 | 463,653 | 355,601 | 354,886 | 344,995 | 354,601 | 64,51 | 2,33
2017-05-05 21:00:00 | 56,41 | 14,53 | 3996,85 | 466,981 | 399,336 | 9,78529 | 1,64138 | 250,226 | 245,99 | 249,177 | 299,664 | 298,761 | 307,677 | 303,275 | 449,294 | 432,379 | 444,252 | 350,523 | 351,706 | 338,589 | 367,396 | 64,12 | 3,04
2017-05-05 21:00:00 | 56,41 | 14,53 | 4109,55 | 479,514 | 390,57 | 9,70463 | 1,64783 | 250,039 | 249,868 | 251,227 | 299,927 | 300,106 | 305,108 | 299,927 | 455,967 | 453,047 | 447,583 | 344,21 | 342,613 | 332,911 | 366,944 | 64,12 | 3,04
2017-05-05 21:00:00 | 56,41 | 14,53 | 3652,15 | 469,36 | 400,355 | 9,81251 | 1,63351 | 249,619 | 249,849 | 251,777 | 299,927 | 299,018 | 297,475 | 304,037 | 438,36 | 436,249 | 439,82 | 380,282 | 368,76 | 350,597 | 328,108 | 64,12 | 3,04
2017-05-05 21:00:00 | 56,41 | 14,53 | 4155,38 | 471,501 | 411,171 | 9,76172 | 1,64595 | 249,829 | 252,587 | 248,583 | 300,146 | 300,337 | 295,093 | 299,523 | 461,263 | 440,241 | 454,68 | 338,293 | 332,672 | 334,254 | 353,249 | 64,12 | 3,04
2017-05-05 22:00:00 | 56,41 | 14,53 | 3714,57 | 441,644 | 400,315 | 9,83975 | 1,61616 | 250,488 | 253,067 | 248,52 | 300,146 | 300,985 | 302,726 | 300,359 | 447,805 | 458,856 | 444,669 | 348,231 | 344,644 | 368,058 | 335,631 | 63,19 | 4,55
2017-05-05 22:00:00 | 56,41 | 14,53 | 3496,97 | 401,157 | 406,561 | 9,78182 | 1,54525 | 250,214 | 247,475 | 250,567 | 298,858 | 299,953 | 304,789 | 300,781 | 445,571 | 457,307 | 451,798 | 356,081 | 368,75 | 360,512 | 348,304 | 63,19 | 4,55
2017-05-05 23:00:00 | 56,41 | 14,53 | 4005,88 | 500,006 | 395,941 | 9,5364 | 1,68834 | 249,829 | 241,463 | 252,135 | 299,94 | 298,769 | 305,689 | 300,655 | 456,341 | 446,48 | 444,204 | 349,073 | 343,688 | 357,4 | 342,766 | 63,78 | 3,59
2017-05-05 23:00:00 | 56,41 | 14,53 | 33,674467 | 509,888 | 401,192 | 9,46786 | 1,68874 | 250,488 | 248,379 | 251,367 | 299,268 | 297,07 | 298,916 | 311,791 | 475,276 | 462,754 | 447,288 | 325,625 | 329,808 | 326,738 | 357,318 | 63,78 | 3,59
2017-05-06 00:00:00 | 56,41 | 14,53 | 4201,92 | 485,365 | 395,28 | 9,52512 | 1,66362 | 251,025 | 249,512 | 248,56 | 301,611 | 296,875 | 293,58 | 298,755 | 438,206 | 443,875 | 443,331 | 363,974 | 362,597 | 318,865 | 357,909 | 63,8 | 4,19
2017-05-06 00:00:00 | 56,41 | 14,53 | 4047,87 | 487,733 | 400,729 | 9,53346 | 1,66274 | 249,763 | 247,891 | 251,652 | 300,058 | 301,423 | 301,983 | 290,274 | 451,971 | 448,642 | 446,476 | 339,734 | 339,893 | 339,793 | 365,641 | 63,8 | 4,19
2017-05-06 00:00:00 | 56,41 | 14,53 | 4343,06 | 495,221 | 396,278 | 9,4296 | 1,67585 | 250,229 | 245,27 | 251,787 | 299,788 | 300,386 | 300,074 | 286,48 | 465,224 | 439,929 | 446,554 | 354,214 | 353,171 | 313,803 | 347,772 | 63,8 | 4,19
2017-05-06 00:00:00 | 56,41 | 14,53 | 4763,98 | 492,126 | 400,357 | 9,39774 | 1,67448 | 249,919 | 247,377 | 248,95 | 301,025 | 301,935 | 306,384 | 296,178 | 454,599 | 432,544 | 455,468 | 339,189 | 343,351 | 371,657 | 334,131 | 63,8 | 4,19
2017-05-06 01:00:00 | 56,58 | 14,66 | 3286,39 | 429,945 | 394,777 | 9,68044 | 1,58555 | 250,269 | 249,122 | 248,736 | 299,9 | 300,446 | 306,209 | 303,058 | 452,291 | 449,017 | 471,047 | 360,763 | 341,504 | 355,603 | 334,81 | 63,5741176471 | 4,2926162387
2017-05-06 01:00:00 | 56,58 | 14,66 | 3164,06 | 445,557 | 401,66 | 9,70092 | 1,60219 | 250,431 | 246,973 | 249,17 | 295,752 | 299,927 | 308,496 | 312,012 | 436,926 | 428,77 | 440,273 | 363,281 | 349,746 | 305,792 | 325,537 | 63,6195782464 | 4,2719639139
2017-05-06 01:00:00 | 56,58 | 14,66 | 4055,13 | 483,186 | 404,117 | 9,54383 | 1,65797 | 250,166 | 246,605 | 249,052 | 299,809 | 298,111 | 304,536 | 287,314 | 451,563 | 457,622 | 451,207 | 335,963 | 353,917 | 303,804 | 361,661 | 63,7886348502 | 4,1951630812
2017-05-06 01:00:00 | 56,58 | 14,66 | 4205,08 | 467,853 | 397,11 | 9,69936 | 1,63199 | 250,372 | 249,829 | 248,973 | 300,057 | 302,68 | 303,755 | 294,183 | 455,566 | 458,3 | 454,645 | 338,932 | 350,489 | 383,429 | 352,647 | 63,6764039956 | 4,246148508
2017-05-06 02:00:00 | 56,58 | 14,66 | 3789,75 | 474,173 | 399,397 | 9,74463 | 1,64933 | 248,95 | 252,567 | 249,39 | 299,235 | 298,893 | 296,119 | 307,494 | 437,846 | 459,448 | 461,953 | 362,014 | 359,091 | 375,734 | 344,578 | 63,4206881243 | 4,3623178348
2017-05-06 02:00:00 | 56,58 | 14,66 | 3546,89 | 445,557 | 405,962 | 9,71749 | 1,60781 | 249,516 | 253,659 | 248,657 | 301,107 | 300,951 | 301,138 | 305,412 | 447,675 | 458,207 | 456,941 | 349,705 | 349,771 | 360,88 | 333,987 | 63,5073473918 | 4,3229493407
2017-05-06 03:00:00 | 56,58 | 14,66 | 3774,96 | 549,799 | 397,135 | 9,67607 | 1,74288 | 250,784 | 249,44 | 249,284 | 299,487 | 299,07 | 293,085 | 301,61 | 442,151 | 440,004 | 457,947 | 374,876 | 357,041 | 334,19 | 334,365 | 63,20190899 | 4,4617071478
2017-05-06 03:00:00 | 56,58 | 14,66 | 3880,43 | 550,082 | 398,822 | 9,67319 | 1,74535 | 250,269 | 252,074 | 249,752 | 300,474 | 297,63 | 298,862 | 300,699 | 466,936 | 452,07 | 445,224 | 360,332 | 357,532 | 365,717 | 372,988 | 63,1976470588 | 4,4636433033
2017-05-06 03:00:00 | 56,58 | 14,66 | 3613,95 | 542,603 | 399,341 | 9,72488 | 1,72733 | 250,442 | 258,6 | 250,003 | 303,268 | 299,927 | 304,504 | 279,428 | 459,323 | 445,785 | 459,764 | 318,213 | 338,363 | 360,397 | 368,85 | 63,2530521643 | 4,4384732824
2017-05-06 03:00:00 | 56,58 | 14,66 | 3601,56 | 530,135 | 403,631 | 9,74681 | 1,71112 | 249,889 | 246,301 | 249,423 | 297,756 | 297,476 | 291,812 | 289,161 | 459,583 | 454,943 | 429,37 | 340,73 | 321,905 | 359,974 | 236,937 | 63,2757824639 | 4,4281471201
2017-05-06 04:00:00 | 56,58 | 14,66 | 2553,5 | 489,958 | 400,722 | 9,6899 | 1,67228 | 250,385 | 247,201 | 249,39 | 300,702 | 298,711 | 300,249 | 298,525 | 464,428 | 439,345 | 451,57 | 324,669 | 351,127 | 404,972 | 491,001 | 62,9717647059 | 4,566259542
2017-05-06 04:00:00 | 56,58 | 14,66 | 4211,86 | 461,532 | 405,798 | 9,74657 | 1,62885 | 250,043 | 250,494 | 249,175 | 300,071 | 299,39 | 300,071 | 291,074 | 454,552 | 449,245 | 454,312 | 353,773 | 354,703 | 359,679 | 354,77 | 62,897891232 | 4,5998195697
2017-05-06 04:00:00 | 56,58 | 14,66 | 3598,19 | 473,511 | 400,062 | 9,90973 | 1,6327 | 249,362 | 247,036 | 248,902 | 301,145 | 301,053 | 300,462 | 292,46 | 440,839 | 448,871 | 447,67 | 372,117 | 377,276 | 318,753 | 358,361 | 62,8126526082 | 4,6385426787
2017-05-06 04:00:00 | 56,58 | 14,66 | 3297,77 | 503,869 | 395,388 | 9,69378 | 1,67989 | 250,545 | 252,718 | 249,414 | 299,927 | 300,146 | 297,624 | 300,053 | 435,099 | 474,786 | 444,229 | 237,356 | 291,254 | 383,082 | 200,143 | 62,9873917869 | 4,5591603053
2017-05-06 04:00:00 | 56,58 | 14,66 | 3980,29 | 461,919 | 398,405 | 9,81502 | 1,62248 | 249,829 | 250,414 | 251,578 | 300,117 | 300,731 | 299,624 | 301,942 | 457,781 | 440,915 | 439,276 | 351,24 | 345,212 | 363,33 | 354,864 | 62,876581576 | 4,609500347
2017-05-06 04:00:00 | 56,58 | 14,66 | 3606,16 | 470,717 | 402,672 | 9,90842 | 1,63234 | 249,862 | 247,341 | 250,566 | 300,102 | 299,976 | 300,366 | 298,233 | 451,394 | 442,135 | 449,19 | 363,471 | 362,971 | 347,364 | 374,403 | 62,8140732519 | 4,6378972935
2017-05-06 05:00:00 | 56,58 | 14,66 | 2816,49 | 501,905 | 397,716 | 9,77142 | 1,67478 | 250,753 | 248,487 | 249,727 | 300,366 | 300,264 | 299,534 | 302,54 | 453,906 | 453,489 | 454,012 | 343,792 | 327,263 | 344,019 | 354,11 | 62,5768257492 | 4,7456766135
2017-05-06 06:00:00 | 56,58 | 14,66 | 4221,22 | 507,526 | 400,058 | 9,66496 | 1,70341 | 250,269 | 248,846 | 250,424 | 300,521 | 301,026 | 306,402 | 298,88 | 456,738 | 466,89 | 452,016 | 351,423 | 340,414 | 351,324 | 337,905 | 62,52 | 4,7753643303
2017-05-06 06:00:00 | 56,58 | 14,66 | 3868,72 | 507,021 | 398,692 | 9,6707 | 1,70272 | 249,823 | 251,182 | 248,653 | 299,927 | 297,723 | 303,949 | 307,037 | 440,381 | 436,796 | 455,396 | 343,347 | 336,277 | 314,142 | 344,692 | 62,52 | 4,7727827897
2017-05-06 06:00:00 | 56,58 | 14,66 | 4141,88 | 528,535 | 397,473 | 9,7222 | 1,72009 | 250,584 | 250,698 | 249,142 | 298,407 | 296,716 | 301,879 | 300,889 | 446,422 | 432,981 | 458,035 | 341,515 | 357,858 | 366,099 | 362,771 | 62,52 | 4,8179597502
2017-05-06 07:00:00 | 55,91 | 14,44 | 4163,33 | 542,682 | 401,896 | 9,9486 | 1,73377 | 250,29 | 252,572 | 248,993 | 299,728 | 302,33 | 300,706 | 305,052 | 452,829 | 469,168 | 443,059 | 322,204 | 351,256 | 355,44 | 358,554 | 62,32 | 4,9012144344
2017-05-06 07:00:00 | 55,91 | 14,44 | 1108,7269655173 | 504,363 | 393,101 | 9,87171 | 1,68519 | 250,336 | 251,491 | 251,214 | 300,242 | 300,528 | 300,08 | 299,312 | 453,747 | 454,025 | 451,076 | 355,841 | 353,304 | 358,57 | 352,659 | 62,32 | 4,9838237335
2017-05-06 08:00:00 | 55,91 | 14,44 | 438,8911287375 | 378,9234 | 383,4627058824 | 9,44524 | 1,573082381 | 250,08 | 249,073 | 249,359 | 298,447 | 298,704 | 299,863 | 294,965 | 621,421 | 658,864 | 647,597 | 400,492 | 416,595 | 472,187 | 520,677 | 62,35 | 5,0741776544
2017-05-06 10:00:00 | 55,91 | 14,44 | 480,5549322034 | 475,97 | 405,697 | 9,36043 | 1,63776 | 250,468 | 251,765 | 248,71 | 299,583 | 299,913 | 300,267 | 309,38 | 449,704 | 455,522 | 443,409 | 355,508 | 331,491 | 356,863 | 338,478 | 62,79 | 5,086961326
2017-05-06 10:00:00 | 55,91 | 14,44 | 481,6716228814 | 474,191 | 408,868 | 9,35843 | 1,63873 | 250,651 | 252,131 | 248,893 | 300,681 | 298,084 | 300,175 | 302,52 | 451,787 | 461,888 | 444,308 | 344,776 | 339,515 | 355,93 | 338,707 | 62,79 | 5,0883977901
2017-05-06 10:00:00 | 55,91 | 14,44 | 443,7041398305 | 419,105 | 398,691 | 9,42306 | 1,56873 | 250,301 | 252,784 | 249,309 | 301,18 | 301,031 | 298,828 | 303,169 | 450,872 | 462,265 | 460,07 | 345,841 | 350,699 | 380,985 | 346,227 | 62,79 | 5,039558011
2017-05-06 11:00:00 | 55,91 | 14,44 | 2035,13 | 277,195 | 396,703 | 9,50128 | 1,5212882759 | 249,829 | 246,342 | 249,609 | 299,282 | 298,155 | 299,927 | 276,321 | 438,32 | 460,518 | 444,174 | 440,232 | 354,89 | 321,363 | 494,486 | 63,84 | 4,86
2017-05-06 11:00:00 | 55,91 | 14,44 | 2827,48 | 342,694 | 390,94 | 9,57031 | 1,5224166897 | 250,974 | 253,455 | 249,852 | 301,069 | 303,173 | 303,233 | 305,896 | 454,064 | 464,616 | 448,522 | 368,726 | 358,517 | 368,569 | 336,422 | 63,84 | 4,86
2017-05-06 11:00:00 | 55,91 | 14,44 | 2010,47 | 282,662 | 397,93 | 9,50057 | 1,5212673793 | 249,766 | 250,731 | 249,673 | 300,303 | 298,72 | 299,927 | 332,541 | 456,976 | 450 | 426,152 | 495,468 | 369,341 | 383,09 | 525,471 | 63,84 | 4,86
2017-05-06 11:00:00 | 55,91 | 14,44 | 2304,69 | 320,435 | 401,074 | 9,54294 | 1,5217688966 | 250,269 | 254,224 | 252,686 | 299,487 | 304,98 | 299,707 | 289,38 | 459,448 | 458,789 | 452,144 | 342,188 | 356,906 | 378,6 | 361,953 | 63,84 | 4,86
2017-05-06 12:00:00 | 55,91 | 14,44 | 3060,27 | 293,592 | 412,2135625 | 9,69054 | 1,5360270588 | 250,414 | 248,948 | 251,27 | 300,366 | 302,249 | 303,725 | 309,41 | 416,622 | 413,516 | 352,798 | 521,702 | 521,463 | 513,212 | 512,769 | 62,99 | 5,2
2017-05-06 12:00:00 | 55,91 | 14,44 | 3397,39 | 410,308 | 406,574 | 9,95179 | 1,5735 | 251,284 | 249,605 | 249,779 | 299,927 | 299,877 | 298,451 | 305,549 | 441,258 | 398,204 | 308,856 | 334,941 | 345,465 | 424,019 | 346,444 | 62,99 | 5,2
2017-05-06 13:00:00 | 55,91 | 14,44 | 3106,08 | 493,535 | 402,299 | 10,1303 | 1,66479 | 250,19 | 250,183 | 249,018 | 301,394 | 300,343 | 297,331 | 285,432 | 455,622 | 465,463 | 455,92 | 338,632 | 334,326 | 355,111 | 361,4 | 64,25 | 3,15
2017-05-06 13:00:00 | 55,91 | 14,44 | 2157,52 | 430,976 | 400,27 | 10,033 | 1,58811 | 250,928 | 247,612 | 251,551 | 301,261 | 300,083 | 297,816 | 322,696 | 468,038 | 452,788 | 453,801 | 324,219 | 326,523 | 327,711 | 311,704 | 64,25 | 3,15
2017-05-06 13:00:00 | 55,91 | 14,44 | 2162,11 | 426,142 | 400,85 | 10,0359 | 1,58712 | 250,928 | 248,486 | 250,775 | 301,194 | 298,635 | 294,675 | 321,419 | 465,895 | 444,195 | 455,381 | 316,429 | 327,547 | 311,202 | 324,064 | 64,25 | 3,15
2017-05-06 14:00:00 | 55,91 | 14,44 | 3207,61 | 478,901 | 397,327 | 9,85108 | 1,65195 | 249,887 | 249,507 | 251,251 | 300,493 | 297,429 | 297,96 | 305,733 | 452,994 | 445,461 | 457,028 | 370,704 | 360,443 | 361,855 | 334,306 | 64,4 | 3,41
2017-05-06 15:00:00 | 55,91 | 14,44 | 3226,97 | 496,809 | 403,074 | 9,84316 | 1,67451 | 249,511 | 254,087 | 249,17 | 299,427 | 301,36 | 303,141 | 301,559 | 452,332 | 435,722 | 453,02 | 360,832 | 321,242 | 371,97 | 254,305 | 63,98 | 3,37
2017-05-06 15:00:00 | 55,91 | 14,44 | 3090,79 | 517,31 | 400,138 | 10,0127 | 1,69676 | 250,541 | 246,462 | 251,859 | 300,085 | 302,247 | 305,148 | 312,377 | 445,872 | 454,258 | 454,561 | 350,767 | 351,114 | 342,533 | 339,443 | 63,98 | 3,37
2017-05-06 15:00:00 | 55,91 | 14,44 | 3190,86 | 500,639 | 400,273 | 9,83483 | 1,68932 | 250,067 | 250,218 | 251,807 | 301,888 | 298,547 | 298,413 | 303,797 | 446,996 | 433,326 | 445,614 | 343,474 | 339,75 | 318,77 | 364,889 | 63,98 | 3,37
2017-05-06 15:00:00 | 55,91 | 14,44 | 3234,33 | 502,319 | 401,658 | 9,85592 | 1,68567 | 250,268 | 252,688 | 250,925 | 300,366 | 299,053 | 299,934 | 315,938 | 452,424 | 431,048 | 444,065 | 359,75 | 351,925 | 312,519 | 308,482 | 63,98 | 3,37
2017-05-06 16:00:00 | 56,08 | 14,93 | 3535,59 | 521,24 | 404,384 | 10,1365 | 1,70469 | 249,786 | 253,001 | 248,554 | 300,388 | 302,276 | 301,582 | 285,562 | 449,037 | 439,24 | 454,152 | 385,885 | 333,927 | 332,923 | 347,466 | 63,93 | 3,64
2017-05-06 16:00:00 | 56,08 | 14,93 | 3646,48 | 517,579 | 397,56 | 10,1292 | 1,70948 | 248,731 | 253,124 | 249,61 | 300,146 | 301,464 | 291,58 | 302,564 | 436,933 | 454,252 | 451,062 | 278,517 | 331,019 | 222,37 | 288,593 | 63,93 | 3,64
2017-05-06 16:00:00 | 56,08 | 14,93 | 2996,68 | 518,072 | 399,231 | 10,061 | 1,70619 | 250,469 | 245,785 | 251,706 | 299,927 | 299,852 | 304,886 | 301,82 | 444,921 | 445,576 | 456,166 | 359,178 | 344,448 | 353,283 | 336,719 | 63,93 | 3,64
2017-05-06 16:00:00 | 56,08 | 14,93 | 3434,98 | 525,661 | 394,859 | 10,1366 | 1,71072 | 250,269 | 247,096 | 249,866 | 300,921 | 300,715 | 306,365 | 309,685 | 453,48 | 435,9 | 458,467 | 352,077 | 338,818 | 338,029 | 346,499 | 63,93 | 3,64
2017-05-06 17:00:00 | 56,08 | 14,93 | 3376,58 | 538,33 | 400,587 | 9,95889 | 1,73492 | 249,946 | 249,537 | 251,251 | 301,391 | 302,637 | 297,435 | 301,604 | 456,612 | 437,071 | 449,264 | 343,494 | 355,991 | 347,976 | 356,068 | 64,66 | 3,04
2017-05-06 17:00:00 | 56,08 | 14,93 | 3359,03 | 543,989 | 404,965 | 9,95682 | 1,7355 | 249,902 | 249,75 | 250,71 | 300,208 | 302,948 | 301,316 | 297,629 | 443,063 | 439,317 | 448,466 | 353,815 | 370,082 | 339,444 | 351,046 | 64,66 | 3,04
2017-05-06 18:00:00 | 56,08 | 14,93 | 3470,81 | 549,143 | 397,73 | 9,93724 | 1,73848 | 250,246 | 244,389 | 249,378 | 300,361 | 301,308 | 299,955 | 313,442 | 456,652 | 445,996 | 444,524 | 330,041 | 353,587 | 368,094 | 364,469 | 64,5 | 3,16
2017-05-06 19:00:00 | 56,08 | 14,93 | 2911,99 | 544,135 | 398,07 | 10,1805 | 1,75788 | 249,684 | 245,883 | 250,156 | 300,109 | 297,388 | 301,189 | 303,308 | 435,2 | 451,126 | 448,24 | 345,609 | 342,151 | 352,837 | 347,972 | 66,13 | 1,96
2017-05-06 19:00:00 | 56,08 | 14,93 | 3305,48 | 563,157 | 411,767 | 10,1771 | 1,75608 | 250,276 | 249,673 | 251,328 | 297,212 | 300,273 | 300,374 | 311,802 | 459,628 | 451,646 | 438,984 | 369,477 | 354,664 | 329,214 | 334,963 | 66,13 | 1,96
2017-05-06 19:00:00 | 56,08 | 14,93 | 3324,22 | 551,732 | 410,914 | 10,1689 | 1,74966 | 250,477 | 242,563 | 250,907 | 300,362 | 300,817 | 299,492 | 316,549 | 462,819 | 449,028 | 447,827 | 340,724 | 342,129 | 343,876 | 367,929 | 66,13 | 1,96
2017-05-06 20:00:00 | 56,08 | 14,93 | 3279,27 | 532,572 | 400,947 | 10,0973 | 1,73311 | 250,297 | 251,454 | 252,38 | 301,36 | 298,589 | 300,834 | 290,641 | 441,386 | 437,709 | 447,827 | 367,004 | 360,02 | 345,438 | 328,126 | 64,01 | 4,48
2017-05-06 20:00:00 | 56,08 | 14,93 | 3112,17 | 555,011 | 394,877 | 10,1613 | 1,75797 | 250,215 | 250,307 | 249,841 | 299,54 | 298,529 | 300,699 | 296,911 | 453,442 | 453,199 | 450,264 | 321,504 | 350,612 | 334,404 | 363,547 | 64,01 | 4,48
2017-05-06 20:00:00 | 56,08 | 14,93 | 3318,36 | 554,81 | 393,164 | 10,1355 | 1,75587 | 250,269 | 250,928 | 247,852 | 298,828 | 300,806 | 300,146 | 291,577 | 433,923 | 463,32 | 451,604 | 364,063 | 365,719 | 357,877 | 355,884 | 64,01 | 4,48
2017-05-06 20:00:00 | 56,08 | 14,93 | 576,1911428571 | 543,907 | 403,226 | 10,1136 | 1,74409 | 249,875 | 249,503 | 251,117 | 299,707 | 301,268 | 299,972 | 304,714 | 465,487 | 444,238 | 456,814 | 353,637 | 355,88 | 347,817 | 327,442 | 64,01 | 4,48
2017-05-06 21:00:00 | 56,08 | 14,93 | 2977,82 | 340,692 | 400,774 | 9,9823 | 1,5220042391 | 249,874 | 251,538 | 251,281 | 300,016 | 297,379 | 298,959 | 305,467 | 434,156 | 418,109 | 451,604 | 375,32 | 395,769 | 377,266 | 392,248 | 63,65 | 4,69
2017-05-06 21:00:00 | 56,08 | 14,93 | 1010,946 | 319,003 | 404,606 | 9,95127 | 1,5225791304 | 250,099 | 253,695 | 250,369 | 300,266 | 302,645 | 299,88 | 291,653 | 453,701 | 445,813 | 453,177 | 349,799 | 348,331 | 376,445 | 341,558 | 63,65 | 4,69
2017-05-06 21:00:00 | 56,08 | 14,93 | 3257,78 | 374,763 | 402,352 | 9,98389 | 1,53605 | 249,829 | 247,831 | 250,676 | 298,121 | 303,266 | 299,791 | 296,821 | 454,516 | 442,241 | 453,751 | 320,482 | 338,429 | 332,524 | 313,871 | 63,65 | 4,69
2017-05-06 22:00:00 | 56,08 | 14,93 | 3524,19 | 403,296 | 394,758 | 9,96768 | 1,57344 | 249,442 | 245,958 | 252,207 | 297,927 | 300,485 | 300,573 | 294,636 | 444,194 | 437,334 | 456,428 | 365,234 | 347,917 | 309,141 | 327,723 | 64,97 | 3,63
2017-05-06 22:00:00 | 56,08 | 14,93 | 2699,18 | 383,005 | 400,718 | 9,86726 | 1,54886 | 249,859 | 248,802 | 248,93 | 299,487 | 299,232 | 299,939 | 309,375 | 448,721 | 441,384 | 447,026 | 353,653 | 348,437 | 378,583 | 358,7 | 64,97 | 3,63
2017-05-06 23:00:00 | 56,08 | 14,93 | 2102,69 | 396,729 | 399,243 | 9,85076 | 1,53795 | 250,141 | 249,119 | 248,95 | 300,366 | 303,28 | 299,742 | 299,949 | 441,426 | 451,183 | 446,727 | 354,289 | 357,831 | 363,965 | 356,817 | 63,35 | 3,5603867403
2017-05-06 23:00:00 | 56,08 | 14,93 | 4068,27 | 393,997 | 399,565 | 9,97302 | 1,53895 | 250,164 | 247,173 | 250,562 | 299,613 | 299,581 | 299,624 | 301,5 | 455,755 | 444,469 | 447,726 | 346,868 | 343,037 | 341,42 | 339,205 | 63,35 | 2,938839779
2017-05-06 23:00:00 | 56,08 | 14,93 | 4161,69 | 391,285 | 399,586 | 9,8532 | 1,5269 | 250,11 | 246,051 | 248,871 | 300,006 | 299,25 | 299,206 | 289,714 | 447,098 | 450,726 | 453,859 | 338,454 | 343,038 | 341,49 | 362,471 | 63,35 | 3,4559668508
2017-05-06 23:00:00 | 56,08 | 14,93 | 4229,53 | 377,211 | 399,023 | 9,93882 | 1,52348 | 250,155 | 250,846 | 249,478 | 300,536 | 299,845 | 299,016 | 300,441 | 449,836 | 449,344 | 445,301 | 335,595 | 354,253 | 356,422 | 358,956 | 63,35 | 3,003480663
2017-05-07 00:00:00 | 56,08 | 14,93 | 4212,68 | 464,882 | 397,035 | 10,0556 | 1,63493 | 249,682 | 242,254 | 248,902 | 301,491 | 297,02 | 299,683 | 300,982 | 453,325 | 468,68 | 454,659 | 332,066 | 345,404 | 333,197 | 355,88 | 65,88 | 2,73
2017-05-07 01:00:00 | 52,78 | 20,01 | 3727,5 | 526,644 | 400,882 | 10,3427 | 1,72393 | 247,992 | 249,427 | 250,881 | 300,542 | 298,781 | 299,927 | 302,851 | 438,276 | 434,017 | 440,769 | 393,15 | 398,665 | 363,322 | 382,522 | 65,11 | 3,54
2017-05-07 01:00:00 | 52,78 | 20,01 | 3835,22 | 528,398 | 399,023 | 10,3743 | 1,71371 | 246,094 | 248,053 | 251,807 | 298,549 | 300,866 | 299,349 | 299,479 | 448,897 | 459,175 | 451,064 | 320,578 | 360,939 | 302,789 | 360,784 | 65,11 | 3,54
2017-05-07 01:00:00 | 52,78 | 20,01 | 3762,28 | 536,903 | 403,986 | 10,3577 | 1,72181 | 247,926 | 249,938 | 249,508 | 299,805 | 298,588 | 299,241 | 300,928 | 470,429 | 454,641 | 460,885 | 301,088 | 335,833 | 354,2 | 339,212 | 65,11 | 3,54
2017-05-07 01:00:00 | 52,78 | 20,01 | 4438,76 | 466,557 | 402,199 | 10,2297 | 1,63215 | 250,124 | 249,331 | 251,802 | 298,343 | 302,783 | 300,039 | 291,123 | 451,373 | 455,663 | 452,315 | 350,48 | 362,063 | 333,839 | 366,746 | 65,11 | 3,54
2017-05-07 01:00:00 | 52,78 | 20,01 | 3836,97 | 521,617 | 398,507 | 10,3839 | 1,70799 | 246,105 | 251,378 | 249,39 | 299,819 | 298,887 | 299,179 | 296,652 | 430,721 | 483,733 | 455,014 | 350,387 | 300,053 | 319,099 | 335,994 | 65,11 | 3,54
2017-05-07 01:00:00 | 52,78 | 20,01 | 3817,77 | 523,682 | 399,739 | 10,3766 | 1,71141 | 246,61 | 248,38 | 250 | 300,734 | 301,085 | 299,57 | 311,955 | 436,738 | 440,075 | 434,703 | 403,258 | 350,67 | 372,723 | 349,785 | 65,11 | 3,54
2017-05-07 02:00:00 | 52,78 | 20,01 | 4484,27 | 519,46 | 396,094 | 10,2667 | 1,71248 | 249,637 | 248,154 | 251,77 | 299,487 | 299,094 | 299,927 | 296,279 | 437,552 | 451,945 | 447,535 | 367,448 | 210,811 | 362,731 | 321,997 | 66,31 | 1,9
2017-05-07 02:00:00 | 52,78 | 20,01 | 3755,56 | 530,942 | 404,05 | 10,3079 | 1,72231 | 250,951 | 251,228 | 248,558 | 299,788 | 298,759 | 300,632 | 298,32 | 457,972 | 442,005 | 462,168 | 360,362 | 226,8535 | 348,771 | 340,494 | 66,31 | 1,9
2017-05-07 02:00:00 | 52,78 | 20,01 | 4584,91 | 523,608 | 399,956 | 10,2524 | 1,71124 | 249,71 | 246,598 | 251,587 | 300,34 | 298,856 | 299,725 | 298,726 | 470,064 | 464,922 | 447,982 | 341,725 | 322,474 | 360,325 | 351,705 | 66,31 | 1,9
2017-05-07 02:00:00 | 52,78 | 20,01 | 4405,99 | 518,463 | 395,883 | 10,2509 | 1,71414 | 249,842 | 255,54 | 249,043 | 300,379 | 300,769 | 299,703 | 292,477 | 464,566 | 462,996 | 451,08 | 353,895 | 584,634 | 403,381 | 359,762 | 66,31 | 1,9
2017-05-07 05:00:00 | 52,78 | 20,01 | 3583,88 | 526,148 | 406,7 | 9,92426 | 1,73795 | 249,996 | 246,507 | 251,341 | 298,362 | 297,773 | 300,366 | 302,362 | 436,727 | 440,684 | 446,403 | 356,174 | 358,711 | 368,002 | 338,932 | 66,36 | 1,72
2017-05-07 05:00:00 | 52,78 | 20,01 | 3607,42 | 520,02 | 401,953 | 9,96027 | 1,7389 | 250,488 | 252,686 | 248,511 | 300,366 | 300,366 | 300,366 | 290,918 | 442,932 | 441,797 | 437,576 | 335,938 | 354,703 | 367,958 | 361,401 | 66,36 | 1,72
2017-05-07 05:00:00 | 52,78 | 20,01 | 3564,99 | 523,551 | 403,457 | 10,142 | 1,73636 | 262,98 | 252,059 | 251,648 | 301,746 | 301,471 | 301,857 | 302,135 | 513,122 | 422,502 | 534,11 | 411,237 | 440,594 | 391,359 | 433,227 | 66,36 | 1,72
2017-05-07 06:00:00 | 52,78 | 20,01 | 3896,77 | 515,395 | 398,123 | 9,9404 | 1,72705 | 249,78 | 251,28 | 251,197 | 299,883 | 299,642 | 300,317 | 296,18 | 458,882 | 442,791 | 448,624 | 366,836 | 350,957 | 379,821 | 380,439 | 67,12 | 1,65
2017-05-07 06:00:00 | 52,78 | 20,01 | 4015,32 | 513,262 | 391,778 | 9,91836 | 1,72568 | 250,923 | 245,262 | 251,775 | 299,927 | 300,819 | 300,798 | 293,194 | 440,501 | 464,863 | 452,144 | 373,682 | 364,401 | 310,197 | 356,465 | 67,12 | 1,65
2017-05-07 06:00:00 | 52,78 | 20,01 | 3817,76 | 513,282 | 393,175 | 9,83905 | 1,73753 | 249,415 | 250,786 | 249,059 | 301,493 | 299,521 | 299,927 | 299,902 | 430,75 | 425,308 | 455,818 | 356,852 | 345,34 | 364,42 | 345,415 | 67,12 | 1,65
2017-05-07 06:00:00 | 52,78 | 20,01 | 3869,02 | 515,273 | 399,122 | 9,86546 | 1,72334 | 250,171 | 248,358 | 251,465 | 299,854 | 298,389 | 300,267 | 302,029 | 445,677 | 434,264 | 447,404 | 328,068 | 363,758 | 325,027 | 340,797 | 67,12 | 1,65
2017-05-07 06:00:00 | 52,78 | 20,01 | 4044,37 | 510,254 | 398,203 | 9,93699 | 1,72693 | 250,548 | 251,204 | 250,258 | 300,461 | 299,132 | 299,994 | 299,539 | 454,283 | 424,895 | 439,121 | 395,94 | 351,113 | 367,615 | 348,221 | 67,12 | 1,65
2017-05-07 07:00:00 | 51,3 | 24,52 | 4103,83 | 503,432 | 393,045 | 10,0475 | 1,71825 | 250,191 | 252,722 | 251,456 | 300,895 | 297,29 | 298,48 | 298,755 | 453,469 | 458,241 | 454,678 | 338,357 | 327,876 | 353,572 | 384,817 | 66,71 | 1,49
2017-05-07 07:00:00 | 51,3 | 24,52 | 4332,77 | 465,837 | 396,588 | 10,0818 | 1,67637 | 250,066 | 249,932 | 249,894 | 298,694 | 297,342 | 299,825 | 300,334 | 441,974 | 454,599 | 449,029 | 355,768 | 337,672 | 344,365 | 349,224 | 66,71 | 1,49
2017-05-07 08:00:00 | 51,3 | 24,52 | 3770,68 | 474,529 | 405,433 | 10,1385 | 1,68766 | 249,671 | 245,021 | 248,86 | 300,387 | 300,937 | 299,947 | 300,801 | 444,7 | 464,808 | 456,122 | 329,854 | 351,798 | 319,344 | 334,93 | 65,91 | 2,97
2017-05-07 08:00:00 | 51,3 | 24,52 | 3635,68 | 465,793 | 408,769 | 10,1291 | 1,67917 | 250,918 | 250,229 | 252,187 | 299,722 | 301,826 | 299,932 | 298,496 | 456,445 | 466,114 | 432,372 | 332,683 | 369,121 | 370,409 | 333,605 | 65,91 | 2,97
2017-05-07 08:00:00 | 51,3 | 24,52 | 4302,18 | 428,736 | 399,375 | 10,0503 | 1,63638 | 250,093 | 245,877 | 249,25 | 300,613 | 302,08 | 299,927 | 299,366 | 458,048 | 447,439 | 454,127 | 343,24 | 343,133 | 364,078 | 361,491 | 65,91 | 2,97
2017-05-07 09:00:00 | 51,3 | 24,52 | 4102,07 | 475,349 | 409,277 | 10,1376 | 1,72627 | 249,904 | 252,123 | 249,271 | 299,178 | 297,513 | 300,113 | 306,776 | 459,71 | 451,013 | 452,711 | 342,858 | 329,714 | 366,973 | 362,495 | 66,34 | 2,07
2017-05-07 09:00:00 | 51,3 | 24,52 | 3647,53 | 429,762 | 405,037 | 10,019 | 1,68951 | 250,042 | 244,141 | 251,025 | 299,818 | 301,278 | 299,933 | 304,512 | 454,276 | 441,156 | 451,811 | 382,671 | 359,438 | 332,374 | 337,379 | 66,34 | 2,07
2017-05-07 10:00:00 | 51,3 | 24,52 | 4452,92 | 447,669 | 397,698 | 10,0345 | 1,72591 | 249,829 | 252,124 | 248,95 | 300,443 | 299,02 | 299,927 | 295,55 | 451,329 | 440,862 | 453,917 | 388,171 | 379,742 | 340,796 | 427,987 | 66,24 | 2,88
2017-05-07 10:00:00 | 51,3 | 24,52 | 3851,67 | 522,473 | 397,226 | 10,1622 | 1,73968 | 250,134 | 250,108 | 248,992 | 299,808 | 301,3 | 299,927 | 306,455 | 449,881 | 448,365 | 447,568 | 350,427 | 356,292 | 345,083 | 368,35 | 66,24 | 2,88
2017-05-07 11:00:00 | 51,3 | 24,52 | 3041,02 | 442,439 | 399,959 | 10,1443 | 1,63346 | 250,269 | 250,316 | 249,469 | 300,087 | 302,699 | 300,13 | 305,635 | 453,727 | 453,617 | 447,358 | 322,722 | 366,164 | 352,29 | 350,744 | 66,63 | 2,08
2017-05-07 11:00:00 | 51,3 | 24,52 | 2929,07 | 446,573 | 397,526 | 10,1622 | 1,64995 | 249,902 | 256,567 | 251,343 | 299,927 | 303,271 | 299,487 | 298,071 | 459,615 | 446,769 | 452,383 | 370,008 | 347,972 | 351,842 | 341,538 | 66,63 | 2,08
2017-05-07 12:00:00 | 51,3 | 24,52 | 2946,9 | 448,261 | 398,784 | 9,66468 | 1,64474 | 250,488 | 247,852 | 248,281 | 300,261 | 300,346 | 299,927 | 300,104 | 449,673 | 436,512 | 445,773 | 360,984 | 358,346 | 367,372 | 344,839 | 65,41 | 2,32
2017-05-07 13:00:00 | 51,3 | 24,52 | 4064,79 | 386,031 | 402,369 | 9,7151 | 1,55101 | 249,192 | 251,807 | 251,807 | 300,048 | 301,4 | 304,311 | 300,547 | 442,734 | 449,908 | 448,865 | 359,173 | 371,264 | 323 | 346,929 | 65,63 | 2,15
2017-05-07 13:00:00 | 51,3 | 24,52 | 3485,3 | 452,016 | 397,554 | 9,65098 | 1,63757 | 250,079 | 253,119 | 249,329 | 299,927 | 302,829 | 296,021 | 300,592 | 448,25 | 436,487 | 454,774 | 353,096 | 324,755 | 370,974 | 364,712 | 65,63 | 2,15
2017-05-07 14:00:00 | 51,3 | 24,52 | 4032,76 | 405,935 | 402,977 | 9,98803 | 1,57725 | 250,634 | 248,586 | 249,078 | 300,146 | 297,532 | 297,827 | 298,038 | 461,568 | 445,2 | 465,174 | 313,419 | 308,41 | 362,316 | 344,969 | 63,91 | 3,91
2017-05-07 14:00:00 | 51,3 | 24,52 | 3994,6 | 406,266 | 402,024 | 9,99268 | 1,57817 | 250,158 | 250,493 | 248,482 | 300,146 | 300,511 | 302,713 | 295,774 | 455,868 | 448,886 | 458,737 | 319,351 | 322,448 | 365,657 | 331,504 | 63,91 | 3,91
2017-05-07 14:00:00 | 51,3 | 24,52 | 3465,65 | 477,295 | 395,497 | 10,2018 | 1,71321 | 249,945 | 244,792 | 251,91 | 299,927 | 301,818 | 295,421 | 297,411 | 443,948 | 458,135 | 425,124 | 386,092 | 352,946 | 353,279 | 354,163 | 63,91 | 3,91
2017-05-07 14:00:00 | 51,3 | 24,52 | 3975,61 | 428,148 | 406,471 | 10,0766 | 1,60447 | 249,824 | 252,461 | 249,282 | 300,034 | 300,42 | 293,233 | 295,293 | 419,054 | 438,825 | 443,714 | 362,698 | 326,11 | 328,47 | 372,524 | 63,91 | 3,91
2017-05-07 14:00:00 | 51,3 | 24,52 | 3029,73 | 491,71 | 404,281 | 10,1805 | 1,71796 | 250,269 | 247,569 | 248,868 | 300,13 | 300,366 | 300,658 | 301,397 | 451,989 | 460,682 | 447,035 | 336,095 | 310,505 | 348,881 | 362,241 | 63,91 | 3,91
2017-05-07 14:00:00 | 51,3 | 24,52 | 3991,08 | 407,951 | 405,109 | 10,002 | 1,58009 | 249,979 | 248,96 | 248,751 | 299,927 | 297,22 | 295,652 | 294,863 | 444,843 | 460,604 | 456,84 | 342,49 | 354,553 | 341,725 | 313,184 | 63,91 | 3,91
2017-05-07 14:00:00 | 51,3 | 24,52 | 3827,74 | 429,688 | 414,844 | 10,086 | 1,60774 | 249,611 | 252,247 | 249,389 | 299,927 | 298,389 | 293,553 | 297,51 | 426,416 | 444,063 | 446,208 | 369,922 | 336,527 | 366,838 | 372,988 | 63,91 | 3,91
2017-05-07 15:00:00 | 51,3 | 24,52 | 2852,37 | 493,277 | 399,105 | 10,1425 | 1,75392 | 250,348 | 248,29 | 251,567 | 299,507 | 298,627 | 296,108 | 296,79 | 460,542 | 455,088 | 445,571 | 372,347 | 331,519 | 330,627 | 356,789 | 63,74 | 4,89
2017-05-07 15:00:00 | 51,3 | 24,52 | 3283,79 | 485,251 | 395,61 | 10,1799 | 1,74689 | 250,196 | 254,545 | 248,515 | 298,09 | 301,602 | 292,746 | 297,869 | 445,792 | 454,566 | 452,273 | 355,521 | 364,101 | 361,343 | 362,869 | 63,74 | 4,89
2017-05-07 15:00:00 | 51,3 | 24,52 | 3288,24 | 486,548 | 395,869 | 10,1795 | 1,74724 | 250,235 | 256,257 | 248,748 | 297,779 | 301,058 | 292,591 | 297,441 | 447,21 | 450,455 | 449,312 | 350,888 | 366,149 | 367,589 | 362,674 | 63,74 | 4,89
2017-05-07 15:00:00 | 51,3 | 24,52 | 3233,48 | 486,819 | 401,691 | 10,1149 | 1,74308 | 249,985 | 250,135 | 248,66 | 300,081 | 301,212 | 293,313 | 298,431 | 456,895 | 443,217 | 437,954 | 343,5 | 358,254 | 351,02 | 356,85 | 63,74 | 4,89
2017-05-07 16:00:00 | 56,65 | 14,83 | 3356,16 | 477,239 | 389,467 | 10,1097 | 1,74174 | 249,4 | 248,088 | 248,288 | 299,727 | 302,084 | 303,066 | 296,424 | 456,476 | 465,448 | 456,835 | 373,051 | 339,792 | 364,96 | 332,995 | 64,77 | 3,03
2017-05-07 16:00:00 | 56,65 | 14,83 | 3749,95 | 471,198 | 407,803 | 9,96371 | 1,72048 | 249,682 | 282,28 | 251,367 | 298,47 | 297,882 | 294,367 | 302,118 | 453,44 | 485,768 | 439,384 | 317,742 | 349,211 | 348,341 | 370,584 | 64,77 | 3,03
2017-05-07 17:00:00 | 56,65 | 14,83 | 4185,55 | 465,698 | 401,66 | 10,0338 | 1,70769 | 250,049 | 244,995 | 251,587 | 299,487 | 299,048 | 297,51 | 300,806 | 453,442 | 456,523 | 430,022 | 363,672 | 356,355 | 379,72 | 391,748 | 64,55 | 3,59
2017-05-07 17:00:00 | 56,65 | 14,83 | 4284,07 | 493,398 | 398,55 | 10,0072 | 1,6704 | 249,128 | 250,934 | 248,826 | 299,487 | 301,631 | 298,577 | 301,556 | 440,46 | 437,695 | 457,828 | 340,187 | 369,073 | 358,081 | 336,394 | 64,55 | 3,59
2017-05-07 17:00:00 | 56,65 | 14,83 | 3700,12 | 448,316 | 397,545 | 10,0176 | 1,69702 | 249,925 | 242,663 | 249,96 | 300,242 | 299,945 | 297,203 | 299,554 | 456,891 | 460,898 | 444,581 | 346,763 | 338,425 | 359,149 | 356,139 | 64,55 | 3,59
2017-05-07 17:00:00 | 56,65 | 14,83 | 4151,5 | 503,894 | 403,279 | 10,046 | 1,6865 | 249,829 | 250,519 | 248,333 | 300,301 | 298,238 | 300,497 | 304,052 | 447,735 | 445,812 | 458,484 | 344,732 | 337,398 | 335,254 | 360,395 | 64,55 | 3,59
2017-05-07 17:00:00 | 56,65 | 14,83 | 4165,72 | 502,536 | 403,255 | 10,0457 | 1,68707 | 249,829 | 252,026 | 248,27 | 300,168 | 299,225 | 300,565 | 303,897 | 445,627 | 440,789 | 461,767 | 341,143 | 339,906 | 312,836 | 358,839 | 64,55 | 3,59
2017-05-07 17:00:00 | 56,65 | 14,83 | 3747,91 | 461,317 | 399,273 | 10,0266 | 1,70705 | 250,143 | 252,318 | 249,895 | 300,584 | 299,426 | 301,284 | 301,337 | 448,517 | 442,894 | 448,231 | 400,26 | 405,654 | 345,899 | 438,842 | 64,55 | 3,59
2017-05-07 18:00:00 | 56,65 | 14,83 | 3770,5 | 525,806 | 402,421 | 10,1057 | 1,71929 | 249,829 | 252,141 | 251,311 | 299,266 | 300,155 | 298,763 | 294,093 | 437,427 | 454,706 | 442,842 | 354,681 | 342,244 | 348,226 | 362,244 | 63,5 | 4,1886740331
2017-05-07 19:00:00 | 56,65 | 14,83 | 3843,8 | 530,366 | 398,177 | 10,0561 | 1,72304 | 250,266 | 248,968 | 248,953 | 299,268 | 297,521 | 299,927 | 299,914 | 434,968 | 459,938 | 446,784 | 335,553 | 376,621 | 361,802 | 334,945 | 64,1 | 4,45
2017-05-07 19:00:00 | 56,65 | 14,83 | 3890,97 | 536,404 | 399,536 | 10,0272 | 1,72748 | 249,724 | 251,772 | 249,211 | 298,808 | 300,576 | 300,071 | 301,794 | 456,368 | 457,921 | 452,616 | 339,259 | 345,564 | 352,784 | 348,055 | 64,1 | 4,45
2017-05-07 19:00:00 | 56,65 | 14,83 | 3374,27 | 527,291 | 397,062 | 10,0831 | 1,72522 | 250,116 | 245,009 | 251,807 | 300,845 | 301,902 | 300,299 | 306,156 | 440,672 | 436,629 | 451,111 | 340,191 | 342,286 | 313,301 | 353,203 | 64,1 | 4,45
2017-05-07 19:00:00 | 56,65 | 14,83 | 1644,0158571429 | 530,433 | 404,243 | 10,091 | 1,72044 | 250,066 | 255,694 | 249,152 | 299,818 | 299,683 | 301,105 | 295,36 | 446,219 | 439,566 | 447,678 | 362,953 | 360,743 | 339,445 | 334,987 | 64,1 | 4,45
2017-05-07 20:00:00 | 56,65 | 14,83 | 3454,48 | 542,603 | 392,055 | 9,95531 | 1,73668 | 249,963 | 248,074 | 251,111 | 299,754 | 298,605 | 300,185 | 298,608 | 452,476 | 450,419 | 446,973 | 344,499 | 364,257 | 358,694 | 348,321 | 64,79 | 3,69
2017-05-07 21:00:00 | 56,65 | 14,83 | 3387,6 | 460,112 | 404,052 | 10,2531 | 1,62537 | 250,301 | 254,659 | 248,228 | 299,049 | 300,708 | 300,312 | 306,501 | 454,874 | 450,54 | 454,691 | 321,867 | 358,632 | 342,667 | 354,627 | 64,55 | 4,09
2017-05-07 22:00:00 | 56,65 | 14,83 | 4285,16 | 483,902 | 404,491 | 10,1878 | 1,65901 | 249,486 | 256,979 | 250,715 | 300,166 | 301,704 | 299,946 | 299,314 | 453,824 | 462,88 | 456,307 | 352,84 | 363,062 | 361,43 | 379,926 | 65,36 | 3,11
2017-05-07 22:00:00 | 56,65 | 14,83 | 3627,28 | 501,864 | 402,08 | 10,1099 | 1,68457 | 249,967 | 246,501 | 251,269 | 300,668 | 299,609 | 299,996 | 303,794 | 454,13 | 437,621 | 449,107 | 366,611 | 339,159 | 326,485 | 355,168 | 65,36 | 3,11
2017-05-07 22:00:00 | 56,65 | 14,83 | 3545,54 | 507,295 | 404,529 | 10,1074 | 1,6857 | 249,506 | 242,205 | 248,892 | 299,927 | 302,232 | 299,869 | 291,971 | 444,642 | 453,637 | 445,017 | 325,042 | 350,484 | 341,719 | 354,822 | 65,36 | 3,11
2017-05-07 22:00:00 | 56,65 | 14,83 | 4085,97 | 482,179 | 403,462 | 10,2231 | 1,65211 | 250,175 | 249,987 | 250,99 | 299,895 | 300,273 | 299,03 | 297,824 | 444,437 | 453,532 | 453,917 | 375,281 | 336,53 | 357,943 | 352,096 | 65,36 | 3,11
2017-05-07 23:00:00 | 56,65 | 14,83 | 4411,01 | 528,347 | 398,239 | 10,1205 | 1,73146 | 250,045 | 249,155 | 248,801 | 300,035 | 301,696 | 299,487 | 295,224 | 455,189 | 451,504 | 442,8 | 361,478 | 335,315 | 379,496 | 351,47 | 64,51 | 3,48
2017-05-08 00:00:00 | 56,65 | 14,83 | 4013,87 | 535,743 | 396,374 | 10,201 | 1,72803 | 250,164 | 250,81 | 251,033 | 300,366 | 301,507 | 299,822 | 303,046 | 450,716 | 452,711 | 457,402 | 338,427 | 351,177 | 383,509 | 321,411 | 64,41 | 4,34
2017-05-08 00:00:00 | 56,65 | 14,83 | 3377,39 | 532,78 | 397,873 | 10,2826 | 1,73157 | 249,989 | 251,869 | 248,071 | 300,746 | 298,49 | 299,647 | 295,154 | 457,904 | 445,094 | 458,518 | 364,103 | 365,175 | 303,027 | 358,895 | 64,41 | 4,34
2017-05-08 00:00:00 | 56,65 | 14,83 | 3913,85 | 546,79 | 392,525 | 10,1802 | 1,73069 | 249,029 | 252,514 | 250,603 | 300,445 | 302,559 | 296,701 | 303,719 | 470,699 | 467,546 | 458,92 | 362,016 | 355,364 | 393,229 | 383,88 | 64,41 | 4,34
2017-05-08 00:00:00 | 56,65 | 14,83 | 4586,91 | 538,745 | 401,61 | 10,2774 | 1,73312 | 250,049 | 250,227 | 251,226 | 299,981 | 302,037 | 299,558 | 303,04 | 435,963 | 454,3 | 450,943 | 344,016 | 361,822 | 331,119 | 355,509 | 64,41 | 4,34
2017-05-08 00:00:00 | 56,65 | 14,83 | 4021,48 | 538,424 | 403,551 | 10,2676 | 1,7301 | 250,633 | 248,565 | 250,686 | 298,978 | 299,829 | 300,372 | 294,762 | 443,202 | 457,879 | 444,691 | 364,474 | 330,671 | 303,351 | 354,474 | 64,41 | 4,34
2017-05-08 01:00:00 | 56,65 | 14,83 | 3996,45 | 529,091 | 389,757 | 10,1926 | 1,73717 | 250,191 | 248,014 | 250,887 | 298,456 | 295,913 | 299,9 | 298,477 | 460,449 | 460,496 | 459,032 | 292,859 | 345,729 | 341,641 | 334,425 | 65,26 | 2,75
2017-05-08 01:00:00 | 56,65 | 14,83 | 3186,28 | 542,03 | 402,977 | 10,236 | 1,73293 | 250,488 | 252,89 | 251,462 | 298,91 | 302,344 | 301,121 | 286,869 | 442,182 | 461,376 | 450,661 | 335,668 | 360,758 | 368,888 | 329,266 | 65,26 | 2,75
2017-05-08 01:00:00 | 56,65 | 14,83 | 3655,41 | 538,94 | 392,871 | 10,1984 | 1,73499 | 248,95 | 253,125 | 251,367 | 300,146 | 302,783 | 299,927 | 303,003 | 452,441 | 457,656 | 438,655 | 373,438 | 330,469 | 369,079 | 352,021 | 65,26 | 2,75
2017-05-08 01:00:00 | 56,65 | 14,83 | 4351,23 | 510,498 | 398,028 | 10,1292 | 1,70374 | 249,214 | 270,398 | 248,247 | 301,245 | 300,103 | 297,993 | 306,387 | 465,955 | 436,132 | 454,194 | 362,344 | 302,599 | 313,519 | 365,926 | 65,26 | 2,75
2017-05-08 02:00:00 | 56,65 | 14,83 | 3710,28 | 544,472 | 398,755 | 10,1444 | 1,73175 | 249,829 | 249,829 | 252,637 | 299,934 | 296,642 | 297,622 | 303,582 | 449,1 | 451,52 | 454,858 | 372,408 | 338,226 | 478,026 | 343,521 | 65,14 | 3,1
2017-05-08 02:00:00 | 56,65 | 14,83 | 3705,08 | 537,72 | 408,691 | 10,1376 | 1,72911 | 250,488 | 249,39 | 248,071 | 300,366 | 297,949 | 308,276 | 306,958 | 448,438 | 450,293 | 452,683 | 357,422 | 334,875 | 284,51 | 369,678 | 65,14 | 3,1
2017-05-08 02:00:00 | 56,65 | 14,83 | 3546,46 | 531,719 | 397,395 | 10,1328 | 1,72735 | 250,269 | 249,095 | 247,676 | 300,802 | 302,996 | 305,208 | 298,046 | 448,997 | 442,497 | 444,214 | 377,676 | 387,547 | 246,749 | 331,025 | 65,14 | 3,1
2017-05-08 02:00:00 | 56,65 | 14,83 | 3701,92 | 530,452 | 395,464 | 10,128 | 1,72612 | 250,028 | 250,062 | 250,131 | 300,925 | 296,927 | 303,902 | 293,113 | 448,339 | 450,945 | 457,244 | 366,601 | 358,655 | 242,237 | 328,95 | 65,14 | 3,1
2017-05-08 03:00:00 | 56,65 | 14,83 | 2689,81 | 530,396 | 402,099 | 9,79397 | 1,72269 | 250,269 | 249,976 | 250,494 | 299,805 | 299,22 | 300,006 | 303,76 | 450,343 | 454,509 | 450,24 | 357,933 | 365,336 | 323,554 | 350,443 | 65,83 | 1,97
2017-05-08 03:00:00 | 56,65 | 14,83 | 1384,69 | 537,194 | 397,139 | 9,82835 | 1,73395 | 250,206 | 251,712 | 249,013 | 301,873 | 298,169 | 301,651 | 302,47 | 450,082 | 426,909 | 446,669 | 358,473 | 369,728 | 415,907 | 346,115 | 65,83 | 1,97
2017-05-08 03:00:00 | 56,65 | 14,83 | 2996,05 | 539,98 | 401,114 | 9,74758 | 1,7369 | 250,027 | 250,556 | 251,785 | 298,937 | 300,236 | 297,088 | 304,978 | 463,263 | 448,864 | 449,489 | 343,844 | 330,3 | 295,541 | 373,272 | 65,83 | 1,97
2017-05-08 03:00:00 | 56,65 | 14,83 | 3793,75 | 531,803 | 399,977 | 9,86164 | 1,73549 | 249,642 | 251,597 | 249,931 | 300,366 | 299,2 | 297,775 | 298,354 | 458,954 | 449,914 | 454,841 | 343,145 | 335,896 | 302,359 | 339,601 | 65,83 | 1,97
2017-05-08 03:00:00 | 56,65 | 14,83 | 2594,28 | 546,978 | 399,753 | 9,77811 | 1,73891 | 250,417 | 249,576 | 251,367 | 301,279 | 302,143 | 300,348 | 304,467 | 444,637 | 450,13 | 440,676 | 356,838 | 353,022 | 437,057 | 361,206 | 65,83 | 1,97
2017-05-08 04:00:00 | 56,65 | 14,83 | 3757 | 559,806 | 398,277 | 9,71946 | 1,75498 | 250,189 | 247,591 | 250,809 | 301,905 | 298,368 | 300,546 | 297,83 | 455,267 | 440,085 | 449,883 | 332,229 | 344,492 | 323,513 | 339,778 | 65,95 | 2,1
2017-05-08 04:00:00 | 56,65 | 14,83 | 3541,88 | 549,894 | 406,533 | 9,56556 | 1,74999 | 249,282 | 255,064 | 250,5 | 300,366 | 299,441 | 297,309 | 293,998 | 434,328 | 438,906 | 464,828 | 376,96 | 378,232 | 349,987 | 379,484 | 65,95 | 2,1
2017-05-08 05:00:00 | 56,65 | 14,83 | 4147,52 | 543 | 403,773 | 9,97389 | 1,73148 | 249,523 | 248,263 | 250,803 | 300,385 | 299,478 | 304,064 | 295,772 | 444,367 | 438,129 | 454,911 | 350,069 | 348,671 | 322,432 | 340,697 | 66,57 | 1,77
2017-05-08 05:00:00 | 56,65 | 14,83 | 3728,87 | 483,481 | 406,331 | 9,94988 | 1,68666 | 250,488 | 250,203 | 252,02 | 299,927 | 299,291 | 300,076 | 297,866 | 459,502 | 462,479 | 441,382 | 343,572 | 337,733 | 370,623 | 351,336 | 66,57 | 1,77
2017-05-08 05:00:00 | 56,65 | 14,83 | 3695,86 | 551,878 | 404,796 | 9,95248 | 1,74369 | 250,01 | 246,577 | 249,717 | 300,099 | 298,983 | 305,588 | 304,713 | 451,596 | 444,44 | 455,382 | 353,186 | 351,896 | 359,316 | 340,315 | 66,57 | 1,77
2017-05-08 05:00:00 | 56,65 | 14,83 | 3877,07 | 467,828 | 402,073 | 9,97705 | 1,66147 | 250,188 | 252,354 | 248,511 | 302,747 | 303,997 | 293,728 | 297,007 | 461,239 | 421,325 | 456,825 | 392,8 | 400,02 | 427,485 | 348,232 | 66,57 | 1,77
2017-05-08 05:00:00 | 56,65 | 14,83 | 3611,63 | 484,641 | 403,054 | 9,94353 | 1,69073 | 250,457 | 247,804 | 248,527 | 300,139 | 297,494 | 299,4 | 296,609 | 454,515 | 429,132 | 456,266 | 358,858 | 346,957 | 382,53 | 342,855 | 66,57 | 1,77
2017-05-08 06:00:00 | 56,65 | 14,83 | 3415,03 | 441,785 | 402,683 | 10,0177 | 1,64799 | 250,856 | 246,897 | 248,681 | 300,684 | 300,514 | 302,892 | 303,99 | 443,432 | 449,862 | 444,509 | 349,557 | 357,186 | 349,694 | 353,397 | 65,33 | 2,37
2017-05-08 06:00:00 | 56,65 | 14,83 | 3407,97 | 452,673 | 399,416 | 10,0172 | 1,64578 | 249,829 | 249,661 | 250,338 | 300,806 | 302,592 | 303,472 | 295,341 | 455,642 | 445,15 | 447,102 | 342,075 | 336,294 | 344,922 | 352,442 | 65,33 | 2,37
2017-05-08 06:00:00 | 56,65 | 14,83 | 2969,11 | 486,718 | 404,089 | 9,937 | 1,69201 | 250,15 | 252,356 | 251,546 | 300,545 | 298,206 | 297,245 | 303,722 | 448,854 | 460,087 | 446,488 | 351,802 | 345,535 | 341,763 | 344,884 | 65,33 | 2,37
2017-05-08 07:00:00 | 56,65 | 14,83 | 3003,38 | 495,722 | 394,03 | 9,77413 | 1,70751 | 250,53 | 253,125 | 250,744 | 299,979 | 302,191 | 300,927 | 295,015 | 453,703 | 457,976 | 457,089 | 328,884 | 349,814 | 335,451 | 347,577 | 63,53 | 3,54
2017-05-08 07:00:00 | 56,65 | 14,83 | 2713,77 | 498,657 | 403,633 | 9,82052 | 1,70422 | 250,856 | 249,377 | 249,151 | 301,371 | 302,03 | 305,914 | 300,082 | 443,214 | 460,736 | 452,056 | 329,39 | 362,124 | 370,074 | 371,248 | 63,53 | 3,54
2017-05-08 07:00:00 | 56,65 | 14,83 | 2235,03 | 498,906 | 399,951 | 9,88697 | 1,70353 | 250,181 | 246,131 | 251,103 | 299,927 | 297,903 | 305,477 | 294,917 | 446,943 | 440,084 | 451,502 | 353,301 | 335,525 | 351,268 | 332,252 | 63,53 | 3,54
2017-05-08 08:00:00 | 56,65 | 14,83 | 2877,9 | 475,125 | 389,518 | 9,60119 | 1,70484 | 250,096 | 247,689 | 249,137 | 300,633 | 297,87 | 297,68 | 301,353 | 458,722 | 452,584 | 446,128 | 354,37 | 343,055 | 345,072 | 380,663 | 65,16 | 2,35
2017-05-08 08:00:00 | 56,65 | 14,83 | 2833,83 | 473,591 | 395,166 | 9,59809 | 1,70661 | 251,285 | 251,867 | 249,564 | 299,936 | 298,395 | 304,941 | 302,669 | 453,84 | 457,818 | 453,032 | 353,678 | 333,595 | 330,371 | 368,736 | 65,16 | 2,35
2017-05-08 08:00:00 | 56,65 | 14,83 | 2867,42 | 471,275 | 391,039 | 9,60016 | 1,70543 | 250,269 | 249,256 | 249,258 | 299,143 | 298,804 | 307,184 | 304,222 | 468,099 | 438,132 | 458,417 | 349,246 | 323,449 | 368,7 | 350,431 | 65,16 | 2,35
2017-05-08 08:00:00 | 56,65 | 14,83 | 3204,65 | 466,389 | 401,565 | 9,64832 | 1,66905 | 250,191 | 251,361 | 248,808 | 299,701 | 301,602 | 296,872 | 303,926 | 460,247 | 442,562 | 450,568 | 363,281 | 344,818 | 342,535 | 336,703 | 65,16 | 2,35
2017-05-08 08:00:00 | 56,65 | 14,83 | 3373,24 | 467,318 | 394,955 | 9,60956 | 1,68931 | 250,336 | 253,853 | 250,674 | 299,47 | 297,266 | 300,214 | 303,554 | 462,138 | 434,522 | 447,104 | 364,647 | 344,472 | 367,771 | 343,196 | 65,16 | 2,35
2017-05-08 09:00:00 | 56,65 | 14,83 | 2835,81 | 550,497 | 407,329 | 9,83735 | 1,73789 | 250,269 | 252,88 | 249,39 | 299,693 | 302,187 | 303,303 | 302,555 | 459,605 | 434,058 | 454,022 | 401,031 | 355,047 | 374,826 | 329,435 | 65,93 | 2,19
2017-05-08 09:00:00 | 56,65 | 14,83 | 3076 | 544,576 | 397,885 | 9,89989 | 1,74429 | 250,371 | 251,946 | 251,587 | 299,268 | 301,322 | 294,148 | 307,126 | 443,181 | 457,609 | 432,09 | 367,272 | 348,919 | 350,811 | 371,656 | 65,93 | 2,19
2017-05-08 09:00:00 | 56,65 | 14,83 | 3590,36 | 542,821 | 395,628 | 9,88207 | 1,73907 | 250,004 | 252,262 | 250,488 | 300,101 | 300,429 | 301,285 | 310,473 | 445,517 | 464,218 | 456,114 | 352,796 | 354,588 | 369,499 | 341,948 | 65,93 | 2,19
2017-05-08 10:00:00 | 56,65 | 14,83 | 936,16924375 | 554,745 | 396,572 | 9,90705 | 1,75566 | 250,11 | 244,682 | 251,807 | 297,42 | 300,291 | 296,206 | 301,343 | 460,067 | 458,99 | 494,697 | 187,213 | 203,8594285714 | 396,709 | 349,447 | 65,4 | 1,54
2017-05-08 10:00:00 | 56,65 | 14,83 | 3992,19 | 552,979 | 399,023 | 9,89282 | 1,74523 | 249,826 | 248,511 | 251,807 | 300,806 | 296,411 | 292,456 | 298,828 | 440,93 | 449,727 | 442,971 | 350,391 | 362,965 | 342,196 | 360,298 | 65,4 | 1,54
2017-05-08 11:00:00 | 56,65 | 14,83 | 856,15304375 | 551,631 | 404,903 | 9,70036 | 1,73853 | 249,958 | 248,401 | 251,227 | 299,973 | 298,052 | 299,4 | 301,522 | 456,428 | 442,363 | 451,176 | 351,247 | 324,706 | 375,239 | 294,563 | 64,56 | 3,82
2017-05-08 11:00:00 | 56,65 | 14,83 | 3738,28 | 363,5706666667 | 392,1814285714 | 8,85147 | 1,571018 | 250,488 | 250,708 | 247,412 | 299,268 | 299,927 | 300,366 | 297,07 | 557,544 | 560,742 | 598,901 | 250,391 | 264,926 | 309,712 | 325,537 | 64,56 | 3,82
2017-05-08 12:00:00 | 56,65 | 14,83 | 3810,55 | 484,346 | 399,405 | 8,99492 | 1,65924 | 250,564 | 249,531 | 249,147 | 300,465 | 299,185 | 299,73 | 297,114 | 440,242 | 451,041 | 453,756 | 360,766 | 356,244 | 328,609 | 367,935 | 62,72 | 4,35
2017-05-08 12:00:00 | 56,65 | 14,83 | 3961,48 | 503,831 | 398,819 | 9,71152 | 1,71928 | 249,476 | 249,438 | 248,95 | 299,057 | 299,621 | 300,146 | 298,676 | 447,59 | 440,221 | 445,715 | 328,296 | 356,956 | 302,405 | 347,297 | 62,72 | 4,35
2017-05-08 12:00:00 | 56,65 | 14,83 | 4182,25 | 506,592 | 398,106 | 9,72689 | 1,72161 | 249,771 | 247,935 | 251,135 | 300,088 | 299,165 | 299,546 | 302,342 | 453,14 | 455,25 | 441,244 | 345,1 | 374,896 | 357,175 | 349,374 | 62,72 | 4,35
2017-05-08 13:00:00 | 56,65 | 14,83 | 3797,84 | 547,851 | 408,04 | 10,1416 | 1,7362 | 250,156 | 247,859 | 249,458 | 300,626 | 300,04 | 300,626 | 303,103 | 471,819 | 456,977 | 445,778 | 311,875 | 323,762 | 286,573 | 324,231 | 63,74 | 4,76
2017-05-08 13:00:00 | 56,65 | 14,83 | 3686,12 | 543,44 | 395,969 | 10,1427 | 1,73568 | 250,371 | 246,502 | 248,222 | 300,228 | 299,927 | 300,077 | 298,659 | 439,6 | 451,731 | 465,894 | 369,621 | 360,808 | 383,818 | 335,074 | 63,74 | 4,76
2017-05-08 14:00:00 | 56,65 | 14,83 | 4218,64 | 534,499 | 400,236 | 10,1468 | 1,73436 | 250,269 | 249,327 | 251,999 | 299,518 | 298,948 | 300,146 | 296,47 | 433,094 | 436,994 | 452,911 | 357,776 | 342,729 | 322,184 | 327,596 | 64,75 | 3,66
2017-05-08 14:00:00 | 56,65 | 14,83 | 2921,88 | 304,9073043478 | 403,1436216216 | 10,0226 | 1,5932322222 | 250,269 | 252,686 | 251,587 | 300,586 | 299,927 | 299,927 | 306,519 | 686,67 | 723,867 | 687,388 | 386,328 | 337,078 | 385,88 | 392,852 | 64,75 | 3,66
2017-05-08 14:00:00 | 56,65 | 14,83 | 4574,97 | 525,557 | 393,948 | 10,1542 | 1,72554 | 250,075 | 252,96 | 250,886 | 300,014 | 301,122 | 299,891 | 304,328 | 451,293 | 437,099 | 454,088 | 361,007 | 348,312 | 320,574 | 352,59 | 64,75 | 3,66
2017-05-08 15:00:00 | 56,65 | 14,83 | 2526,94 | 523,242 | 394,796 | 9,80253 | 1,70762 | 249,375 | 251,965 | 249,624 | 300,806 | 299,473 | 300,323 | 299,945 | 468,948 | 433,015 | 459,132 | 340,709 | 356,258 | 318,841 | 248,709 | 65,07 | 2,8
2017-05-08 16:00:00 | 56,65 | 14,83 | 3513,68 | 513,178 | 397,136 | 9,54115 | 1,69766 | 250,325 | 245,956 | 251,311 | 300,693 | 298,828 | 300,31 | 296,866 | 455,981 | 456,655 | 453,235 | 329,215 | 356,086 | 384,16 | 341,833 | 63,62 | 4,2
2017-05-08 16:00:00 | 56,65 | 14,83 | 3696,67 | 528,576 | 398,005 | 9,74507 | 1,71986 | 249,829 | 254,576 | 249,431 | 299,968 | 300,242 | 299,487 | 308,572 | 449,599 | 430,758 | 440,813 | 294,637 | 292,528 | 358,144 | 320,489 | 63,62 | 4,2
2017-05-08 16:00:00 | 56,65 | 14,83 | 3816,01 | 513,11 | 393,318 | 9,66125 | 1,70263 | 250,084 | 249,636 | 251,209 | 299,628 | 298,952 | 298,664 | 295,339 | 439,19 | 454,645 | 442,195 | 360,589 | 353,622 | 369,796 | 368,994 | 63,62 | 4,2
2017-05-08 17:00:00 | 56,65 | 14,83 | 2020,74 | 529,717 | 404,722 | 9,98853 | 1,71976 | 250,046 | 250,162 | 251,846 | 296,154 | 300,104 | 299,949 | 304,603 | 445,462 | 443,457 | 444,389 | 376,807 | 348,979 | 303,832 | 348,796 | 65,74 | 1,98
2017-05-08 17:00:00 | 56,65 | 14,83 | 3644,11 | 532,243 | 401,576 | 9,87612 | 1,72628 | 250,526 | 247,28 | 249,816 | 299,77 | 297,911 | 300,128 | 301,246 | 444,63 | 441,131 | 449,802 | 362,229 | 361,882 | 346,228 | 353,104 | 65,74 | 1,98
2017-05-08 18:00:00 | 56,65 | 14,83 | 3865,08 | 550,213 | 403,491 | 10,2083 | 1,74793 | 249,751 | 251,665 | 249,455 | 299,526 | 301,283 | 300,211 | 299,565 | 458,467 | 448,766 | 454,871 | 363,853 | 350,817 | 371,474 | 351,963 | 64,62 | 2,75
2017-05-08 18:00:00 | 56,65 | 14,83 | 4185,41 | 546,046 | 397,72 | 9,90555 | 1,73733 | 249,48 | 246,15 | 249,125 | 300,032 | 299,572 | 299,927 | 305,42 | 446,744 | 442,378 | 450,414 | 328,032 | 301,679 | 383,648 | 253,454 | 64,62 | 2,75
2017-05-08 18:00:00 | 56,65 | 14,83 | 4167,27 | 555,433 | 398,712 | 10,1775 | 1,7481 | 250,028 | 254,929 | 249,39 | 300,267 | 299,466 | 299,587 | 303,264 | 442,895 | 447,449 | 457,806 | 359,005 | 339,252 | 346,641 | 337,124 | 64,62 | 2,75
2017-05-08 19:00:00 | 56,65 | 14,83 | 4152,34 | 541,382 | 398,73 | 10,2318 | 1,74086 | 249,829 | 245,654 | 251,367 | 299,268 | 302,563 | 298,828 | 301,904 | 432,922 | 463,887 | 452,683 | 342,578 | 355,254 | 362,918 | 350,366 | 64,01 | 3,49
2017-05-08 19:00:00 | 56,65 | 14,83 | 3777,82 | 546,196 | 398,829 | 10,2179 | 1,74785 | 249,623 | 253,262 | 249,829 | 299,927 | 302,075 | 299,913 | 299,323 | 432,287 | 437,372 | 467,397 | 379,979 | 335,704 | 353,957 | 346,607 | 64,01 | 3,49
2017-05-08 20:00:00 | 56,65 | 14,83 | 4426,79 | 536,861 | 407,499 | 10,2189 | 1,75458 | 250,377 | 253,233 | 249,586 | 299,711 | 302,649 | 299,729 | 299,964 | 446,258 | 445,867 | 451,933 | 364,956 | 349,858 | 295,893 | 302,748 | 64,28 | 3,17
2017-05-08 20:00:00 | 56,65 | 14,83 | 4488,28 | 494,385 | 398,438 | 10,2161 | 1,71504 | 250,488 | 252,246 | 251,367 | 300,146 | 302,124 | 299,927 | 298,389 | 459,949 | 445,762 | 445,669 | 317,578 | 358,008 | 465,969 | 406,646 | 64,28 | 3,17
2017-05-08 20:00:00 | 56,65 | 14,83 | 3322,45 | 548,938 | 402,332 | 10,1557 | 1,77514 | 250,174 | 254,055 | 249,202 | 299,487 | 297,698 | 299,592 | 303,683 | 451,752 | 444,067 | 451,04 | 323,49 | 333,485 | 325,02 | 347,214 | 64,28 | 3,17
2017-05-08 20:00:00 | 56,65 | 14,83 | 3425,8 | 551,108 | 402,568 | 10,1751 | 1,77018 | 250,263 | 248,447 | 248,525 | 300,558 | 301,345 | 299,932 | 299,395 | 461,677 | 450,51 | 450,542 | 361,003 | 349,197 | 452,576 | 411,442 | 64,28 | 3,17
2017-05-08 20:00:00 | 56,65 | 14,83 | 4432,02 | 525,702 | 396,839 | 10,2231 | 1,74985 | 250,256 | 246,136 | 249,435 | 300,343 | 297,809 | 300,141 | 300,304 | 441,677 | 462,094 | 446,874 | 348,838 | 344,538 | 315,059 | 381,345 | 64,28 | 3,17
2017-05-08 20:00:00 | 56,65 | 14,83 | 3323,86 | 545,622 | 400,35 | 10,1767 | 1,76963 | 249,48 | 246,47 | 250,553 | 300,806 | 298,078 | 300,017 | 305,536 | 443,079 | 435,164 | 441,066 | 349,283 | 364,26 | 267,88 | 326,68 | 64,28 | 3,17
2017-05-08 21:00:00 | 56,65 | 14,83 | 4203,9 | 544,815 | 396,1 | 10,1082 | 1,77348 | 249,669 | 248,971 | 248,71 | 300,007 | 302,103 | 299,927 | 303,083 | 444,558 | 448,534 | 452,475 | 340,202 | 354,755 | 401,305 | 367,471 | 64,67 | 3,29
2017-05-08 22:00:00 | 56,65 | 14,83 | 4676,38 | 504,736 | 399,316 | 10,1475 | 1,7133 | 249,829 | 247,656 | 251,357 | 298,832 | 297,524 | 297,526 | 299,928 | 463,719 | 460,459 | 439,262 | 316,5 | 333,736 | 354,345 | 361,32 | 63,59 | 4,12
2017-05-08 22:00:00 | 56,65 | 14,83 | 4283,92 | 498,14 | 399,396 | 10,2129 | 1,69907 | 250,062 | 247,026 | 250,209 | 297,169 | 301,305 | 299,418 | 299,481 | 462,012 | 454,153 | 449,069 | 320,5 | 358,325 | 358,127 | 370,83 | 63,59 | 4,12
2017-05-08 22:00:00 | 56,65 | 14,83 | 3859,88 | 492,4 | 393,154 | 10,1842 | 1,69665 | 250,3 | 249,492 | 250,202 | 298,902 | 299,863 | 300,131 | 299,609 | 458,231 | 453,426 | 440,599 | 362,253 | 352,314 | 359,927 | 337,949 | 63,59 | 4,12
2017-05-08 23:00:00 | 56,65 | 14,83 | 4670,98 | 502,223 | 396,349 | 10,2242 | 1,68001 | 249,982 | 250,846 | 251,145 | 299,589 | 300,769 | 300,096 | 297,87 | 460,621 | 453,266 | 446,093 | 344,524 | 349,221 | 368,34 | 313,69 | 64,2 | 4,4
2017-05-08 23:00:00 | 56,65 | 14,83 | 4297,4 | 505,204 | 407,158 | 10,1663 | 1,69277 | 250,049 | 248,707 | 248,482 | 298,169 | 298,548 | 300,664 | 301,423 | 456,116 | 439,547 | 445,085 | 352,852 | 343,061 | 363,555 | 366,571 | 64,2 | 4,4
2017-05-09 00:00:00 | 56,65 | 14,83 | 3837,89 | 474,854 | 404,59 | 10,2109 | 1,64819 | 249,609 | 245,215 | 251,367 | 300,159 | 303,662 | 298,596 | 296,411 | 451,44 | 455,391 | 454,841 | 360,547 | 354,703 | 389,801 | 350,918 | 65,77 | 2,97
2017-05-09 00:00:00 | 56,65 | 14,83 | 3295,77 | 474,548 | 398,495 | 10,2078 | 1,64728 | 249,829 | 245,391 | 252,18 | 300,432 | 297,642 | 299,773 | 300,036 | 454,695 | 428,995 | 445,343 | 358,636 | 349,582 | 388,246 | 337,84 | 65,77 | 2,97
2017-05-09 00:00:00 | 56,65 | 14,83 | 3435,27 | 476,518 | 396,467 | 10,199 | 1,65151 | 250,125 | 249,338 | 249,21 | 300,396 | 299,598 | 299,958 | 297,242 | 446,211 | 454,232 | 445,548 | 345,311 | 349,321 | 431,971 | 355,033 | 65,77 | 2,97
2017-05-09 01:00:00 | 56,65 | 14,83 | 386,663 | 480,62 | 402,749 | 10,0208 | 1,64555 | 249,506 | 251,56 | 251,044 | 300,716 | 300,9 | 298,33 | 296,443 | 458,673 | 461,148 | 454,632 | 338,297 | 344,564 | 453,109 | 344,567 | 66,34 | 1,87
2017-05-09 02:00:00 | 56,65 | 14,83 | 4395,38 | 536,649 | 390,081 | 9,96026 | 1,73048 | 250,229 | 249,361 | 250,499 | 300,082 | 299,462 | 299,228 | 301,487 | 445,687 | 452,961 | 447,155 | 359,799 | 362,511 | 409,133 | 357,233 | 67,13 | 1,38
2017-05-09 02:00:00 | 56,65 | 14,83 | 3490,51 | 535,4 | 398,887 | 9,99152 | 1,73317 | 250,006 | 248,563 | 250,047 | 300,192 | 301,04 | 299,927 | 299,662 | 451,236 | 436,33 | 450,193 | 361,068 | 409,619 | 515,792 | 408,566 | 67,13 | 1,38
2017-05-09 03:00:00 | 56,65 | 14,83 | 3386,67 | 521,934 | 404,1 | 9,87338 | 1,74254 | 250,32 | 250,418 | 248,013 | 299,985 | 297,246 | 300,001 | 292,386 | 442,493 | 449,156 | 456,349 | 335,016 | 320,769 | 433,081 | 256,159 | 66,79 | 0,85
2017-05-09 03:00:00 | 56,65 | 14,83 | 3330,08 | 529,175 | 399,316 | 9,85017 | 1,74268 | 249,829 | 253,125 | 248,975 | 299,927 | 304,321 | 300,366 | 296,851 | 466,956 | 440,664 | 451,064 | 382,031 | 337,078 | 527,575 | 351,47 | 66,79 | 0,85
2017-05-09 04:00:00 | 56,65 | 14,83 | 3452,68 | 533,893 | 395,611 | 9,51731 | 1,75313 | 250,025 | 251,308 | 249,924 | 299,927 | 301,424 | 300,176 | 297,302 | 449,493 | 451,914 | 447,243 | 346,717 | 366,48 | 262,806 | 350,709 | 66,94 | 1,24
2017-05-09 05:00:00 | 56,65 | 14,83 | 2969,97 | 460,381 | 403,746 | 9,7262 | 1,7074 | 250,146 | 259,367 | 251,903 | 300,305 | 299,908 | 299,927 | 299,035 | 457,425 | 448,575 | 440,529 | 340,377 | 346,157 | 234,057 | 364,076 | 66,33 | 2
2017-05-09 06:00:00 | 56,65 | 14,83 | 1520,0525 | 447,514 | 394,459 | 9,83494 | 1,70204 | 250,269 | 251,669 | 248,511 | 299,616 | 297,199 | 299,849 | 299,422 | 446,811 | 445,173 | 446,906 | 356,557 | 358,719 | 467,048 | 354,69 | 65,14 | 3,17
2017-05-09 07:00:00 | 56,65 | 14,83 | 2961,9 | 445,068 | 396,206 | 9,64466 | 1,60001 | 250,488 | 247,301 | 249,213 | 301,357 | 301,794 | 299,572 | 295,267 | 453,388 | 430,863 | 443,943 | 361,217 | 352,286 | 340,853 | 348,324 | 64,77 | 3,17
2017-05-09 07:00:00 | 56,65 | 14,83 | 2752,51 | 462,141 | 400,056 | 9,52796 | 1,61903 | 250,123 | 253,612 | 249,007 | 299,785 | 300,061 | 298,875 | 296,086 | 449,613 | 461,303 | 446,818 | 348,385 | 360,881 | 356,713 | 349,769 | 64,77 | 3,17
2017-05-09 08:00:00 | 56,65 | 14,83 | 2558,44 | 475,693 | 402,484 | 9,24971 | 1,6373 | 250,627 | 250,062 | 250,653 | 299,837 | 299,577 | 300,806 | 299,198 | 459,729 | 459,603 | 442,667 | 334,157 | 351,089 | 382,834 | 355,021 | 64,64 | 2,22
2017-05-09 08:00:00 | 56,65 | 14,83 | 3021,48 | 461,426 | 395,215 | 9,42296 | 1,636 | 250,269 | 253,092 | 249,17 | 298,608 | 300,366 | 301,245 | 294,873 | 438,928 | 425,938 | 455,92 | 359,375 | 356,906 | 322,034 | 324,434 | 64,64 | 2,22
2017-05-09 08:00:00 | 56,65 | 14,83 | 2667,22 | 467,584 | 396,545 | 9,42817 | 1,63706 | 249,909 | 252,146 | 251,308 | 300,107 | 298,948 | 301,664 | 300,008 | 447,075 | 457,916 | 436,447 | 327,766 | 339,927 | 367,872 | 365,868 | 64,64 | 2,22
2017-05-09 09:00:00 | 56,65 | 14,83 | 3927,04 | 488,318 | 395,18 | 9,44994 | 1,66384 | 249,699 | 248,572 | 249,157 | 300,586 | 299,487 | 299,927 | 297,576 | 435,75 | 436,897 | 436,308 | 356,036 | 359,919 | 343,205 | 339,856 | 62,56 | 4,5835359116
2017-05-09 09:00:00 | 56,65 | 14,83 | 4269,53 | 485,229 | 396,68 | 9,31744 | 1,66256 | 249,829 | 246,094 | 251,807 | 299,268 | 301,685 | 299,927 | 297,949 | 430,42 | 442,93 | 455,381 | 364,844 | 350,848 | 354,517 | 328,848 | 62,56 | 3,8128176796
2017-05-09 09:00:00 | 56,65 | 14,83 | 3336,66 | 463,848 | 403,471 | 9,20678 | 1,63754 | 250,282 | 252,522 | 250,144 | 301,232 | 301,917 | 299,896 | 300,222 | 435,236 | 436,133 | 454,922 | 357,975 | 354,744 | 353,842 | 337,422 | 62,56 | 2,4597790055
2017-05-09 10:00:00 | 56,65 | 14,83 | 598,198 | 422,895 | 395,223 | 9,71951 | 1,57382 | 249,984 | 248,508 | 250,158 | 300,564 | 299,63 | 299,627 | 301,199 | 457,516 | 449,962 | 449,499 | 362,558 | 357,822 | 360,579 | 342,45 | 63,42 | 5,32
2017-05-09 10:00:00 | 56,65 | 14,83 | 2802,87 | 449,646 | 400,408 | 9,61826 | 1,62884 | 249,835 | 251,211 | 247,728 | 300,574 | 300,359 | 300,139 | 301,796 | 460,244 | 442,292 | 457,073 | 364,793 | 353,891 | 360,219 | 336,533 | 63,42 | 5,32
2017-05-09 10:00:00 | 56,65 | 14,83 | 92,2581 | 425,48 | 394,249 | 9,72056 | 1,57376 | 249,848 | 246,515 | 249,161 | 300,764 | 299,698 | 299,693 | 299,604 | 459,938 | 440,882 | 449,01 | 367,993 | 356,156 | 388,867 | 335,775 | 63,42 | 5,32
2017-05-09 10:00:00 | 56,65 | 14,83 | 379,4783076923 | 419,079 | 399,385 | 9,69783 | 1,57644 | 250,391 | 250,198 | 251,257 | 299,429 | 300,302 | 299,927 | 298,486 | 441,357 | 446,512 | 447,192 | 362,75 | 358,335 | 324,396 | 344,347 | 63,42 | 5,32
2017-05-09 12:00:00 | 56,65 | 14,83 | 3957,03 | 510,323 | 395,577 | 9,61689 | 1,70224 | 250,293 | 253,169 | 251,875 | 299,877 | 300,243 | 299,927 | 299,073 | 443,851 | 444,276 | 449,541 | 345,416 | 318,174 | 372,393 | 342,338 | 64,45 | 4,29
2017-05-09 12:00:00 | 56,65 | 14,83 | 4105,93 | 501,473 | 397,456 | 9,45907 | 1,68643 | 250,161 | 249,329 | 251,46 | 300,366 | 300,231 | 300,586 | 296,774 | 456,842 | 443,747 | 443,481 | 319,605 | 316,222 | 319,133 | 305,877 | 64,45 | 4,29
2017-05-09 13:00:00 | 56,65 | 14,83 | 3067,36 | 540,169 | 402,454 | 9,89769 | 1,73397 | 249,886 | 248,725 | 249,122 | 301,362 | 300,748 | 299,983 | 301,685 | 450,959 | 438,943 | 437,837 | 349,715 | 355,48 | 359,047 | 357,244 | 63,78 | 4,4003867403
2017-05-09 13:00:00 | 56,65 | 14,83 | 3847,4 | 549,805 | 396,343 | 10,0052 | 1,74686 | 250,466 | 247,725 | 249,598 | 300,136 | 299,69 | 300,597 | 299,418 | 445,963 | 447,714 | 437,936 | 345,269 | 343,231 | 362,692 | 328,625 | 63,78 | 4,5883425414
2017-05-09 13:00:00 | 56,65 | 14,83 | 2932,66 | 530,263 | 405,403 | 9,84849 | 1,72561 | 248,828 | 245,754 | 251,587 | 299,634 | 300,39 | 298,877 | 298,269 | 454,445 | 440,162 | 453,879 | 328,904 | 337,078 | 336,28 | 359,014 | 63,78 | 4,3198342541
2017-05-09 13:00:00 | 56,65 | 14,83 | 2393,96 | 545,45 | 399,424 | 10,0077 | 1,74791 | 250,613 | 250,635 | 248,95 | 300,051 | 300,08 | 299,802 | 297,635 | 447,655 | 459,054 | 449,552 | 341,98 | 297,952 | 346,625 | 348,157 | 63,78 | 4,8091160221
2017-05-09 13:00:00 | 56,65 | 14,83 | 2941,49 | 532,708 | 402,286 | 9,84451 | 1,72498 | 249,938 | 247,366 | 250,881 | 298,985 | 299,189 | 299,064 | 299,85 | 442,802 | 449,275 | 453,451 | 343,064 | 339,908 | 369,483 | 345,181 | 63,78 | 4,3138674033
2017-05-09 13:00:00 | 56,65 | 14,83 | 2906,58 | 534,296 | 404,152 | 9,8465 | 1,72529 | 249,138 | 247,937 | 251,453 | 299,214 | 299,075 | 299,407 | 301,336 | 454,26 | 443,676 | 450,643 | 328,43 | 337,616 | 338,303 | 360,109 | 63,78 | 4,3168508287
2017-05-09 13:00:00 | 56,65 | 14,83 | 2876,51 | 539,649 | 398,041 | 9,87038 | 1,7291 | 249,683 | 249,054 | 249,012 | 300,612 | 302,311 | 299,917 | 301,002 | 437,337 | 455,813 | 442,09 | 329,328 | 318,741 | 281,553 | 324,231 | 63,78 | 4,3526519337
2017-05-09 15:00:00 | 56,65 | 14,83 | 762,6042857143 | 566,367 | 402,974 | 9,67505 | 1,77679 | 249,611 | 255,828 | 249,172 | 300,036 | 299,485 | 303,662 | 298,929 | 438,841 | 497,549 | 453,46 | 375,007 | 341,803 | 344,051 | 342,09 | 63,43 | 5,51
2017-05-09 15:00:00 | 56,65 | 14,83 | 1710,4984285714 | 558,815 | 401,208 | 9,67194 | 1,77825 | 249,87 | 246,364 | 249,761 | 299,405 | 299,753 | 303,827 | 299,094 | 483,618 | 419,103 | 444,5 | 335,223 | 350,962 | 345,543 | 349,149 | 63,43 | 5,51
2017-05-09 16:00:00 | 52,61 | 20,24 | 3847,66 | 530,456 | 398,592 | 10,1101 | 1,72561 | 250,013 | 249,691 | 251,672 | 299,892 | 300,297 | 296,484 | 300,404 | 448,016 | 426,083 | 453,214 | 346,913 | 366,962 | 362,111 | 350,943 | 63,8 | 4,11
2017-05-09 16:00:00 | 52,61 | 20,24 | 3955,04 | 553,405 | 396,666 | 9,99965 | 1,76185 | 249,972 | 249,474 | 251,158 | 299,487 | 300,026 | 300,374 | 295,006 | 448,938 | 458,873 | 449,877 | 379,339 | 363,187 | 323,244 | 327,548 | 63,8 | 4,11
2017-05-09 16:00:00 | 52,61 | 20,24 | 4101,56 | 543,706 | 398,692 | 10,1044 | 1,73538 | 249,609 | 249,39 | 247,313 | 300,473 | 299,53 | 302,812 | 298,105 | 449,389 | 459,923 | 448,054 | 335,938 | 334,324 | 345,231 | 365,476 | 63,8 | 4,11
2017-05-09 16:00:00 | 52,61 | 20,24 | 3548,92 | 512,461 | 398,055 | 10,086 | 1,71767 | 250,069 | 253,671 | 251,807 | 301,028 | 300,485 | 302,191 | 295,676 | 432,634 | 434,79 | 458,812 | 370,047 | 372,144 | 362,739 | 334,755 | 63,8 | 4,11
2017-05-09 16:00:00 | 52,61 | 20,24 | 4119,69 | 542,07 | 404,832 | 10,1039 | 1,73653 | 250,194 | 252,314 | 251,846 | 300,42 | 300,898 | 298,792 | 301,114 | 444,708 | 468,984 | 437,958 | 327,967 | 326,995 | 347,173 | 336,615 | 63,8 | 4,11
2017-05-09 19:00:00 | 52,61 | 20,24 | 3071,88 | 410,055 | 399,075 | 10,0015 | 1,5658 | 250,269 | 251,47 | 252,41 | 299,588 | 300,972 | 300,146 | 299,176 | 458,928 | 436,243 | 452,793 | 348,869 | 360,072 | 367,806 | 407,149 | 65,15 | 2,09
2017-05-09 19:00:00 | 52,61 | 20,24 | 472,4862957746 | 397,828 | 399,911 | 10,0944 | 1,53878 | 250,31 | 244,217 | 251,756 | 299,927 | 297,969 | 300,359 | 299,477 | 446,352 | 449,203 | 433,824 | 372,743 | 344,982 | 352,012 | 350,467 | 65,15 | 2,09
2017-05-09 19:00:00 | 52,61 | 20,24 | 2818,2 | 412,325 | 399,552 | 9,98256 | 1,56813 | 249,927 | 249,541 | 249,146 | 299,73 | 298,982 | 300,146 | 300,848 | 444,997 | 450,133 | 448,974 | 346,405 | 348,479 | 352,331 | 340,697 | 65,15 | 2,09
2017-05-09 20:00:00 | 52,61 | 20,24 | 2828,36 | 494,384 | 397,467 | 9,88686 | 1,67152 | 249,39 | 244,922 | 249,171 | 300,806 | 298,902 | 299,927 | 303,663 | 459,788 | 462,375 | 438,475 | 334,514 | 349,02 | 367,948 | 370,034 | 64,8 | 2,52
2017-05-09 20:00:00 | 52,61 | 20,24 | 3621,76 | 455,271 | 399,911 | 9,87305 | 1,61672 | 250,26 | 252,689 | 249,657 | 298,461 | 299,624 | 299,52 | 299,487 | 445,604 | 439,515 | 443,231 | 343,033 | 348,129 | 341,949 | 290,437 | 64,8 | 2,52
2017-05-09 20:00:00 | 52,61 | 20,24 | 2997,21 | 501,092 | 397,694 | 9,87761 | 1,68622 | 250,488 | 246,978 | 251,478 | 298,706 | 298,268 | 299,469 | 300,157 | 454,51 | 451,08 | 452,625 | 356,492 | 356,324 | 347,337 | 339,093 | 64,8 | 2,52
2017-05-09 20:00:00 | 52,61 | 20,24 | 2670,94 | 485,229 | 403,258 | 9,88407 | 1,66745 | 249,432 | 250,9 | 251,155 | 299,927 | 299,466 | 300,295 | 294,695 | 456,187 | 433,937 | 441,439 | 352,383 | 354,135 | 355,821 | 334,167 | 64,8 | 2,52
2017-05-09 20:00:00 | 52,61 | 20,24 | 1432,3497156398 | 505,634 | 395,76 | 9,72504 | 1,68859 | 250,231 | 250,049 | 251,514 | 299,4 | 301,84 | 300,328 | 299,927 | 456,1 | 437,461 | 443,176 | 380,455 | 353,183 | 342,215 | 334,194 | 64,8 | 2,52
2017-05-09 20:00:00 | 52,61 | 20,24 | 2967,01 | 499,305 | 401,66 | 9,88488 | 1,67847 | 249,454 | 253,82 | 251,367 | 300,25 | 299,707 | 299,772 | 301,245 | 462,826 | 443,398 | 451,669 | 372,878 | 331,344 | 369,183 | 340,047 | 64,8 | 2,52
2017-05-09 20:00:00 | 52,61 | 20,24 | 3097,53 | 441,706 | 400,95 | 9,85694 | 1,60241 | 250,395 | 249,834 | 249,542 | 299,893 | 299,838 | 300,02 | 300,899 | 451,701 | 467,625 | 447,682 | 390,44 | 349,06 | 367,28 | 361,568 | 64,8 | 2,52
2017-05-09 22:00:00 | 52,61 | 20,24 | 683,6152322275 | 244,2977890625 | 401,336 | 9,09013 | 1,5206071685 | 250,167 | 249,644 | 250,787 | 299,718 | 302,468 | 299,825 | 302,078 | 450,889 | 440,169 | 449,972 | 334,805 | 336,527 | 348,757 | 345,358 | 64,38 | 3,82
2017-05-09 22:00:00 | 52,61 | 20,24 | 879,6627014218 | 243,7110234375 | 398,59 | 9,16728 | 1,5207296854 | 250,603 | 251,597 | 248,984 | 300,366 | 301,527 | 300,321 | 298,852 | 445,26 | 442,978 | 460,918 | 325,839 | 351,806 | 348,794 | 355,033 | 64,38 | 3,82
2017-05-09 22:00:00 | 52,61 | 20,24 | 825,4368056872 | 243,8733203125 | 402,57 | 9,11539 | 1,5206957978 | 249,833 | 241,836 | 248,495 | 300,147 | 298,632 | 299,495 | 295,21 | 451,887 | 445,125 | 438,684 | 336,768 | 336,537 | 343,296 | 340,858 | 64,38 | 3,82
2017-05-09 23:00:00 | 52,61 | 20,24 | 3252,6 | 309,907 | 397,621 | 9,47535 | 1,5203895056 | 249,735 | 252,253 | 251,367 | 300,196 | 297,769 | 299,793 | 301,143 | 446,292 | 446,775 | 327,411 | 363,377 | 370,537 | 339,396 | 389,423 | 64,96 | 2,4
2017-05-09 23:00:00 | 52,61 | 20,24 | 3672,99 | 245,0843046875 | 404,078 | 9,33756 | 1,5204429438 | 249,773 | 251,188 | 249,032 | 299,64 | 298,787 | 299,487 | 297,149 | 462,145 | 465,882 | 469,574 | 326,006 | 346,162 | 355,228 | 296,183 | 64,96 | 2,4
2017-05-09 23:00:00 | 52,61 | 20,24 | 3414,06 | 244,9344921875 | 400,605 | 9,25102 | 1,5204742247 | 250,352 | 249,854 | 250,455 | 299,243 | 298,281 | 300,117 | 306,469 | 443,575 | 432,687 | 462,202 | 352,388 | 361,02 | 330,691 | 389,293 | 64,96 | 2,4
2017-05-09 23:00:00 | 52,61 | 20,24 | 3546,23 | 270,854 | 403,786 | 9,413 | 1,5204233933 | 249,673 | 250,041 | 249,604 | 300,146 | 298,141 | 299,802 | 300,17 | 455,311 | 452,434 | 409,462 | 359,216 | 362,875 | 344,859 | 379,314 | 64,96 | 2,4
2017-05-09 23:00:00 | 52,61 | 20,24 | 3668,29 | 245,0967890625 | 404,743 | 9,34424 | 1,5204403371 | 250,425 | 251,03 | 248,963 | 300,678 | 298,885 | 299,99 | 301,353 | 444,209 | 447,888 | 475,837 | 333,633 | 360,219 | 332,245 | 299,708 | 64,96 | 2,4
2017-05-10 00:00:00 | 52,61 | 20,24 | 3336,82 | 381,103 | 395,723 | 9,5158 | 1,5203243371 | 249,916 | 251,761 | 249,563 | 300,274 | 299,209 | 299,4 | 300,655 | 442,001 | 453,367 | 129,0668571429 | 354,143 | 341,41 | 342,931 | 363,235 | 65,75 | 2,22
2017-05-10 00:00:00 | 52,61 | 20,24 | 773,04179375 | 460,942 | 400,367 | 9,51563 | 1,62931 | 249,916 | 250,834 | 251,334 | 301,423 | 302,613 | 300,33 | 302,476 | 450,86 | 441,567 | 400,454 | 344,307 | 343,584 | 343,516 | 318,999 | 65,75 | 2,22
2017-05-10 00:00:00 | 52,61 | 20,24 | 2818,87 | 400,388 | 399,608 | 9,56029 | 1,54936 | 250,05 | 249,498 | 248,399 | 299,375 | 300,262 | 299,927 | 298,816 | 436,396 | 433,84 | 131,65 | 385,981 | 356,357 | 343,607 | 338,486 | 65,75 | 2,22
2017-05-10 01:00:00 | 52,61 | 20,24 | 3174,92 | 464,164 | 399,156 | 9,51563 | 1,64123 | 250,056 | 250,269 | 247,859 | 300,139 | 301,138 | 299,927 | 300,366 | 462,882 | 445,427 | 400,219 | 357,086 | 341,771 | 353,436 | 351,868 | 65,47 | 1,85
2017-05-10 01:00:00 | 52,61 | 20,24 | 3534,77 | 483,244 | 408,717 | 9,59317 | 1,6505 | 250,316 | 250,03 | 251,807 | 299,927 | 297,894 | 299,927 | 297,401 | 453,043 | 441,918 | 404,124 | 371,257 | 340,899 | 361,926 | 331,145 | 65,47 | 1,85
2017-05-10 01:00:00 | 52,61 | 20,24 | 3739,92 | 453,261 | 400,411 | 9,70703 | 1,62362 | 249,39 | 251,757 | 250,02 | 299,695 | 300,503 | 300,223 | 302,48 | 436,435 | 454,953 | 432,597 | 358,844 | 345,194 | 353,915 | 340,841 | 65,47 | 1,85
2017-05-10 01:00:00 | 52,61 | 20,24 | 3197,41 | 465,929 | 399,419 | 9,51563 | 1,63935 | 250,197 | 252,199 | 249,93 | 300,295 | 301,371 | 299,63 | 299,772 | 442,659 | 455,331 | 386,681 | 357,295 | 335,157 | 353,397 | 363,953 | 65,47 | 1,85
2017-05-10 02:00:00 | 52,61 | 20,24 | 388,2742 | 570,778 | 415,1869285714 | 9,80499 | 1,59549 | 250,418 | 253,909 | 251,344 | 299,66 | 297,57 | 300,354 | 302,157 | 305,19 | 234,134 | 246,766 | 292,959 | 301,531 | 274,198 | 329,215 | 65,22 | 2,09
2017-05-10 02:00:00 | 52,61 | 20,24 | 2078,61005 | 415,703 | 402,479 | 9,79808 | 1,57075 | 249,399 | 244,985 | 250,514 | 298,379 | 299,293 | 299,705 | 298,143 | 447,893 | 436,075 | 244,369 | 367,21 | 350,362 | 349,732 | 340,849 | 65,22 | 2,09
2017-05-10 03:00:00 | 52,61 | 20,24 | 4397,17 | 478,761 | 398,847 | 9,53468 | 1,67517 | 249,741 | 251,347 | 248,555 | 300,63 | 301,114 | 298,938 | 304,014 | 439,025 | 459,132 | 410,598 | 353,826 | 354,535 | 345,331 | 347,777 | 64,77 | 2,73
2017-05-10 03:00:00 | 52,61 | 20,24 | 4421,57 | 476,637 | 394,201 | 9,56779 | 1,68499 | 249,863 | 249,661 | 251,688 | 300,67 | 299,961 | 300,265 | 299,082 | 457,643 | 441,656 | 389,142 | 340,123 | 347,629 | 374,848 | 355,881 | 64,77 | 2,73
2017-05-10 03:00:00 | 52,61 | 20,24 | 4132,37 | 444,473 | 396,976 | 9,43671 | 1,60848 | 250,414 | 247,931 | 251,807 | 298,221 | 303,247 | 299,781 | 299,292 | 443,927 | 462,359 | 430,446 | 359,827 | 360,081 | 349,307 | 365,952 | 64,77 | 2,73
2017-05-10 03:00:00 | 52,61 | 20,24 | 4033,2 | 449,227 | 402,85 | 9,43493 | 1,61276 | 249,807 | 252,702 | 248,098 | 299,1 | 302,613 | 299,927 | 299,901 | 457,102 | 440,428 | 432,809 | 351,446 | 352,985 | 342,874 | 335,765 | 64,77 | 2,73
2017-05-10 03:00:00 | 52,61 | 20,24 | 3889,12 | 433,012 | 395,024 | 9,52064 | 1,59326 | 248,999 | 248,85 | 249,246 | 299,878 | 299,022 | 299,585 | 297,998 | 453,872 | 451,96 | 441,651 | 334,424 | 351,389 | 357,632 | 371,944 | 64,77 | 2,73
2017-05-10 04:00:00 | 52,61 | 20,24 | 4145,72 | 517,133 | 402,505 | 9,77806 | 1,73514 | 249,715 | 227,986 | 251,274 | 299,88 | 300,814 | 300,02 | 301,499 | 440,583 | 464,962 | 338,121 | 353,681 | 334,147 | 362,909 | 356,266 | 63,06 | 4,77
2017-05-10 04:00:00 | 52,61 | 20,24 | 4241,99 | 520,416 | 395,879 | 9,90927 | 1,74459 | 250,239 | 253,173 | 251,071 | 299,659 | 299,802 | 300,146 | 300,176 | 446,075 | 460,449 | 468,96 | 341,04 | 352,912 | 359,033 | 376,353 | 63,06 | 4,77
2017-05-10 04:00:00 | 52,61 | 20,24 | 4296,33 | 509,511 | 397,478 | 9,73833 | 1,72908 | 249,643 | 252,349 | 249,135 | 299,707 | 301,486 | 299,858 | 301,107 | 463,609 | 419,926 | 289,336 | 378,213 | 354,995 | 341,832 | 338,022 | 63,06 | 4,77
2017-05-10 05:00:00 | 52,61 | 20,24 | 533,8622355072 | 535,492 | 402,779 | 9,99837 | 1,76028 | 249,881 | 244,657 | 249,506 | 300,689 | 299,359 | 299,927 | 299,023 | 450,209 | 469,448 | 295,512 | 346,527 | 345,828 | 349,713 | 360,005 | 62,87 | 5,03
2017-05-10 05:00:00 | 52,61 | 20,24 | 4043,46 | 538,715 | 393,302 | 10,0249 | 1,76187 | 249,967 | 246,022 | 248,735 | 300,25 | 296,725 | 300,039 | 299,43 | 456,365 | 455,866 | 286,733 | 342,442 | 345,721 | 341,282 | 352,835 | 62,87 | 5,03
2017-05-10 05:00:00 | 52,61 | 20,24 | 4187,5 | 542,948 | 395,936 | 10,0443 | 1,75971 | 250,017 | 252,479 | 251,807 | 300,271 | 301,528 | 299,471 | 300,366 | 448,707 | 442,018 | 341,724 | 355,735 | 365,113 | 359,112 | 331,789 | 62,87 | 5,03
2017-05-10 05:00:00 | 52,61 | 20,24 | 621,6779637681 | 514,258 | 393,508 | 9,86923 | 1,72597 | 250,285 | 250,649 | 248,291 | 300,596 | 302,241 | 299,903 | 298,421 | 447,497 | 450,667 | 374,315 | 350,656 | 336,087 | 332,458 | 366,945 | 62,87 | 5,03
2017-05-10 05:00:00 | 52,61 | 20,24 | 439,884 | 540,708 | 402,067 | 10,0249 | 1,76157 | 249,829 | 253,181 | 252,246 | 299,694 | 297,047 | 299,707 | 299,268 | 449,304 | 442,718 | 292,992 | 364,844 | 350,84 | 363,227 | 358,074 | 62,87 | 5,03
2017-05-10 06:00:00 | 52,61 | 20,24 | 2135,7174683544 | 271,059 | 399,272 | 9,39835 | 1,520206529 | 250,049 | 245,167 | 248,678 | 297,879 | 299,45 | 300,292 | 299,342 | 445,629 | 446,404 | 434,138 | 365,909 | 350,297 | 364,161 | 335,666 | 62,87 | 5,03
2017-05-10 06:00:00 | 52,61 | 20,24 | 777,2812717391 | 376,59 | 398,924 | 9,59766 | 1,52538 | 249,878 | 250,051 | 251,978 | 300,195 | 297,239 | 300,122 | 299,072 | 444,547 | 454,326 | 473,186 | 357,328 | 352,802 | 367,842 | 368,645 | 62,87 | 5,03
2017-05-10 07:00:00 | 52,61 | 20,24 | 1476,9585351869 | 417,51 | 399,4866775346 | 9,22775 | 1,5202736311 | 250,049 | 251,044 | 249,533 | 299,13 | 300,009 | 300,07 | 299,855 | 446,073 | 441,304 | 219,637 | 363,103 | 331,996 | 343,971 | 347,5 | 62,87 | 5,03
2017-05-10 07:00:00 | 52,61 | 20,24 | 1654,8579746836 | 333,19 | 402,004 | 9,3842 | 1,520235911 | 250,132 | 254,292 | 249,783 | 300,366 | 299,988 | 299,927 | 300,449 | 460,585 | 523,477 | 205,925 | 167,9645 | 214,216 | 339,396 | 186,698 | 62,87 | 5,03
2017-05-10 07:00:00 | 52,61 | 20,24 | 1602,873164557 | 341,187 | 403,789 | 9,38513 | 1,5202390874 | 250,415 | 250,415 | 251,572 | 300,322 | 300,718 | 300,776 | 298,872 | 452,208 | 452,898 | 139,708 | 430,911 | 391,238 | 356,533 | 247,959 | 62,87 | 5,03
2017-05-10 08:00:00 | 52,61 | 20,24 | 1405,3894390654 | 248,0422871287 | 399,9643943725 | 9,04288 | 1,5203224688 | 249,062 | 250,31 | 252,246 | 297,198 | 301,562 | 299,927 | 300,254 | 438,286 | 441,65 | 516,352 | 322,451 | 365,477 | 339,564 | 249,677 | 62,87 | 5,03
2017-05-10 08:00:00 | 52,61 | 20,24 | 1397,8252256542 | 248,8385601132 | 400,01488477 | 9,03984 | 1,5203276305 | 249,929 | 247,493 | 248,341 | 300,536 | 302,903 | 300,806 | 298,689 | 591,103 | 596,038 | 621,932 | 492,668 | 478,572 | 421,697 | 537,055 | 62,87 | 5,03
2017-05-10 09:00:00 | 52,61 | 20,24 | 1287,8531999066 | 260,4151442716 | 400,7489374721 | 9,06369 | 1,5204026737 | 250,488 | 251,233 | 248,47 | 299,899 | 296,204 | 299,927 | 299,391 | 592,1014026403 | 685,0646056338 | 875,3318780488 | 646,0883046595 | 528,1628807947 | 675,6677632264 | 573,6526420048 | 62,87 | 5,03
2017-05-10 09:00:00 | 52,61 | 20,24 | 1325,6742669626 | 256,4337793494 | 400,4964854846 | 9,07154 | 1,5203768652 | 249,435 | 251,405 | 249,109 | 300,586 | 299,821 | 300,321 | 301,624 | 631,1405528053 | 703,8312957746 | 877,8597439024 | 645,7551505376 | 588,7146136865 | 675,1154605377 | 634,3223078759 | 62,87 | 5,03
2017-05-10 09:00:00 | 52,61 | 20,24 | 1315,782603271 | 257,4750594059 | 400,562511389 | 9,07471 | 1,5203836151 | 249,829 | 251,337 | 249,491 | 299,911 | 298,287 | 299,927 | 299,268 | 620,9303135314 | 698,923084507 | 877,1986097561 | 645,8422831541 | 572,8780066225 | 675,2599089332 | 618,4548568019 | 62,87 | 5,03
2017-05-10 10:00:00 | 52,61 | 20,24 | 1208,1380278037 | 268,8066364922 | 401,2810285842 | 9,04383 | 1,5204570701 | 212,3456478291 | 189,1930237264 | 196,7888469602 | 297,1099776277 | 296,4877987421 | 231,0732983193 | 222,1506334968 | 509,8188861386 | 645,5101971831 | 497,608 | 646,7904910394 | 400,5384591611 | 676,8318473547 | 445,7796539379 | 62,87 | 5,03
2017-05-10 10:00:00 | 52,61 | 20,24 | 1175,5537238785 | 272,2367355021 | 401,4985256811 | 9,03305 | 1,5204793052 | 210,9108359752 | 190,158388695 | 196,4379762404 | 297,1415352469 | 296,3342389937 | 229,9855336134 | 221,3551744919 | 476,1851567657 | 629,341971831 | 519,263 | 647,077516129 | 348,370812362 | 677,3076773634 | 393,5104033413 | 62,87 | 5,03
2017-05-10 10:00:00 | 52,61 | 20,24 | 1253,523308271 | 264,0289985856 | 400,9780861992 | 9,02393 | 1,5204260999 | 250,179 | 251,257 | 251,189 | 300,717 | 301,437 | 299,927 | 299,748 | 556,6658663366 | 668,0302253521 | 873,0373536585 | 646,3907060932 | 473,2005386313 | 676,1690841284 | 518,5832529833 | 62,87 | 5,03
2017-05-10 10:00:00 | 52,61 | 20,24 | 1169,7350981776 | 272,8492531825 | 401,5373644484 | 9,04457 | 1,5204832757 | 210,6546195727 | 190,3307752966 | 196,3753207547 | 297,1471705361 | 296,3068176101 | 229,791289916 | 221,2131282411 | 470,1791336634 | 626,4547887324 | 523,904 | 647,1287706093 | 339,0551611479 | 677,3926470078 | 384,1766085919 | 62,87 | 5,03
2017-05-10 11:00:00 | 52,61 | 20,24 | 1117,3674668692 | 278,3619123055 | 401,8869133542 | 9,03925 | 1,5205190106 | 208,3486719504 | 191,8822547104 | 195,8114213836 | 297,1978881385 | 296,0600251572 | 228,0430966387 | 219,9347119832 | 416,1249257426 | 600,4701408451 | 640,3 | 647,5900609319 | 255,2143002208 | 678,1573738075 | 300,1724558473 | 62,87 | 5,03
2017-05-10 11:00:00 | 52,61 | 20,24 | 1152,2792210748 | 274,6868062235 | 401,6538807503 | 9,04736 | 1,5204951873 | 209,8859703653 | 190,8479351012 | 196,1873542977 | 297,1640764035 | 296,2245534591 | 229,2085588235 | 220,7869894884 | 452,1610643564 | 617,7932394366 | 532,335 | 647,2825340502 | 311,1082075055 | 677,647555941 | 356,1752243437 | 62,87 | 5,03
2017-05-10 11:00:00 | 52,61 | 20,24 | 1087,6924757944 | 281,4857524752 | 402,0849910674 | 8,99714 | 1,5205392603 | 207,0419682977 | 192,7614263782 | 195,4918784067 | 297,2266281131 | 295,9201761006 | 227,0524537815 | 219,2102761037 | 385,4942079208 | 592,4043495146 | 851,9120795252 | 647,8514587814 | 217,1658423423 | 678,5907189939 | 258,1237979636 | 62,87 | 5,03
2017-05-10 11:00:00 | 52,61 | 20,24 | 1113,8762914486 | 278,7294229137 | 401,9102166146 | 9,03381 | 1,5205213929 | 208,1949421089 | 191,9856866713 | 195,7738280922 | 297,2012693119 | 296,043572327 | 227,9265504202 | 219,8494842327 | 412,5213118812 | 598,7378309859 | 650,182 | 647,6208136201 | 249,6249094923 | 678,2083555941 | 294,5721789976 | 62,87 | 5,03
2017-05-10 11:00:00 | 52,61 | 20,24 | 1073,7277741122 | 282,9557949081 | 402,178204109 | 8,99632 | 1,5205487896 | 206,4270489318 | 193,1751542219 | 195,3415052411 | 297,2401528071 | 295,8543647799 | 226,5862689076 | 218,8693651016 | 371,0797524752 | 595,4633737864 | 851,5382350148 | 647,9744695341 | 223,1923693694 | 678,7946461405 | 262,3804281886 | 62,87 | 5,03
2017-05-10 12:00:00 | 52,61 | 20,24 | 962,5920232243 | 294,6548826025 | 402,9200245645 | 8,96939 | 1,520624627 | 201,5333156444 | 196,4677383112 | 194,1447854647 | 297,3477868299 | 295,3306163522 | 222,8762142857 | 216,1562817099 | 796,41769981 | 619,8081086165 | 848,5630557864 | 648,9534301075 | 271,1534802928 | 680,4175663487 | 296,2561103966 | 62,87 | 5,03
2017-05-10 12:00:00 | 52,61 | 20,24 | 976,5567249065 | 293,1848401697 | 402,826811523 | 9,01089 | 1,5206150977 | 202,1482350103 | 196,0540104676 | 194,2951586303 | 297,3342621359 | 295,396427673 | 223,3423991597 | 216,497192712 | 796,2567827739 | 616,7490843447 | 848,9369002967 | 648,8304193548 | 265,1269532658 | 680,2136392021 | 291,9994801715 | 62,87 | 5,03
2017-05-10 12:00:00 | 52,61 | 20,24 | 949,2091841122 | 296,0636732673 | 403,0093537293 | 8,98675 | 1,5206337592 | 200,9440179187 | 196,8642274948 | 194,0006778477 | 297,3607479949 | 295,2675471698 | 222,4294537815 | 215,8295753329 | 796,5719119696 | 622,7396735437 | 848,2047881306 | 649,0713154122 | 276,928902027 | 680,6129965308 | 300,3353810289 | 62,87 | 5,03
2017-05-10 13:00:00 | 52,61 | 20,24 | 901,4964533645 | 301,0863182461 | 403,3278316213 | 8,9799 | 1,5206663176 | 198,8430434183 | 198,2777976274 | 193,4869028651 | 297,406957366 | 295,0426918239 | 220,8366554622 | 214,6647960757 | 797,1217118429 | 633,1913398058 | 846,9274860534 | 649,4916021505 | 297,519536036 | 681,3097476149 | 314,8788676313 | 62,87 | 5,03
2017-05-10 13:00:00 | 52,61 | 20,24 | 914,2974299065 | 299,7387793494 | 403,2423863332 | 8,98959 | 1,5206575825 | 199,4067195038 | 197,898547104 | 193,6247449336 | 297,3945597298 | 295,1030188679 | 221,2639915966 | 214,9772978276 | 796,9742045598 | 630,3872342233 | 847,2701768546 | 649,3788422939 | 291,9952195946 | 681,1228143972 | 310,9769565916 | 62,87 | 5,03
2017-05-10 13:00:00 | 52,61 | 20,24 | 843,8920589252 | 307,1502432815 | 403,7123354176 | 8,97827 | 1,520705626 | 196,3065010338 | 199,9844249826 | 192,866613557 | 297,4627467286 | 294,7712201258 | 218,9136428571 | 213,258538192 | 797,7854946168 | 645,8098149272 | 845,3853774481 | 649,9990215054 | 322,3789600225 | 682,1509470945 | 332,4374673098 | 62,87 | 5,03
2017-05-10 14:00:00 | 52,61 | 20,24 | 808,3984421495 | 310,8866011315 | 403,9492518982 | 8,95257 | 1,5207298463 | 194,7435809786 | 201,0359832519 | 192,4844150943 | 297,4971219924 | 294,6039496855 | 217,7287563025 | 212,3920560617 | 798,1944920836 | 653,5848349515 | 844,4351893175 | 650,3116738351 | 337,6963828829 | 682,6692619254 | 343,2564024652 | 62,87 | 5,03
2017-05-10 15:00:00 | 52,61 | 20,24 | 728,6832700467 | 319,2780933522 | 404,4813430103 | 8,92432 | 1,5207842427 | 191,2334162646 | 203,397679693 | 191,6260349406 | 297,5743254538 | 294,2282767296 | 215,0676176471 | 210,4460224247 | 799,1130601647 | 671,0467651699 | 842,3011602374 | 651,0138602151 | 372,0978079955 | 683,8333460538 | 367,5546666667 | 62,87 | 5,03
2017-05-10 15:00:00 | 52,61 | 20,24 | 688,5347527103 | 323,5044653465 | 404,7493305047 | 8,94954 | 1,5208116394 | 189,4655230875 | 204,5871472435 | 191,1937120894 | 297,6132089489 | 294,0390691824 | 213,7273361345 | 209,4659032936 | 799,5756966434 | 679,8414599515 | 841,22635727 | 651,367516129 | 389,4240731982 | 684,4196366002 | 379,7924785638 | 62,87 | 5,03
2017-05-10 15:00:00 | 52,61 | 20,24 | 669,3332878972 | 325,5257736917 | 404,8774984368 | 8,934 | 1,5208247422 | 188,6200089593 | 205,1560230286 | 190,9869489867 | 297,6318054031 | 293,9485786164 | 213,0863319328 | 208,9971506657 | 799,7969575681 | 684,0476183252 | 840,7123210683 | 651,536655914 | 397,7105478604 | 684,7000364267 | 385,6453451233 | 62,87 | 5,03
2017-05-10 15:00:00 | 52,61 | 20,24 | 654,2048610748 | 327,1183196605 | 404,9784792318 | 8,92508 | 1,5208350656 | 187,9538463129 | 205,6042281926 | 190,824044724 | 297,6464571549 | 293,8772830189 | 212,5812983193 | 208,6278304135 | 799,9712843572 | 687,3615612864 | 840,3073228487 | 651,6699175627 | 404,239285473 | 684,9209575022 | 390,2566945338 | 62,87 | 5,03
2017-05-10 15:00:00 | 52,61 | 20,24 | 732,7563080374 | 318,849330976 | 404,4541558732 | 8,92432 | 1,5207814633 | 191,4127677464 | 203,2770090719 | 191,6698937806 | 297,5703807514 | 294,2474716981 | 215,2035882353 | 210,5454548003 | 799,0661260291 | 670,1545497573 | 842,4101982196 | 650,9779820789 | 370,3400709459 | 683,7738673027 | 366,3131495177 | 62,87 | 5,03
2017-05-10 16:00:00 | 52,61 | 20,24 | 575,6534141122 | 335,3873083451 | 405,5028025904 | 8,92758 | 1,5208886679 | 184,4949248794 | 207,9314473133 | 189,9781956674 | 297,7225335585 | 293,5070943396 | 209,9590084034 | 206,7102060266 | 800,8764426852 | 704,5685728155 | 838,2044474777 | 652,3618530466 | 438,1385 | 686,0680477016 | 414,2002395498 | 62,87 | 5,03
2017-05-10 16:00:00 | 52,61 | 20,24 | 580,3083146729 | 334,8972942008 | 405,4717315766 | 8,92572 | 1,5208854915 | 184,6998980014 | 207,7935380321 | 190,0283200559 | 297,7180253271 | 293,5290314465 | 210,1144033613 | 206,8238430273 | 800,8228036732 | 703,5488980583 | 838,3290623145 | 652,3208494624 | 436,1296576577 | 686,0000719861 | 412,7813628081 | 62,87 | 5,03
2017-05-10 16:00:00 | 52,61 | 20,24 | 573,3259638318 | 335,6323154173 | 405,5183380974 | 8,92851 | 1,5208902562 | 184,3924383184 | 208,0004019539 | 189,9531334731 | 297,7247876741 | 293,4961257862 | 209,8813109244 | 206,6533875263 | 800,9032621913 | 705,0784101942 | 838,1421400593 | 652,3823548387 | 439,1429211712 | 686,1020355594 | 414,9096779207 | 62,87 | 5,03
2017-05-10 17:00:00 | 52,61 | 20,24 | 480,2279526168 | 345,4325983027 | 406,1397583743 | 8,91076 | 1,5209537848 | 180,2929758787 | 210,7585875785 | 188,9506457023 | 297,8149523005 | 293,0573836478 | 206,7734117647 | 204,3806475123 | 801,9760424319 | 725,4719053398 | 835,6498433234 | 653,2024265233 | 479,319768018 | 687,4615498699 | 443,2872127546 | 62,87 | 5,03
2017-05-10 17:00:00 | 52,61 | 20,24 | 485,4647157477 | 344,8813323904 | 406,1048034837 | 8,91801 | 1,5209502113 | 180,5235706409 | 210,6034396371 | 189,0070356394 | 297,8098805403 | 293,0820628931 | 206,9482310924 | 204,5084891381 | 801,9156985434 | 724,3247712379 | 835,7900350148 | 653,156297491 | 477,0598203829 | 687,3850771899 | 441,6909764202 | 62,87 | 5,03
2017-05-10 17:00:00 | 52,61 | 20,24 | 465,0995257944 | 347,0251442716 | 406,2407391693 | 8,93187 | 1,5209641082 | 179,6268132323 | 211,2067927425 | 188,7877414396 | 297,8296040523 | 292,9860880503 | 206,2683781513 | 204,01132726 | 802,150369221 | 728,785848301 | 835,2448451039 | 653,335688172 | 485,8485056306 | 687,6824709454 | 447,8985621651 | 62,87 | 5,03
2017-05-10 17:00:00 | 52,61 | 20,24 | 491,8652040187 | 344,207562942 | 406,0620808397 | 8,92687 | 1,5209458437 | 180,8054086837 | 210,4138143754 | 189,0759566737 | 297,8036817222 | 293,1122264151 | 207,1618991597 | 204,664740014 | 801,8419449018 | 722,9227184466 | 835,9613804154 | 653,0999175627 | 474,2976621622 | 687,2916105811 | 439,7400209003 | 62,87 | 5,03
2017-05-10 17:00:00 | 52,61 | 20,24 | 458,1171749533 | 347,760165488 | 406,28734569 | 8,93662 | 1,5209688729 | 179,3193535493 | 211,4136566643 | 188,7125548567 | 297,8363663993 | 292,9531823899 | 206,0352857143 | 203,8408717589 | 802,2308277391 | 730,3153604369 | 835,0579228487 | 653,3971935484 | 488,8617691441 | 687,7844345186 | 450,0268772776 | 62,87 | 5,03
2017-05-10 17:00:00 | 52,61 | 20,24 | 477,3186397664 | 345,7388571429 | 406,1591777579 | 8,91463 | 1,5209557701 | 180,1648676775 | 210,8447808793 | 188,9193179595 | 297,8177699451 | 293,043672956 | 206,676289916 | 204,3096243868 | 802,0095668144 | 726,1092020631 | 835,5719590504 | 653,2280537634 | 480,575294482 | 687,5040346921 | 444,1740107181 | 62,87 | 5,03
2017-05-10 18:00:00 | 52,61 | 20,24 | 316,7245704206 | 362,6443451202 | 407,2311277356 | 8,91827 | 1,521065357 | 250,034 | 252,081 | 249,789 | 297,9733039257 | 298,562 | 298,559 | 301,565 | 803,8601127296 | 761,2879811893 | 831,272747181 | 654,6426774194 | 549,8803552928 | 689,8491968777 | 493,1252583065 | 62,87 | 5,03
2017-05-10 18:00:00 | 52,61 | 20,24 | 352,8000497664 | 358,8467355021 | 406,9903273783 | 8,92014 | 1,5210407397 | 245,654 | 246,775 | 250,814 | 297,938365133 | 298,105 | 295,842 | 299,181 | 803,4444103863 | 753,3855018204 | 832,2385121662 | 654,3248996416 | 534,3118271396 | 689,3223850824 | 482,1289635584 | 62,87 | 5,03
2017-05-10 18:00:00 | 52,61 | 20,24 | 365,6010263084 | 357,4991966054 | 406,9048820902 | 8,93692 | 1,5210320045 | 238,259 | 250,483 | 247,704 | 297,9259674968 | 302,414 | 297,978 | 305,048 | 803,2969031032 | 750,5813962379 | 832,5812029674 | 654,2121397849 | 528,7875106982 | 689,1354518647 | 478,2270525188 | 62,87 | 5,03
2017-05-10 18:00:00 | 52,61 | 20,24 | 410,9863067757 | 352,7215586987 | 406,6019397052 | 8,90553 | 1,5210010343 | 177,2440006892 | 212,8099881368 | 188,2050454228 | 297,8820122415 | 292,7310691824 | 204,4619117647 | 202,6902971268 | 802,7739227359 | 740,6395673544 | 833,7961976261 | 653,8123548387 | 509,2012978604 | 688,4726886383 | 464,3930042872 | 62,87 | 5,03
2017-05-10 18:00:00 | 52,61 | 20,24 | 416,2230699065 | 352,1702927864 | 406,5669848147 | 8,90381 | 1,5209974608 | 177,4745954514 | 212,6548401954 | 188,2614353599 | 297,8769404812 | 292,7557484277 | 204,6367310924 | 202,8181387526 | 802,7135788474 | 739,4924332524 | 833,9363893175 | 653,7662258065 | 506,9413502252 | 688,3962159584 | 462,7967679528 | 62,87 | 5,03
2017-05-10 19:00:00 | 52,61 | 20,24 | 229,4451849065 | 371,8321103253 | 407,8137092452 | 8,92993 | 1,5211249151 | 249,866 | 248,439 | 248,071 | 298,057833263 | 300,865 | 302,456 | 298,964 | 804,8658442052 | 780,4068828884 | 828,9362189911 | 655,4114946237 | 587,5461492117 | 691,1237415438 | 519,7291972133 | 62,87 | 5,03
2017-05-10 19:00:00 | 52,61 | 20,24 | 238,1731234579 | 370,9133338048 | 407,7554510942 | 8,9282 | 1,5211189593 | 250,6 | 248,472 | 249,39 | 298,0493803293 | 301,633 | 295,627 | 300,754 | 804,7652710576 | 778,4949927184 | 829,1698718101 | 655,3346129032 | 583,7795698198 | 690,9962870772 | 517,0688033226 | 62,87 | 5,03
2017-05-10 19:00:00 | 52,61 | 20,24 | 244,573611729 | 370,2395643564 | 407,7127284502 | 8,91877 | 1,5211145917 | 249,39 | 248,89 | 248,895 | 298,0431815112 | 298,325 | 303,952 | 299,326 | 804,6915174161 | 777,0929399272 | 829,3412172107 | 655,2782329749 | 581,0174115991 | 690,9028204683 | 515,1178478028 | 62,87 | 5,03
2017-05-10 20:00:00 | 52,61 | 20,24 | 195,6971558411 | 375,3847128713 | 408,0389740956 | 8,868 | 1,5211479443 | 249,225 | 251,917 | 251,216 | 298,0905179401 | 302,261 | 301,134 | 298,58 | 805,2547270424 | 787,7995248786 | 828,0327614243 | 655,7087706093 | 602,1102561937 | 691,6165654814 | 530,0160535906 | 62,87 | 5,03
2017-05-10 20:00:00 | 52,61 | 20,24 | 129,3648228505 | 269,5553307839 | 400,825 | 8,7536401619 | 1,5211932085 | 250,407 | 249,578 | 249,333 | 298,1547602364 | 300,335 | 303,163 | 301,863 | 806,0190829639 | 222,6573333333 | 826,257 | 656,2930716846 | 630,7362595721 | 692,5852194276 | 550,2350471597 | 62,87 | 5,03
2017-05-10 20:00:00 | 52,61 | 20,24 | 152,6393256542 | 271,8910095602 | 398,216 | 8,7536595951 | 1,5211773263 | 250,649 | 249,648 | 249,648 | 298,1322190798 | 300,513 | 299,409 | 300,537 | 805,7508879037 | 797,2315163835 | 826,880074184 | 656,0880537634 | 620,6920478604 | 692,24534085 | 543,1406634512 | 62,87 | 5,03
2017-05-10 21:00:00 | 52,61 | 20,24 | 73,5060161215 | 263,9497017208 | 396,61208 | 8,7535935223 | 1,5212313256 | 250,39 | 246,019 | 249,707 | 298,2088590122 | 300,196 | 299,951 | 299,146 | 551,66 | 561,564 | 418,086 | 656,7851146953 | 654,8423676802 | 693,4009280139 | 567,26156806 | 62,87 | 5,03
2017-05-10 21:00:00 | 52,61 | 20,24 | 32,1937736449 | 259,8038718929 | 403,254 | 8,76013 | 1,5212595165 | 251,033 | 249,223 | 248,302 | 298,2488695652 | 301,429 | 300,055 | 297,193 | 435,703 | 443,471 | 448,58 | 203,2342967033 | 343,49 | 694,0042124892 | 579,8540991426 | 62,87 | 5,03
2017-05-10 21:00:00 | 52,61 | 20,24 | 67,6873904206 | 263,3657820268 | 389,56968 | 8,753588664 | 1,5212352962 | 250,128 | 250,285 | 251,807 | 298,2144943014 | 300,026 | 300,946 | 298,966 | 578,468 | 574,128 | 484,074 | 656,8363691756 | 657,3534206081 | 693,4858976583 | 569,0351639871 | 62,87 | 5,03
2017-05-10 22:00:00 | 52,61 | 20,24 | 1681,49088 | 251,4538202677 | 401,274 | 9,18568 | 1,5213162952 | 250,72 | 252,934 | 249,235 | 298,3294542001 | 301,119 | 304,815 | 300,68 | 445,248 | 441,398 | 445,959 | 169,873 | 336,235 | 349,484 | 329,574 | 62,87 | 5,03
2017-05-10 23:00:00 | 52,61 | 20,24 | 2212,91 | 246,2569349904 | 393,569 | 9,41052 | 1,521351633 | 250,596 | 249,895 | 249,226 | 298,3796082735 | 298,604 | 300,31 | 299,651 | 439,099 | 430,83 | 203,996 | 379,446 | 363,105 | 343,816 | 332,839 | 62,87 | 5,03
2017-05-10 23:00:00 | 52,61 | 20,24 | 2779,37 | 245,7314072658 | 396,049 | 9,42407 | 1,5213552065 | 250,302 | 252,318 | 248,238 | 298,3846800338 | 299,769 | 305,788 | 298,183 | 448,111 | 457,768 | 176,14 | 343,741 | 350,429 | 358,328 | 348,147 | 62,87 | 5,03
2017-05-11 00:00:00 | 52,61 | 20,24 | 3739,47 | 436,294 | 397,903 | 9,21383 | 1,60056 | 249,975 | 245,537 | 250,267 | 299,671 | 299,82 | 304,293 | 300,585 | 448,118 | 431,046 | 664,198 | 361,925 | 365,821 | 342,027 | 357,636 | 64,09 | 4,15
2017-05-11 00:00:00 | 52,61 | 20,24 | 4106,28 | 451,073 | 403,125 | 9,25019 | 1,60901 | 249,779 | 254,861 | 249,39 | 298,85 | 298,457 | 298,842 | 299,358 | 464,841 | 466,138 | 372,007 | 335,938 | 347,426 | 378,586 | 356,443 | 64,09 | 4,15
2017-05-11 00:00:00 | 52,61 | 20,24 | 3927,72 | 475,446 | 397,573 | 9,40783 | 1,64699 | 250,16 | 247,625 | 249,172 | 299,163 | 301,463 | 299,931 | 301,145 | 454,857 | 467,274 | 560,09 | 353,136 | 333,688 | 354,224 | 350,414 | 64,09 | 4,15
2017-05-11 01:00:00 | 52,61 | 20,24 | 1848,775 | 512,32 | 405,277 | 9,74603 | 1,69808 | 250,201 | 251,029 | 249,17 | 300,066 | 299,762 | 298,9 | 305,074 | 468,122 | 448,113 | 418,67 | 348,491 | 340,394 | 378,7 | 370,579 | 64,42 | 3,75
2017-05-11 01:00:00 | 52,61 | 20,24 | 3854,78 | 498,279 | 401,478 | 9,66991 | 1,6772 | 247,632 | 251,27 | 249,761 | 299,722 | 300,548 | 301,548 | 302,609 | 445,435 | 420,137 | 302,968 | 357,588 | 371,649 | 355,902 | 392,146 | 64,42 | 3,75
2017-05-11 01:00:00 | 52,61 | 20,24 | 2203,9316666667 | 503,821 | 401,122 | 9,72997 | 1,68638 | 249,247 | 251,403 | 251,106 | 299,096 | 299,713 | 299,665 | 299,659 | 449,695 | 445,776 | 382,424 | 350,571 | 347,782 | 352,219 | 355,094 | 64,42 | 3,75
2017-05-11 01:00:00 | 52,61 | 20,24 | 4122,54 | 453,2122244898 | 402,293 | 9,76797 | 1,6781214815 | 249,829 | 254,102 | 251,325 | 298,043 | 299,055 | 300,541 | 295,527 | 671,819 | 687,363 | 844,9847755102 | 379,653 | 391,952 | 355,528 | 434,623 | 64,42 | 3,75
2017-05-11 02:00:00 | 52,61 | 20,24 | 3969,86 | 549,712 | 399,722 | 9,67447 | 1,74738 | 250,218 | 244,806 | 251,976 | 300,833 | 302,382 | 299,649 | 302,575 | 440,726 | 458,153 | 358,061 | 369,092 | 360,512 | 304,641 | 326,678 | 64,42 | 3,75
2017-05-11 02:00:00 | 52,61 | 20,24 | 2627,2472727273 | 551,217 | 404,116 | 9,72181 | 1,74639 | 249,863 | 251,748 | 249,297 | 299,743 | 298,904 | 300,096 | 299,521 | 454,91 | 458,355 | 296,154 | 357,558 | 354,322 | 386,017 | 392,04 | 64,42 | 3,75
2017-05-11 02:00:00 | 52,61 | 20,24 | 4064,45 | 527,982 | 407,473 | 9,71943 | 1,71622 | 250,149 | 249,679 | 249,375 | 299,347 | 302,613 | 299,507 | 299,098 | 486,589 | 481,832 | 530,355 | 328,853 | 350,034 | 383,396 | 346,265 | 64,42 | 3,75
2017-05-11 02:00:00 | 52,61 | 20,24 | 3106,9127272727 | 548,706 | 399,426 | 9,72756 | 1,74179 | 249,867 | 248,813 | 252,367 | 300,245 | 300,08 | 300,465 | 300,108 | 455,097 | 467,132 | 273,244 | 409,319 | 362,758 | 380,069 | 328,431 | 64,42 | 3,75
2017-05-11 03:00:00 | 52,61 | 20,24 | 1536,37 | 526,979 | 399,42 | 9,53325 | 1,71581 | 250,192 | 253,938 | 248,192 | 297,487 | 299,037 | 300,652 | 299,828 | 459,051 | 431,428 | 380,793 | 365,681 | 374,668 | 364,963 | 335,585 | 66,33 | 1,31
2017-05-11 04:00:00 | 52,61 | 20,24 | 4043,77 | 510,042 | 402,056 | 9,56917 | 1,69492 | 249,342 | 255,505 | 251,75 | 298,436 | 302,717 | 304,627 | 298,972 | 448,633 | 451,426 | 333,723 | 355,214 | 361,792 | 359,944 | 380,356 | 66,59 | 1,39
2017-05-11 04:00:00 | 52,61 | 20,24 | 4133,22 | 497,867 | 397,722 | 9,68451 | 1,68103 | 250,327 | 250,708 | 249,008 | 300,037 | 302,647 | 303,43 | 302,15 | 456,916 | 467,452 | 175,655 | 343,233 | 338,844 | 338,523 | 309,277 | 66,59 | 1,39
2017-05-11 04:00:00 | 52,61 | 20,24 | 4202,73 | 507,39 | 403,935 | 9,67572 | 1,68197 | 249,684 | 249,533 | 249,39 | 301,39 | 299,775 | 297,037 | 298,682 | 446,396 | 428,787 | 193,92 | 350,698 | 372,337 | 358,045 | 374,791 | 66,59 | 1,39
2017-05-11 05:00:00 | 52,61 | 20,24 | 658,823 | 516,39 | 401,92 | 10,0142 | 1,7039 | 250,928 | 253,774 | 251,496 | 299,928 | 297,498 | 300,042 | 301,095 | 441,666 | 463,83 | 138,0705232 | 357,605 | 361,52 | 364,621 | 367,93 | 65,91 | 1,34
2017-05-11 05:00:00 | 52,61 | 20,24 | 3836,14 | 502,86 | 402,373 | 9,94713 | 1,68197 | 250,488 | 251,118 | 249,155 | 302,778 | 298,828 | 301 | 302,254 | 445,605 | 424,663 | 134,6165328 | 352,415 | 374,005 | 322,618 | 353,025 | 65,91 | 1,34
2017-05-11 05:00:00 | 52,61 | 20,24 | 4189,33 | 517,601 | 402,691 | 10,0031 | 1,69183 | 248,136 | 254,964 | 249,91 | 301,351 | 296,208 | 296,891 | 298,828 | 446,454 | 448,656 | 136,9426896 | 367,853 | 340,586 | 342,443 | 312,907 | 65,91 | 1,34
2017-05-11 05:00:00 | 52,61 | 20,24 | 3905,16 | 501,975 | 397,738 | 9,96827 | 1,6831 | 248,567 | 253,722 | 250,703 | 300,248 | 296,755 | 298,507 | 301,121 | 466,413 | 459,776 | 135,2509392 | 361,819 | 340,021 | 363,575 | 340,661 | 65,91 | 1,34
2017-05-11 06:00:00 | 52,61 | 20,24 | 4188,56 | 499,711 | 404,55 | 9,78225 | 1,71785 | 250,684 | 247,632 | 251,647 | 298,453 | 302,374 | 300,2 | 301,019 | 454,296 | 444,518 | 148,7849424 | 360,865 | 354,331 | 352,211 | 348,084 | 66,15 | 1,04
2017-05-11 06:00:00 | 52,61 | 20,24 | 3964,06 | 521,428 | 402,679 | 9,73779 | 1,73506 | 249,91 | 251,648 | 248,991 | 299,186 | 297,03 | 300,01 | 298,385 | 459,749 | 461,996 | 152,8028496 | 354,435 | 333,417 | 341,204 | 358,795 | 66,15 | 1,04
2017-05-11 06:00:00 | 52,61 | 20,24 | 3860,61 | 518,864 | 392,008 | 9,74107 | 1,73005 | 249,893 | 252,576 | 251,003 | 300,303 | 302,176 | 300,366 | 299,591 | 450,715 | 424,58 | 151,2520784 | 333,663 | 354,299 | 335,681 | 343,135 | 66,15 | 1,04
2017-05-11 07:00:00 | 52,61 | 20,24 | 4639,97 | 446,04 | 405,537 | 9,80643 | 1,70057 | 250,269 | 248,28 | 251,367 | 299,447 | 300,234 | 300,366 | 301,383 | 466,745 | 447,119 | 168,944968 | 355,705 | 353,679 | 339,061 | 332,952 | 66,34 | 1,53
2017-05-11 07:00:00 | 52,61 | 20,24 | 501,76263 | 446,039 | 394,027 | 9,7828 | 1,70155 | 250,475 | 252,619 | 251,394 | 297,284 | 301,484 | 299,927 | 299,334 | 449,181 | 463,956 | 166,1958736 | 351,172 | 352,117 | 332,372 | 373,324 | 66,34 | 1,53
2017-05-11 08:00:00 | 52,61 | 20,24 | 3970,45 | 444,279 | 402,301 | 9,87832 | 1,71193 | 249,829 | 251,158 | 250,869 | 299,868 | 299,349 | 299,906 | 299,068 | 472,954 | 445,65 | 129,4317482014 | 359,934 | 351,425 | 333,541 | 381,54 | 65,73 | 2,5
2017-05-11 08:00:00 | 52,61 | 20,24 | 3640,27 | 469,013 | 395,702 | 9,88006 | 1,71058 | 250,144 | 245,483 | 248,668 | 300,819 | 297,29 | 299,927 | 300,366 | 450,113 | 448,713 | 131,548971223 | 345,934 | 352,766 | 409,031 | 346,956 | 65,73 | 2,5
2017-05-11 08:00:00 | 52,61 | 20,24 | 3429,6107407407 | 473,142 | 400,113 | 9,91013 | 1,71892 | 250,223 | 248,773 | 249,39 | 300,498 | 302,04 | 299,662 | 299,793 | 445,859 | 434,655 | 135,0135179856 | 366,373 | 368,143 | 378,319 | 295,28 | 65,73 | 2,5
2017-05-11 08:00:00 | 52,61 | 20,24 | 3485,122037037 | 468,043 | 396,884 | 9,88442 | 1,72351 | 249,829 | 250,555 | 249,864 | 299,606 | 302,789 | 299,268 | 300,326 | 451,644 | 445,18 | 136,6495539568 | 335,273 | 351,245 | 346,466 | 313,19 | 65,73 | 2,5
2017-05-11 09:00:00 | 52,61 | 20,24 | 254,984 | 411,558 | 401,012 | 9,55159 | 1,6781 | 250,138 | 252,003 | 251,718 | 299,826 | 300,182 | 300,146 | 299,422 | 461,504 | 458,746 | 547,059 | 384,154 | 383,016 | 373,615 | 340,264 | 65,31 | 3,59
2017-05-11 09:00:00 | 52,61 | 20,24 | 165,0333333333 | 324,3975294118 | 406,47975 | 9,59548 | 1,59469 | 250,028 | 250,917 | 250,556 | 300,806 | 299,278 | 300,246 | 300,711 | 430,121 | 515,861 | 710,434 | 364,295 | 361,43 | 403,842 | 375,169 | 65,31 | 3,59
2017-05-11 09:00:00 | 52,61 | 20,24 | 1933,27 | 364,67 | 399,542 | 9,6263 | 1,62023 | 249,944 | 252,88 | 251,915 | 298,306 | 297,07 | 299,927 | 299,599 | 460,384 | 446,254 | 387,053 | 351,639 | 325,033 | 296,51 | 351,579 | 65,31 | 3,59
2017-05-11 10:00:00 | 52,61 | 20,24 | 3478,52 | 365,467 | 400,24 | 10,0279 | 1,64538 | 251,21 | 246,973 | 249,39 | 300,104 | 296,411 | 299,978 | 301,962 | 455,664 | 465,821 | 136,7024705882 | 318,174 | 339,913 | 352,402 | 360,537 | 63,95 | 4,94
2017-05-11 10:00:00 | 52,61 | 20,24 | 5213,54 | 361,271 | 400,734 | 9,7532 | 1,61904 | 251,147 | 251,51 | 249,247 | 299,61 | 300,887 | 298,619 | 299,487 | 446,866 | 437,74 | 231,605 | 355,351 | 368,665 | 389,058 | 344,977 | 63,95 | 4,94
2017-05-11 10:00:00 | 52,61 | 20,24 | 3874,87 | 365,601 | 392,578 | 9,96571 | 1,62117 | 250,708 | 246,094 | 249,39 | 299,927 | 301,245 | 299,487 | 302,344 | 453,442 | 451,426 | 132,3312941176 | 344,531 | 370,125 | 369,079 | 340,986 | 63,95 | 4,94
2017-05-11 11:00:00 | 52,61 | 20,24 | 310,2000413223 | 432,835 | 404,435 | 10,1459 | 1,74157 | 250,131 | 252,5 | 248,589 | 300,332 | 299,961 | 299,961 | 299,268 | 444,26 | 453,991 | 159,4325882353 | 351,033 | 345,08 | 352,874 | 343,107 | 64,7 | 3,77
2017-05-11 11:00:00 | 52,61 | 20,24 | 260,7611570248 | 441,837 | 392,871 | 10,0588 | 1,75244 | 250,698 | 250,041 | 249,085 | 301,382 | 300,377 | 300,146 | 298,983 | 454,538 | 466,345 | 165,4065294118 | 346,953 | 341,582 | 359,675 | 372,546 | 64,7 | 3,77
2017-05-11 11:00:00 | 52,61 | 20,24 | 235,4388016529 | 369,2410434783 | 400,8805714286 | 9,98791 | 1,65554 | 249,345 | 248,125 | 248,973 | 300,714 | 296,859 | 299,927 | 298,677 | 660,358 | 661,591 | 639,127 | 379,103 | 401,477 | 447,427 | 518,924 | 64,7 | 3,77
2017-05-11 11:00:00 | 52,61 | 20,24 | 239,0562809917 | 379,6303043478 | 399,6714285714 | 9,99803 | 1,6795225 | 249,442 | 248,163 | 249,183 | 298,867 | 299,191 | 299,927 | 298,958 | 625,902 | 642,47 | 514,21 | 395,607 | 438,064 | 423,577 | 523,683 | 64,7 | 3,77
2017-05-11 11:00:00 | 52,61 | 20,24 | 271,6135950413 | 437,761 | 392,512 | 10,0885 | 1,75295 | 250,458 | 254,552 | 249,04 | 300,396 | 300,925 | 299,917 | 299,288 | 452,966 | 467,848 | 164,0951764706 | 341,937 | 318,049 | 306,521 | 286,037 | 64,7 | 3,77
2017-05-11 12:00:00 | 52,61 | 20,24 | 176,3533057851 | 395,2263125 | 395,5044193548 | 9,86765 | 1,6591204615 | 249,991 | 245,646 | 251,198 | 298,545 | 300,822 | 299,653 | 301,63 | 733,753 | 816,5217173913 | 849,0279545455 | 525,177 | 543,119 | 428,307 | 443,197 | 64,7 | 3,77
2017-05-11 12:00:00 | 52,61 | 20,24 | 4819,06 | 490,871 | 402,214 | 9,61401 | 1,6684 | 250,203 | 253,238 | 252,246 | 298,436 | 300,123 | 299,927 | 298,816 | 445,462 | 450,705 | 782,071 | 340,697 | 354,24 | 326,208 | 404,587 | 64,7 | 3,77
2017-05-11 12:00:00 | 52,61 | 20,24 | 1106,2117142857 | 495,848 | 401,426 | 9,77338 | 1,67965 | 250,049 | 248,642 | 251,72 | 300,981 | 300,102 | 299,751 | 301,333 | 550,045 | 646,504 | 710,706 | 664,531 | 667,5181538462 | 661,201 | 461,048 | 64,7 | 3,77
2017-05-11 12:00:00 | 52,61 | 20,24 | 4829,12 | 488,134 | 394,841 | 9,60176 | 1,66669 | 250,473 | 254,603 | 249,329 | 299,707 | 298,305 | 299,927 | 302,063 | 451,717 | 419,569 | 811,912 | 364,088 | 386,134 | 344,264 | 415,494 | 64,7 | 3,77
2017-05-11 12:00:00 | 52,61 | 20,24 | 4584,73 | 492,743 | 402,179 | 9,64835 | 1,66149 | 249,728 | 314,031 | 250,728 | 299,876 | 300,773 | 299,386 | 298,525 | 453,937 | 473,093 | 822,61 | 319,118 | 495,976 | 387,38 | 264,223 | 64,7 | 3,77
2017-05-11 13:00:00 | 52,61 | 20,24 | 4444,41 | 530,233 | 401,043 | 9,83494 | 1,71701 | 250,477 | 247,389 | 249,401 | 299,903 | 302,991 | 299,036 | 299,036 | 449,486 | 436,163 | 803,311 | 359,181 | 363,639 | 386,149 | 365,65 | 65,53 | 2,45
2017-05-11 13:00:00 | 52,61 | 20,24 | 3768,76 | 533,357 | 399,046 | 9,99267 | 1,72464 | 248,387 | 254,09 | 250,928 | 299,878 | 301,621 | 298,485 | 300,023 | 456,874 | 469,733 | 796,655 | 354,765 | 348,628 | 330,623 | 377,481 | 65,53 | 2,45
2017-05-11 14:00:00 | 52,61 | 20,24 | 323,3109518072 | 543,575 | 405,82 | 9,12784 | 1,73745 | 250,4 | 247,411 | 251,455 | 299,971 | 299,619 | 299,619 | 298,784 | 445,839 | 468,53 | 455,815 | 406,795 | 369,461 | 382,873 | 310,85 | 65,18 | 2,9
2017-05-11 14:00:00 | 52,61 | 20,24 | 399,3910722892 | 560,329 | 398,157 | 9,59367 | 1,77455 | 249,82 | 246,152 | 250,9 | 300,911 | 299,945 | 299,927 | 304,723 | 475,889 | 444,845 | 469,886 | 340,019 | 361,723 | 348,346 | 345,013 | 65,18 | 2,9
2017-05-11 15:00:00 | 52,61 | 20,24 | 320,6257710843 | 540,781 | 396,447 | 9,09844 | 1,73618 | 250,269 | 251,916 | 248,126 | 299,705 | 299,326 | 299,87 | 299,21 | 451,416 | 442,518 | 452,821 | 374,828 | 400,872 | 369,038 | 431,116 | 65,26 | 3,27
2017-05-11 15:00:00 | 52,61 | 20,24 | 3301,45 | 523,449 | 396,024 | 8,7555266667 | 1,71457 | 250,178 | 248,382 | 251,807 | 300,746 | 301,761 | 300,541 | 302,556 | 458,526 | 464,354 | 455,552 | 349,554 | 359,407 | 366,216 | 352,451 | 65,26 | 3,27
2017-05-11 16:00:00 | 52,61 | 20,24 | 1847,9853333333 | 476,754 | 402,899 | 8,87576 | 1,63103 | 249,226 | 254,65 | 248,147 | 300,385 | 299,964 | 299,889 | 301,578 | 449,496 | 460,115 | 449,893 | 335,592 | 327,243 | 346,885 | 338,937 | 65,42 | 2,62
2017-05-11 16:00:00 | 52,61 | 20,24 | 4326,55 | 429,762 | 404,454 | 8,89408 | 1,5818 | 249,829 | 243,998 | 248,95 | 300,238 | 299,771 | 300,238 | 299,487 | 446,24 | 445,471 | 452,552 | 342,177 | 343,473 | 345,147 | 343,934 | 65,42 | 2,62
2017-05-11 17:00:00 | 52,61 | 20,24 | 4066,53 | 479,505 | 412,2141340996 | 9,68084 | 1,57029 | 249,884 | 250,408 | 248,565 | 301,657 | 299,927 | 299,515 | 299,034 | 447,256 | 453,234 | 462,599 | 360,454 | 351,187 | 351,998 | 373,272 | 64,93 | 3,09
2017-05-11 17:00:00 | 52,61 | 20,24 | 3892,82 | 475,56 | 412,0850766284 | 9,62717 | 1,56674 | 250,442 | 252,975 | 251,015 | 300,366 | 299,973 | 299,406 | 299,36 | 450,939 | 459,147 | 445,897 | 388,856 | 370,995 | 350,066 | 329,516 | 64,93 | 3,09
2017-05-11 18:00:00 | 52,61 | 20,24 | 4122,41 | 478,266 | 397,821 | 9,79604 | 1,65295 | 249,506 | 220,976 | 249,829 | 299,953 | 297,833 | 300,083 | 300,429 | 445,169 | 464,187 | 438,679 | 330,14 | 345,398 | 326,786 | 333,643 | 64,95 | 2,89
2017-05-11 19:00:00 | 52,61 | 20,24 | 3825,7 | 558,886 | 408,7616984353 | 9,42858 | 1,685 | 249,693 | 250,294 | 250,418 | 299,892 | 300,172 | 299,588 | 299,949 | 445,753 | 450,139 | 439,11 | 347,553 | 345,044 | 353,957 | 354,958 | 64,97 | 3,05
2017-05-11 19:00:00 | 52,61 | 20,24 | 4213,08 | 588,723 | 407,4714566145 | 9,42348 | 1,66575 | 249,814 | 249,13 | 250,928 | 300,053 | 299,576 | 299,141 | 300,492 | 451,845 | 444,337 | 452,844 | 352,901 | 356,798 | 334,852 | 338,823 | 64,97 | 3,05
2017-05-11 19:00:00 | 52,61 | 20,24 | 346,5804545455 | 557,039 | 407,1327681366 | 9,53069 | 1,6521 | 249,901 | 249,255 | 248,206 | 300,734 | 302,272 | 299,927 | 299,195 | 440,715 | 456,87 | 447,749 | 320,322 | 334,302 | 367,491 | 373,969 | 64,97 | 3,05
2017-05-11 19:00:00 | 52,61 | 20,24 | 197,735 | 559,284 | 407,1972802276 | 9,49772 | 1,65135 | 250,459 | 246,662 | 250,488 | 300,366 | 298,227 | 299,927 | 303,176 | 446,8 | 441,532 | 452,356 | 279,085 | 332,116 | 337,522 | 307,033 | 64,97 | 3,05
2017-05-11 19:00:00 | 52,61 | 20,24 | 1197,91 | 563,631 | 407,2134082504 | 9,49335 | 1,65116 | 250,303 | 253,235 | 250,488 | 300,366 | 298,54 | 299,927 | 308,81 | 451,435 | 443,146 | 459,274 | 286,319 | 343,885 | 351,484 | 311,356 | 64,97 | 3,05
2017-05-11 19:00:00 | 52,61 | 20,24 | 5073,45 | 564,644 | 407,2940483642 | 9,47152 | 1,657 | 249,762 | 250,894 | 249,02 | 298,656 | 300,942 | 299,927 | 301,776 | 470,131 | 452,702 | 461,822 | 353,519 | 341,213 | 364,924 | 344,519 | 64,97 | 3,05
2017-05-11 20:00:00 | 52,61 | 20,24 | 3497,17 | 556,949 | 411,7453826458 | 9,6965 | 1,67113 | 249,114 | 252,635 | 251,469 | 297,406 | 302,834 | 299,598 | 299,767 | 438,628 | 436,342 | 452,967 | 358,808 | 337,293 | 354,01 | 331,293 | 65,93 | 1,87
2017-05-11 20:00:00 | 52,61 | 20,24 | 3645,92 | 530,46 | 410,1325803698 | 9,48292 | 1,64641 | 249,876 | 249,82 | 251,213 | 299,707 | 300,058 | 299,679 | 300,488 | 448,044 | 446,69 | 448,906 | 345,677 | 347,449 | 343,458 | 352,385 | 65,93 | 1,87
2017-05-11 21:00:00 | 52,61 | 20,24 | 4198,4 | 584,685 | 413,2130327169 | 9,83972 | 1,70177 | 249,854 | 247,091 | 252,156 | 299,862 | 299,616 | 300,237 | 299,358 | 464,819 | 452,973 | 442,017 | 352,309 | 356,779 | 350,403 | 353,705 | 66,28 | 1,85
2017-05-11 21:00:00 | 52,61 | 20,24 | 4451,68 | 613,767 | 415,1161394026 | 10,0835 | 1,72507 | 250,022 | 248,435 | 250,057 | 300,016 | 299,17 | 298,972 | 301,121 | 433,854 | 441,241 | 440,086 | 353,479 | 356,971 | 325,867 | 339,224 | 66,28 | 1,85
2017-05-11 21:00:00 | 52,61 | 20,24 | 4657,71 | 600,806 | 413,5678492176 | 9,90039 | 1,70744 | 249,17 | 248,575 | 249,717 | 300,629 | 299,191 | 299,707 | 300,121 | 446,232 | 458,551 | 455,738 | 359,212 | 342,515 | 345,804 | 352,741 | 66,28 | 1,85
2017-05-11 22:00:00 | 52,61 | 20,24 | 3409,65 | 599,365 | 415,9709246088 | 10,0386 | 1,69407 | 250,454 | 250,361 | 251,17 | 298,643 | 298,216 | 300,355 | 299,927 | 467,196 | 463,434 | 447,611 | 334,374 | 363,89 | 347,124 | 351,072 | 65,44 | 1,99
2017-05-11 22:00:00 | 52,61 | 20,24 | 3057,6718348624 | 573,858 | 416,293485064 | 10,0175 | 1,68542 | 250,028 | 244,101 | 251,27 | 299,941 | 298,026 | 299,906 | 299,365 | 445,663 | 460,632 | 444,426 | 348,438 | 364,174 | 349,211 | 353,614 | 65,44 | 1,99
2017-05-11 22:00:00 | 52,61 | 20,24 | 1173,5379166667 | 445,258 | 418,2772318634 | 9,69562 | 1,56624 | 249,554 | 248,838 | 249,996 | 300,201 | 299,433 | 300,86 | 299,322 | 457,566 | 452,738 | 444,578 | 335,619 | 345,619 | 330,422 | 357,162 | 65,44 | 1,99
2017-05-11 23:00:00 | 52,61 | 20,24 | 3650,46 | 416,616 | 417,993 | 9,67296 | 1,54805 | 249,831 | 245,874 | 250,49 | 300,037 | 300,628 | 298,828 | 299,75 | 439,387 | 458,27 | 458,573 | 337,012 | 356,355 | 354,61 | 349,538 | 66,76 | 1,73
2017-05-11 23:00:00 | 52,61 | 20,24 | 3459,64 | 474,19 | 415,711096 | 9,55878 | 1,58562 | 249,829 | 254,014 | 248,431 | 299,544 | 300,249 | 299,825 | 299,548 | 450,207 | 447,92 | 452,793 | 333,345 | 352,812 | 361,052 | 360,267 | 66,76 | 1,73
2017-05-12 00:00:00 | 52,61 | 20,24 | 3728,49 | 558,275 | 415,9607906977 | 9,59341 | 1,68385 | 249,937 | 245,948 | 249,561 | 299,99 | 298,899 | 299,16 | 300,199 | 441,618 | 465,894 | 467,48 | 311,48 | 355,572 | 361,485 | 360,925 | 66,44 | 1,77
2017-05-12 00:00:00 | 52,61 | 20,24 | 3368,03 | 498,657 | 405,112 | 9,63231 | 1,66972 | 249,793 | 242,269 | 251,409 | 300,17 | 302,379 | 299,434 | 306,637 | 463,709 | 465,525 | 452,435 | 369,193 | 342,541 | 336,459 | 343,417 | 66,44 | 1,77
2017-05-12 00:00:00 | 52,61 | 20,24 | 3619,82 | 488,399 | 399,113 | 9,63762 | 1,66215 | 249,829 | 229,765 | 251,088 | 299,96 | 300,798 | 299,572 | 291,433 | 459,472 | 422,45 | 465,386 | 334,932 | 365,384 | 360,426 | 356,348 | 66,44 | 1,77
2017-05-12 00:00:00 | 52,61 | 20,24 | 3520,49 | 489,46 | 404,673 | 9,63337 | 1,6682 | 249,43 | 251,622 | 249,19 | 301,265 | 297,534 | 299,467 | 305,96 | 444,388 | 445,406 | 445,745 | 374,273 | 378,758 | 337,338 | 353,306 | 66,44 | 1,77
2017-05-12 01:00:00 | 52,61 | 20,24 | 3813,38 | 519,364 | 396,742 | 9,90766 | 1,70767 | 249,829 | 246,455 | 251,289 | 300,038 | 298,248 | 300,021 | 294,262 | 447,335 | 452,439 | 446,976 | 342,155 | 349,357 | 356,274 | 344,706 | 66 | 1,9
2017-05-12 01:00:00 | 52,61 | 20,24 | 1258,60228 | 526,837 | 397,266 | 10,1041 | 1,74146 | 250,41 | 245,08 | 250,902 | 296,88 | 297,897 | 301,204 | 299,655 | 445,027 | 448,518 | 450,442 | 338,181 | 351,035 | 362,577 | 367,2 | 66 | 1,9
2017-05-12 02:00:00 | 52,61 | 20,24 | 3442,08 | 522,202 | 396,048 | 10,1095 | 1,74846 | 250,065 | 250,692 | 250,083 | 299,386 | 301,092 | 299,521 | 301,603 | 445,594 | 447,675 | 452,012 | 365,105 | 362,244 | 347,835 | 341,05 | 66,36 | 1,69
2017-05-12 02:00:00 | 52,61 | 20,24 | 83,6550543689 | 469,107 | 407,1 | 10,021 | 1,69746 | 249,454 | 250,221 | 249,542 | 298,916 | 299,105 | 299,487 | 299,677 | 456,999 | 441,909 | 448,541 | 350,054 | 358,881 | 354,32 | 346,631 | 66,36 | 1,69
2017-05-12 02:00:00 | 52,61 | 20,24 | 3299,46 | 501,626 | 400,95 | 10,0588 | 1,71753 | 250,049 | 252,011 | 252,134 | 299,361 | 300,564 | 299,927 | 300,627 | 466,479 | 430,306 | 441,399 | 345,141 | 345,601 | 355,059 | 345,785 | 66,36 | 1,69
2017-05-12 03:00:00 | 52,61 | 20,24 | 319,2178446602 | 437,005 | 394,838 | 9,83028 | 1,64686 | 249,903 | 250,474 | 249,603 | 299,125 | 298,98 | 299,853 | 303,302 | 445,938 | 453,698 | 456,08 | 341,505 | 349,386 | 335,691 | 349,83 | 66,36 | 1,16
2017-05-12 03:00:00 | 52,61 | 20,24 | 427,3844320388 | 416,26 | 403,711 | 9,76212 | 1,61435 | 250,269 | 251,367 | 251,587 | 298,828 | 301,685 | 299,707 | 301,685 | 456,445 | 455,391 | 444,59 | 348,828 | 348,094 | 352,277 | 366,367 | 66,36 | 1,16
2017-05-12 03:00:00 | 52,61 | 20,24 | 362,4844796117 | 426,591 | 397,88 | 9,80065 | 1,63273 | 250,713 | 251,351 | 247,923 | 299,773 | 302,783 | 300,493 | 300,949 | 454,227 | 441,005 | 447,691 | 361,512 | 346,567 | 353,228 | 343,691 | 66,36 | 1,16
2017-05-12 03:00:00 | 52,61 | 20,24 | 208,6475553398 | 467,953 | 403,493 | 9,93618 | 1,68415 | 250,168 | 246,582 | 251,298 | 300,467 | 299,963 | 300,197 | 301,565 | 462,309 | 438,38 | 458,503 | 352,248 | 344,362 | 326,542 | 342,557 | 66,36 | 1,16
2017-05-12 04:00:00 | 52,61 | 20,24 | 3355,78 | 283,217 | 401,078 | 9,83441 | 1,5204623704 | 249,83 | 251,157 | 250,928 | 299,703 | 302,78 | 299,271 | 299,707 | 458,926 | 439,537 | 442,968 | 303,229 | 349,763 | 333,801 | 344,281 | 66,5 | 1,32
2017-05-12 04:00:00 | 52,61 | 20,24 | 3703,8 | 367,349 | 397,583 | 9,91101 | 1,58834 | 249,9 | 252,376 | 250,856 | 298,852 | 301,583 | 300,408 | 298,55 | 454,81 | 452,861 | 446,166 | 339,553 | 349,014 | 349,87 | 355,332 | 66,5 | 1,32
2017-05-12 04:00:00 | 52,61 | 20,24 | 3214,5 | 292,71 | 402,588 | 9,77329 | 1,520318963 | 249,974 | 249,705 | 250,685 | 299,712 | 300,521 | 299,417 | 297,497 | 458,041 | 435,287 | 448,227 | 364,48 | 350,828 | 336,404 | 351,632 | 66,5 | 1,32
2017-05-12 05:00:00 | 52,61 | 20,24 | 3543,7414957983 | 408,334 | 399,167 | 9,95182 | 1,69459 | 250,59 | 253,063 | 248,862 | 299,333 | 299,425 | 300,064 | 299,707 | 461,472 | 435,373 | 446,965 | 360,255 | 350,191 | 352,143 | 346,258 | 66,19 | 1,42
2017-05-12 05:00:00 | 52,61 | 20,24 | 3822,0274243698 | 406,214 | 398,406 | 9,94369 | 1,68681 | 250,529 | 250,817 | 250,355 | 300,229 | 299,922 | 300,165 | 299,561 | 442,316 | 451,672 | 461,327 | 357,308 | 345,972 | 349,675 | 349,973 | 66,19 | 1,42
2017-05-12 05:00:00 | 52,61 | 20,24 | 3216,3462857143 | 413,636 | 400,285 | 9,92702 | 1,70033 | 249,639 | 247,999 | 249,265 | 299,129 | 301,846 | 300,261 | 299,832 | 457,645 | 465,359 | 451,982 | 325,549 | 356,102 | 353,103 | 372,531 | 66,19 | 1,42
2017-05-12 07:00:00 | 52,61 | 20,24 | 3844,46 | 265,256 | 407,387 | 9,99842 | 1,5219821469 | 249,568 | 250,653 | 248,071 | 298,177 | 299,665 | 299,49 | 299,487 | 458,929 | 461,479 | 451,482 | 309,162 | 337,007 | 341,282 | 316,255 | 66,58 | 1,19
2017-05-12 07:00:00 | 52,61 | 20,24 | 3421,04 | 315,519 | 398,984 | 9,83924 | 1,5729 | 250,368 | 249,863 | 251,126 | 299,662 | 299,323 | 300,266 | 302,003 | 447,36 | 462,09 | 456,815 | 346,622 | 348,863 | 349,334 | 363,499 | 66,58 | 1,19
2017-05-12 08:00:00 | 52,61 | 20,24 | 772,6749393939 | 367,525 | 397,197 | 9,56947 | 1,66609 | 250,209 | 252,272 | 250,806 | 299,909 | 300,211 | 299,76 | 301,765 | 444,016 | 459,376 | 440,997 | 341,737 | 345,67 | 327,483 | 354,52 | 66,1 | 0,94
2017-05-12 08:00:00 | 52,61 | 20,24 | 4383 | 266,6093333333 | 405,8496428571 | 9,45797 | 1,6290708696 | 250,811 | 250,995 | 251,331 | 298,448 | 300,24 | 300,32 | 299,927 | 457,77 | 463,858 | 363,394 | 374,921 | 360,883 | 518,528 | 581,591 | 66,1 | 0,94
2017-05-12 09:00:00 | 52,61 | 20,24 | 3912,94 | 266,2832444444 | 409,715 | 9,45682 | 1,5815486957 | 249,073 | 254,256 | 251,618 | 299,908 | 299,738 | 299,988 | 300,244 | 414,977 | 348,921 | 218,239 | 330,063 | 344,543 | 402,471 | 384,03 | 66,35 | 0,95
2017-05-12 09:00:00 | 52,61 | 20,24 | 3906,71 | 360,009 | 394,376 | 9,52676 | 1,6796 | 249,476 | 249,89 | 249,39 | 300,586 | 299,799 | 299,794 | 300,565 | 467,966 | 506,415 | 423,292 | 184,4877142857 | 266,924 | 362,734 | 193,231 | 66,35 | 0,95
2017-05-12 10:00:00 | 52,61 | 20,24 | 3977,52 | 493,774 | 413,379 | 10,2903 | 1,75017 | 250,055 | 248,737 | 250,055 | 299,485 | 301,245 | 300,133 | 300,159 | 452,441 | 442,93 | 437,036 | 352,344 | 348,645 | 372,999 | 369,126 | 66,18 | 1,07
2017-05-12 10:00:00 | 52,61 | 20,24 | 3894,28 | 491,12 | 403,603 | 10,252 | 1,74339 | 249,976 | 250,083 | 250,945 | 299,031 | 298,31 | 299,927 | 299,974 | 443,956 | 461,194 | 444,123 | 342,719 | 358,762 | 343,96 | 366,181 | 66,18 | 1,07
2017-05-12 10:00:00 | 52,61 | 20,24 | 3536,43 | 495,391 | 400,452 | 10,276 | 1,75397 | 250,141 | 251,267 | 250,731 | 300,097 | 299,799 | 299,657 | 301,777 | 450,798 | 466,809 | 450,874 | 359,313 | 346,604 | 365,591 | 355,031 | 66,18 | 1,07
2017-05-12 10:00:00 | 52,61 | 20,24 | 4119,25 | 392,523 | 402,162 | 10,1338 | 1,72904 | 250,303 | 252,486 | 251,349 | 297,815 | 299,995 | 299,995 | 300,45 | 460 | 451,142 | 451,673 | 357,703 | 354,25 | 370,446 | 329,825 | 66,18 | 1,07
2017-05-12 11:00:00 | 52,61 | 20,24 | 3505,05 | 502,549 | 399,607 | 10,0225 | 1,75741 | 250,241 | 253,014 | 250,434 | 299,735 | 299,076 | 301,217 | 298,993 | 450,072 | 444,996 | 450,657 | 347,358 | 358,408 | 349,278 | 350,663 | 65,95 | 1,26
2017-05-12 11:00:00 | 52,61 | 20,24 | 3543,76 | 498,047 | 397,199 | 10,0173 | 1,75805 | 250,002 | 251,068 | 249,829 | 300,179 | 299,236 | 299,095 | 299,314 | 438,083 | 443,812 | 446,916 | 354,864 | 373,847 | 345,342 | 352,374 | 65,95 | 1,26
2017-05-12 11:00:00 | 52,61 | 20,24 | 3566,41 | 506,592 | 399,902 | 10,1435 | 1,76118 | 249,17 | 253,125 | 250,269 | 300,586 | 299,268 | 300,366 | 299,048 | 444,934 | 435,566 | 451,064 | 361,328 | 355,805 | 351,157 | 346,504 | 65,95 | 1,26
2017-05-12 12:00:00 | 52,61 | 20,24 | 4112,13 | 485,442 | 402,13 | 10,0216 | 1,77411 | 248,674 | 254,959 | 249,349 | 300,53 | 299,927 | 299,569 | 301,189 | 467,27 | 459,751 | 430,976 | 350,799 | 333,402 | 314,258 | 292,342 | 66,4 | 1,34
2017-05-12 12:00:00 | 52,61 | 20,24 | 3904,08 | 508,008 | 404,63 | 9,94232 | 1,76784 | 250,084 | 247,171 | 252,431 | 299,962 | 299,658 | 299,984 | 300,586 | 446,615 | 426,945 | 450,492 | 365,789 | 342,123 | 309,332 | 335,452 | 66,4 | 1,34
2017-05-12 13:00:00 | 52,61 | 20,24 | 3716,01 | 455,58 | 399,339 | 10,255 | 1,76259 | 249,845 | 250,354 | 249,246 | 300,275 | 299,783 | 299,851 | 300,146 | 441,508 | 440,253 | 443,195 | 353,664 | 367,999 | 349,469 | 353,199 | 66,22 | 2,03
2017-05-12 13:00:00 | 52,61 | 20,24 | 4341,58 | 490,801 | 404,96 | 10,2626 | 1,77028 | 249,551 | 253,297 | 249,826 | 300,036 | 300,559 | 299,845 | 299,734 | 420,193 | 449,316 | 458,877 | 395,246 | 319,649 | 330,034 | 366,296 | 66,22 | 2,03
2017-05-12 13:00:00 | 52,61 | 20,24 | 4204,88 | 486,024 | 404,671 | 10,2111 | 1,764 | 250,335 | 253,8 | 249,543 | 300,003 | 299,993 | 299,487 | 300,494 | 460,648 | 446,091 | 451,266 | 353,435 | 341,011 | 333,455 | 351,123 | 66,22 | 2,03
2017-05-12 14:00:00 | 52,61 | 20,24 | 3537,45 | 451,895 | 398,804 | 10,1699 | 1,76011 | 250,269 | 251,418 | 250,815 | 299,886 | 300,769 | 300,085 | 300,172 | 452,445 | 459,205 | 457,643 | 463,577 | 407,628 | 335,849 | 352,818 | 65,34 | 1,83
2017-05-12 14:00:00 | 52,61 | 20,24 | 3600,02 | 454,351 | 389,461 | 10,1671 | 1,75777 | 250,049 | 252,359 | 249,187 | 300,152 | 299,31 | 299,713 | 299,927 | 445,856 | 453,027 | 472,44 | 300,845 | 310,989 | 279,93 | 326,132 | 65,34 | 1,83
2017-05-12 14:00:00 | 52,61 | 20,24 | 3656,33 | 442,197 | 400,844 | 9,93945 | 1,75638 | 250,065 | 201,782 | 249,256 | 299,487 | 299,339 | 300,248 | 299,385 | 448,39 | 465,323 | 471,606 | 345,986 | 346,412 | 355,113 | 345,283 | 65,34 | 1,83
2017-05-12 14:00:00 | 52,61 | 20,24 | 3447,27 | 438,073 | 398,521 | 9,82019 | 1,75748 | 249,557 | 251,409 | 250,424 | 298,88 | 299,264 | 299,875 | 299,324 | 453,669 | 445,601 | 443,485 | 317,765 | 336,504 | 354,157 | 320,007 | 65,34 | 1,83
2017-05-12 14:00:00 | 52,61 | 20,24 | 3638,99 | 430,762 | 394,467 | 9,89098 | 1,756 | 249,844 | 291,964 | 249,776 | 300,366 | 300,48 | 299,487 | 300,472 | 452,461 | 485,204 | 456,347 | 372,695 | 348,036 | 350,825 | 345,859 | 65,34 | 1,83
2017-05-12 14:00:00 | 52,61 | 20,24 | 3614,04 | 459,909 | 394,169 | 10,1121 | 1,75191 | 249,759 | 252,28 | 250,049 | 300,217 | 299,804 | 299,733 | 300,173 | 458,186 | 446,042 | 441,655 | 375,53 | 350,394 | 364,768 | 363,309 | 65,34 | 1,83
2017-05-12 15:00:00 | 52,61 | 20,24 | 3938,13 | 428,3 | 397,555 | 9,69598 | 1,75697 | 250,145 | 251,12 | 252,43 | 300,366 | 300,146 | 300,146 | 294,316 | 445,264 | 451,123 | 440,429 | 332,428 | 345,309 | 349,477 | 345,672 | 64,37 | 2,35
2017-05-12 15:00:00 | 52,61 | 20,24 | 3636,72 | 429,46 | 407,488 | 9,7603 | 1,75227 | 249,951 | 253,264 | 250,538 | 300,44 | 300,236 | 299,862 | 299,3 | 446,431 | 456,15 | 466,353 | 363,933 | 343,769 | 346,033 | 333,853 | 64,37 | 2,35
2017-05-12 15:00:00 | 52,61 | 20,24 | 961,5509090909 | 418,498 | 396,846 | 9,65867 | 1,73569 | 250,248 | 253,524 | 251,159 | 300,115 | 300,754 | 305,108 | 298,786 | 444,72 | 440,72 | 467,432 | 357,76 | 357,586 | 347,103 | 351,101 | 64,37 | 2,35
2017-05-12 15:00:00 | 52,61 | 20,24 | 3641,61 | 435,804 | 397,318 | 9,74668 | 1,75083 | 249,908 | 254,145 | 251,367 | 299,794 | 299,794 | 299,968 | 299,487 | 452,269 | 435,204 | 456,115 | 342,679 | 348,581 | 348,86 | 360,333 | 64,37 | 2,35
2017-05-12 16:00:00 | 52,61 | 20,24 | 3506,56 | 471,357 | 407,189 | 9,60189 | 1,64189 | 249,872 | 250,901 | 250,579 | 300,569 | 299,573 | 304,61 | 297,751 | 456,152 | 446,26 | 439,142 | 335,976 | 339,521 | 344,697 | 355,033 | 64,11 | 1,8
2017-05-12 16:00:00 | 52,61 | 20,24 | 3777,34 | 472,474 | 403,748 | 9,58383 | 1,63698 | 250,035 | 248,362 | 249,17 | 299,338 | 299,944 | 296,124 | 297,804 | 453,145 | 450,003 | 436,428 | 322,077 | 333,041 | 350,324 | 356,265 | 64,11 | 1,8
2017-05-12 16:00:00 | 52,61 | 20,24 | 4114,22 | 501,189 | 407,237 | 9,62619 | 1,67803 | 249,47 | 254,944 | 249,004 | 300,559 | 300,093 | 297,659 | 293,935 | 452,929 | 468,561 | 440,494 | 289,582 | 376,859 | 352,89 | 338,832 | 64,11 | 1,8
2017-05-12 16:00:00 | 52,61 | 20,24 | 3552,91 | 472,522 | 404,69 | 9,59845 | 1,6419 | 249,946 | 249,369 | 250,941 | 300,515 | 299,604 | 305,343 | 299,01 | 452,467 | 449,213 | 438,908 | 343,285 | 345,49 | 346,992 | 359,067 | 64,11 | 1,8
2017-05-12 16:00:00 | 52,61 | 20,24 | 3710,08 | 458,239 | 397,919 | 9,56143 | 1,62802 | 250,052 | 254,894 | 251,077 | 299,604 | 300,478 | 299,416 | 301,847 | 456,151 | 444,874 | 437,491 | 344,324 | 341,538 | 351,039 | 339,969 | 64,11 | 1,8
2017-05-12 18:00:00 | 52,61 | 20,24 | 3025,28 | 493,681 | 400,488 | 9,49764 | 1,66513 | 250,443 | 251,018 | 250,015 | 299,909 | 299,916 | 297,553 | 299,949 | 452,211 | 444,964 | 409,184 | 337,876 | 336,214 | 356,598 | 351,357 | 65,6 | 1,6
2017-05-12 18:00:00 | 52,61 | 20,24 | 3680,34 | 468,14 | 400,002 | 9,5997 | 1,65788 | 249,025 | 251,918 | 250,721 | 299,4 | 299,052 | 301,386 | 299,334 | 455,314 | 453,322 | 460,377 | 390,66 | 351,914 | 348,011 | 338,589 | 65,6 | 1,6
2017-05-12 19:00:00 | 52,61 | 20,24 | 3382,6 | 437,693 | 403,685 | 9,50914 | 1,64708 | 250,424 | 251,475 | 250,856 | 301,117 | 299,743 | 299,955 | 299,679 | 562,25 | 220,3365217391 | 224,122 | 227,425 | 276,327 | 343,746 | 251,005 | 64,76 | 2,54
2017-05-12 19:00:00 | 52,61 | 20,24 | 3510,94 | 437,15 | 397,918 | 9,51613 | 1,64188 | 250,269 | 248,882 | 249,732 | 300,171 | 299,682 | 299,804 | 299,927 | 454,769 | 228,977826087 | 600,765 | 193,168 | 375,207 | 347,606 | 319,894 | 64,76 | 2,54
2017-05-12 19:00:00 | 52,61 | 20,24 | 1947,27 | 433,123 | 399,102 | 9,58029 | 1,6454 | 249,737 | 251,75 | 248,718 | 300,435 | 300,714 | 300,077 | 301,547 | 459,692 | 458,768 | 455,211 | 380,422 | 352,18 | 356,08 | 339,016 | 64,76 | 2,54
2017-05-12 20:00:00 | 52,61 | 20,24 | 3551,53 | 424,084 | 401,13 | 9,72474 | 1,63074 | 249,609 | 250,805 | 250,847 | 300,006 | 300,347 | 299,686 | 299,207 | 458,59 | 457,442 | 439,292 | 345,192 | 348,17 | 344,996 | 349,871 | 64,76 | 2,85
2017-05-12 20:00:00 | 52,61 | 20,24 | 3758,23 | 425,861 | 401,752 | 9,57789 | 1,63578 | 249,32 | 249,699 | 248,58 | 299,961 | 299,927 | 300,969 | 301,998 | 445,272 | 797,459 | 373,629 | 304,955 | 386,746 | 355,015 | 370,806 | 64,76 | 2,85
2017-05-12 21:00:00 | 52,61 | 20,24 | 4322,91 | 480,709 | 391,928 | 9,85437 | 1,7121 | 249,984 | 252,84 | 249,324 | 298,293 | 298,9 | 300,212 | 304,785 | 447,313 | 454,118 | 415,935 | 355,353 | 362,714 | 349,205 | 355,256 | 66,55 | 2,02
2017-05-12 21:00:00 | 52,61 | 20,24 | 4757,46 | 482,184 | 409,257 | 9,85852 | 1,71188 | 250,369 | 250,606 | 249,27 | 300,149 | 301,544 | 300,046 | 299,867 | 448,442 | 424,728 | 467,057 | 365,044 | 364,066 | 349,536 | 354,02 | 66,55 | 2,02
2017-05-12 21:00:00 | 52,61 | 20,24 | 4807,63 | 480,135 | 403,152 | 9,85781 | 1,71173 | 249,58 | 251,543 | 251,751 | 298,465 | 301,216 | 300,729 | 299,868 | 457,834 | 443,035 | 437,108 | 338,929 | 354,923 | 349,79 | 356,567 | 66,55 | 2,02
2017-05-12 22:00:00 | 52,61 | 20,24 | 3660,5 | 526,313 | 397,365 | 9,94415 | 1,72025 | 250,246 | 249,57 | 249,352 | 299,767 | 299,427 | 297,829 | 299,071 | 440,778 | 464,923 | 448,163 | 302,286 | 294,149 | 351,99 | 270,386 | 64,67 | 1,49
2017-05-12 22:00:00 | 52,61 | 20,24 | 5198,64 | 528,658 | 392,167 | 10,0608 | 1,71483 | 250,548 | 252,776 | 250,365 | 300,115 | 300,838 | 300,302 | 300,774 | 446,504 | 455,203 | 447,37 | 371,236 | 326,627 | 369,395 | 348,176 | 64,67 | 1,49
2017-05-12 22:00:00 | 52,61 | 20,24 | 4846,29 | 528,564 | 401,403 | 10,0615 | 1,71484 | 250,501 | 253,706 | 248,025 | 300,413 | 299,598 | 300,539 | 300,633 | 442,075 | 437,314 | 454,914 | 385,765 | 354,139 | 369,481 | 339,057 | 64,67 | 1,49
2017-05-12 22:00:00 | 52,61 | 20,24 | 4948,96 | 526,197 | 398,021 | 10,0594 | 1,7148 | 249,49 | 248,349 | 251,047 | 299,892 | 299,834 | 300,055 | 299,871 | 439,496 | 470,186 | 450,167 | 332,903 | 321,576 | 346,44 | 375,834 | 64,67 | 1,49
2017-05-12 23:00:00 | 52,61 | 20,24 | 337,0385686275 | 482,927 | 396,103 | 9,95479 | 1,65334 | 250,038 | 246,642 | 252,031 | 300,02 | 299,329 | 299,801 | 299,696 | 463,928 | 433,777 | 445,006 | 340,692 | 338,605 | 361,005 | 357,113 | 64,46 | 2,85
2017-05-12 23:00:00 | 52,61 | 20,24 | 3283,36 | 514,688 | 399,245 | 10,0449 | 1,68915 | 249,924 | 248,5 | 250,165 | 300,051 | 300,051 | 300,615 | 298,923 | 437,342 | 465,326 | 440,553 | 348,462 | 347,995 | 372,324 | 364,984 | 64,46 | 2,85
2017-05-13 00:00:00 | 52,61 | 20,24 | 3250,6 | 446,766 | 398,52 | 9,43442 | 1,60395 | 249,829 | 248,428 | 249,535 | 300,364 | 299,558 | 300,144 | 299,632 | 457,47 | 433,087 | 451,436 | 346,043 | 351,823 | 352,435 | 347,779 | 65,85 | 1,64
2017-05-13 01:00:00 | 64,03 | 6,26 | 4067,58 | 472,741 | 398,927 | 9,57564 | 1,64356 | 250,269 | 252,496 | 249,39 | 300,966 | 300,007 | 300,244 | 301,765 | 448,111 | 420,722 | 449,54 | 340,462 | 357,974 | 354,517 | 349,378 | 65,63 | 1,54
2017-05-13 01:00:00 | 64,03 | 6,26 | 4307,94 | 545,461 | 402,4360636872 | 9,75812 | 1,65165 | 249,644 | 250,893 | 248,766 | 300,615 | 298,452 | 298,516 | 298,828 | 456,628 | 441,347 | 455,834 | 342,125 | 343,749 | 347,317 | 337,089 | 65,63 | 1,54
2017-05-13 01:00:00 | 64,03 | 6,26 | 602,1045 | 475,418 | 396,577 | 9,58894 | 1,64341 | 249,829 | 255,885 | 249,857 | 297,934 | 299,064 | 299,324 | 299,955 | 444,934 | 442,404 | 441,548 | 317,242 | 339,952 | 337,88 | 366,917 | 65,63 | 1,54
2017-05-13 01:00:00 | 64,03 | 6,26 | 4008,02 | 515,074 | 402,1681418994 | 9,64587 | 1,6266 | 249,666 | 245,862 | 252,016 | 297,577 | 300,89 | 299,927 | 300,338 | 453,147 | 458,792 | 458,756 | 373,759 | 345,804 | 353,585 | 380,12 | 65,63 | 1,54
2017-05-13 01:00:00 | 64,03 | 6,26 | 3985,17 | 524,295 | 401,909150838 | 9,57481 | 1,62766 | 249,829 | 254,149 | 251,07 | 298,829 | 299,927 | 299,414 | 299,634 | 443,764 | 451,997 | 429,841 | 338,158 | 339,285 | 347,793 | 331,425 | 65,63 | 1,54
2017-05-13 02:00:00 | 64,03 | 6,26 | 3960,59 | 560,574 | 403,9900100559 | 9,99208 | 1,676 | 250,269 | 248,611 | 249,545 | 299,927 | 299,905 | 299,74 | 297,108 | 437,71 | 445,15 | 446,993 | 354,431 | 352,628 | 354,178 | 329,622 | 65,21 | 1,17
2017-05-13 03:00:00 | 64,03 | 6,26 | 4033,27 | 559,372 | 404,0793173184 | 9,98709 | 1,68591 | 250,046 | 247,459 | 251,315 | 299,419 | 299,031 | 299,809 | 302,465 | 443,314 | 472,475 | 474,312 | 339,839 | 338,138 | 350,575 | 334,917 | 65,47 | 1,55
2017-05-13 03:00:00 | 64,03 | 6,26 | 3732,75 | 590,594 | 405,4367877095 | 9,67331 | 1,70465 | 249,89 | 250,147 | 248,417 | 297,844 | 299,646 | 300,146 | 299,04 | 448,438 | 438,393 | 423,29 | 358,181 | 349,384 | 361,957 | 337,576 | 65,47 | 1,55
2017-05-13 03:00:00 | 64,03 | 6,26 | 3559,23 | 580,988 | 405,5886100559 | 9,65324 | 1,70288 | 250,168 | 247,02 | 249,051 | 300,705 | 299,263 | 300,285 | 301,006 | 444,825 | 433,498 | 449,833 | 364,708 | 368,197 | 345,824 | 349,671 | 65,47 | 1,55
2017-05-13 03:00:00 | 64,03 | 6,26 | 3712,04 | 593,174 | 405,4457184358 | 9,67129 | 1,70484 | 249,829 | 250,802 | 247,965 | 298,683 | 299,707 | 300,146 | 300,215 | 461,805 | 439,466 | 421,96 | 353,07 | 352,233 | 356,167 | 341,615 | 65,47 | 1,55
2017-05-13 03:00:00 | 64,03 | 6,26 | 4037,97 | 559,205 | 404,1061094972 | 9,9856 | 1,68553 | 249,916 | 248,917 | 248,511 | 300,107 | 299,03 | 300,316 | 301,223 | 457,331 | 447,445 | 479,067 | 342,629 | 369,392 | 351,036 | 345,162 | 65,47 | 1,55
2017-05-13 04:00:00 | 64,03 | 6,26 | 3961,18 | 571,385 | 406,0887307263 | 9,6679 | 1,70337 | 250,269 | 246,041 | 249,776 | 300,543 | 300,154 | 299,927 | 305,367 | 469,181 | 443,02 | 469,387 | 357,018 | 347,057 | 337,491 | 341,296 | 64,9 | 1,65
2017-05-13 04:00:00 | 64,03 | 6,26 | 3928,68 | 577,611 | 405,8297396648 | 9,64681 | 1,70448 | 250,391 | 252,738 | 250,195 | 299,128 | 300,382 | 300,114 | 303,775 | 447,154 | 464,723 | 417,233 | 362,972 | 362,633 | 339,256 | 325,641 | 64,9 | 1,65
2017-05-13 04:00:00 | 64,03 | 6,26 | 4476,7 | 575,887 | 406,4638212291 | 9,72391 | 1,707 | 249,877 | 252,911 | 250,88 | 299,41 | 298,01 | 299,535 | 305,478 | 456,554 | 427,784 | 434,383 | 366,149 | 336,5 | 351,53 | 334,471 | 64,9 | 1,65
2017-05-13 04:00:00 | 64,03 | 6,26 | 4035,18 | 584,198 | 405,9815620112 | 9,65655 | 1,70929 | 249,73 | 247,587 | 248,038 | 298,509 | 299,432 | 299,553 | 299,223 | 445,534 | 472,156 | 437,901 | 309,529 | 366,438 | 347,375 | 343,662 | 64,9 | 1,65
2017-05-13 04:00:00 | 64,03 | 6,26 | 4472,36 | 585,938 | 406,392375419 | 9,71191 | 1,7076 | 249,39 | 253,125 | 251,367 | 299,487 | 302,124 | 299,892 | 301,245 | 446,936 | 439,531 | 421,929 | 358,984 | 364,066 | 347,236 | 351,47 | 64,9 | 1,65
2017-05-13 05:00:00 | 64,03 | 6,26 | 3857,23 | 633,972 | 408,3839273743 | 10,0557 | 1,71477 | 250,049 | 249,016 | 251,477 | 298,191 | 299,426 | 300,383 | 299,251 | 447,837 | 432,111 | 449,824 | 305,742 | 346,441 | 354,293 | 335,578 | 65,38 | 1,68
2017-05-13 05:00:00 | 64,03 | 6,26 | 4634,07 | 614,981 | 407,7409150838 | 9,89588 | 1,71034 | 250,165 | 247,15 | 251,607 | 299,661 | 301,137 | 299,881 | 302,973 | 454,236 | 439,181 | 447,237 | 316,667 | 356,864 | 345,59 | 346,504 | 65,38 | 1,68
2017-05-13 05:00:00 | 64,03 | 6,26 | 4816,56 | 611,838 | 407,8302223464 | 9,9279 | 1,70947 | 250,665 | 252,937 | 249,291 | 300,542 | 299,976 | 299,927 | 300,069 | 439,098 | 449,248 | 460,336 | 374,022 | 345,868 | 360,716 | 356,575 | 65,38 | 1,68
2017-05-13 05:00:00 | 64,03 | 6,26 | 4255,86 | 596,644 | 408,8304636872 | 10,1685 | 1,71134 | 250,05 | 250,277 | 251,146 | 300,801 | 298,612 | 299,706 | 298,718 | 462,444 | 463,329 | 443,511 | 360,305 | 335,665 | 350,61 | 349,279 | 65,38 | 1,68
2017-05-13 05:00:00 | 64,03 | 6,26 | 3945,31 | 643,311 | 408,4017888268 | 10,0612 | 1,71492 | 250,049 | 247,632 | 248,511 | 300,366 | 298,828 | 300,579 | 299,054 | 442,432 | 446,895 | 448,367 | 315,234 | 366,27 | 347,236 | 356,436 | 65,38 | 1,68
2017-05-13 05:00:00 | 64,03 | 6,26 | 4568,2 | 623,638 | 407,7051921788 | 9,88307 | 1,71076 | 249,829 | 251,367 | 249,45 | 301,282 | 300,647 | 299,866 | 300,38 | 460,158 | 453,973 | 463,126 | 337,213 | 383,615 | 341,911 | 339,602 | 65,38 | 1,68
2017-05-13 07:00:00 | 64,03 | 6,26 | 5157,64 | 520,02 | 389,771 | 10,0855 | 1,71197 | 249,2 | 247,713 | 251,49 | 299,986 | 299,482 | 299,487 | 296,191 | 432,495 | 457,19 | 431,72 | 350,181 | 356,971 | 346,866 | 316,737 | 65,7 | 1,77
2017-05-13 07:00:00 | 64,03 | 6,26 | 5272 | 510,995 | 401,631 | 10,0835 | 1,70007 | 250,049 | 250,852 | 252,679 | 301,245 | 300,15 | 299,927 | 299,716 | 456,295 | 468,79 | 456,137 | 323,93 | 345,371 | 363,054 | 392,102 | 65,7 | 1,77
2017-05-13 08:00:00 | 64,03 | 6,26 | 4661,34 | 498,721 | 402,537 | 9,91086 | 1,7063 | 250,5 | 249,181 | 250,858 | 299,025 | 299,533 | 300,054 | 301,129 | 443,116 | 452,146 | 450,67 | 358,409 | 342,642 | 344,083 | 351,878 | 66,31 | 1,31
2017-05-13 08:00:00 | 64,03 | 6,26 | 3738,36 | 496,877 | 395,095 | 9,96981 | 1,70159 | 250,032 | 250,65 | 251,881 | 300,921 | 300,326 | 301,262 | 299,187 | 443,266 | 464,533 | 449,949 | 329,515 | 339,295 | 340,03 | 350,807 | 66,31 | 1,31
2017-05-13 08:00:00 | 64,03 | 6,26 | 4701,18 | 490,268 | 398,106 | 10,0904 | 1,68949 | 249,582 | 251,92 | 248,896 | 300,724 | 300,669 | 300,257 | 295,268 | 454,337 | 462,005 | 452,896 | 338,296 | 330,907 | 360,968 | 359,69 | 66,31 | 1,31
2017-05-13 08:00:00 | 64,03 | 6,26 | 4371,52 | 488,281 | 395,49 | 10,0492 | 1,68691 | 250,092 | 246,214 | 248,071 | 299,215 | 299,444 | 299,927 | 298,389 | 444,258 | 444,594 | 440,368 | 355,046 | 361,602 | 344,061 | 363,847 | 66,31 | 1,31
2017-05-13 09:00:00 | 64,03 | 6,26 | 5600,04 | 474,377 | 399,838 | 10,1489 | 1,70066 | 249,586 | 250,323 | 249,661 | 301,441 | 299,608 | 300,244 | 298,068 | 466,473 | 459,848 | 452,147 | 331,378 | 363,644 | 355,584 | 352,074 | 66,19 | 1,13
2017-05-13 09:00:00 | 64,03 | 6,26 | 4553,03 | 465,252 | 391,8 | 10,1729 | 1,69151 | 250,083 | 248,071 | 251,596 | 300,281 | 298,98 | 300,704 | 293,072 | 445,819 | 446,896 | 438,738 | 368,51 | 353,919 | 341,421 | 358,198 | 66,19 | 1,13
2017-05-13 10:00:00 | 64,03 | 6,26 | 5468,75 | 474,676 | 402,624 | 10,123 | 1,7082 | 249,404 | 251,369 | 249,553 | 300,287 | 299,354 | 299,927 | 301,157 | 448,173 | 468,948 | 448,121 | 350,409 | 320,835 | 353,412 | 364,787 | 65,68 | 1,95
2017-05-13 10:00:00 | 64,03 | 6,26 | 5347,49 | 457,305 | 395,604 | 10,1101 | 1,71162 | 249,847 | 250,708 | 249,829 | 300 | 300,86 | 299,872 | 304,449 | 449,848 | 467,948 | 455,517 | 349,836 | 340,019 | 355,538 | 369,586 | 65,68 | 1,95
2017-05-13 10:00:00 | 64,03 | 6,26 | 5436,59 | 478,401 | 398,795 | 10,1237 | 1,70604 | 250,311 | 250,253 | 247,823 | 300,064 | 299,412 | 300,275 | 301,877 | 448,302 | 469,439 | 448,108 | 311,198 | 352,132 | 351,67 | 379,213 | 65,68 | 1,95
2017-05-13 10:00:00 | 64,03 | 6,26 | 5452,94 | 476,959 | 391,202 | 10,1283 | 1,70518 | 250,269 | 253,202 | 252,653 | 300,114 | 299,356 | 299,268 | 309,551 | 449,887 | 423,757 | 441,543 | 368,206 | 377,864 | 339,173 | 331,193 | 65,68 | 1,95
2017-05-13 11:00:00 | 64,03 | 6,26 | 1481,7252608696 | 497,386 | 399,561 | 10,0324 | 1,76435 | 249,085 | 251,884 | 251,098 | 299,505 | 300,47 | 298,913 | 296,277 | 445,371 | 459,249 | 453,299 | 336,376 | 348,554 | 344,16 | 374,681 | 65,07 | 3,31
2017-05-13 11:00:00 | 64,03 | 6,26 | 4833,98 | 494,459 | 399,511 | 9,83706 | 1,76961 | 247,852 | 251,167 | 248,99 | 299,953 | 299,607 | 300,779 | 296,304 | 452,684 | 421,133 | 409,945 | 371,436 | 350,047 | 363,918 | 339,079 | 65,07 | 3,31
2017-05-13 11:00:00 | 64,03 | 6,26 | 1176,2542857143 | 494,804 | 393,014 | 9,89166 | 1,77411 | 251,287 | 249,315 | 252,496 | 299,959 | 299,739 | 300,334 | 303,534 | 450,191 | 438,797 | 465,867 | 350,642 | 371,777 | 360,712 | 333,074 | 65,07 | 3,31
2017-05-13 11:00:00 | 64,03 | 6,26 | 5040,43 | 497,043 | 406,518 | 9,86371 | 1,77387 | 248,576 | 254,862 | 251,367 | 299,92 | 300,352 | 299,927 | 301,706 | 458,818 | 448,009 | 462,151 | 303,616 | 327,555 | 362,033 | 347,554 | 65,07 | 3,31
2017-05-13 11:00:00 | 64,03 | 6,26 | 1697,4085714286 | 498,043 | 400,199 | 9,90078 | 1,77587 | 251,543 | 252,992 | 250,312 | 299,927 | 299,487 | 299,971 | 297,463 | 444,826 | 432,052 | 456,996 | 380,398 | 353,937 | 357,989 | 351,69 | 65,07 | 3,31
2017-05-13 11:00:00 | 64,03 | 6,26 | 4838,09 | 509,038 | 399,707 | 9,88818 | 1,7845 | 252,463 | 250,723 | 250,413 | 300,264 | 299,766 | 299,927 | 299,532 | 448,069 | 443,145 | 454,074 | 321,818 | 342,063 | 336,048 | 331,704 | 65,07 | 3,31
2017-05-13 11:00:00 | 64,03 | 6,26 | 5040,82 | 502,173 | 406,418 | 9,87323 | 1,7754 | 251,17 | 248,062 | 248,799 | 300,048 | 299,835 | 299,927 | 301,98 | 457,91 | 452,475 | 457,853 | 361,089 | 359,535 | 357,544 | 322,862 | 65,07 | 3,31
2017-05-13 12:00:00 | 64,03 | 6,26 | 4433,45 | 436,307 | 403,207 | 9,72106 | 1,58432 | 252,814 | 251,526 | 250,874 | 300,292 | 300,623 | 299,981 | 299,835 | 443,362 | 467,381 | 452,584 | 370,703 | 370,998 | 396,947 | 368,427 | 62,8 | 3,3488619015
2017-05-13 13:00:00 | 64,03 | 6,26 | 4292,77 | 470,87 | 395,751 | 10,0181 | 1,64157 | 250,537 | 249,914 | 249,457 | 299,683 | 300,452 | 300,104 | 302,423 | 457,808 | 452,511 | 449,116 | 332,553 | 329,427 | 353,195 | 347,761 | 62,61 | 3,389722415
2017-05-13 15:00:00 | 64,03 | 6,26 | 1663,04 | 531,006 | 399,88 | 9,8578 | 1,72776 | 247,852 | 250,824 | 250,609 | 300,162 | 299,268 | 298,725 | 299,232 | 466,402 | 464,306 | 444,724 | 340,296 | 335,854 | 338,99 | 362,614 | 62,3349307479 | 3,4634489938
2017-05-13 16:00:00 | 64,03 | 6,26 | 4097,11 | 526,192 | 405,14 | 9,78128 | 1,71577 | 249,962 | 247,684 | 250,803 | 301,919 | 300,356 | 300,059 | 300,928 | 448,234 | 459,442 | 449,873 | 350,07 | 347,543 | 339,232 | 353,178 | 62,31 | 3,4792158223
2017-05-13 16:00:00 | 64,03 | 6,26 | 1945,1822222222 | 536,123 | 404,165 | 9,76707 | 1,72263 | 249,623 | 255,055 | 248,432 | 298,104 | 300,135 | 299,31 | 299,501 | 448,745 | 431,936 | 457,055 | 371,67 | 357,45 | 338,821 | 331,048 | 62,31 | 3,4814365024
2017-05-13 16:00:00 | 64,03 | 6,26 | 4495,43 | 510,864 | 399,902 | 9,59312 | 1,68751 | 249,39 | 245,654 | 251,807 | 299,707 | 301,245 | 300,366 | 299,487 | 440,93 | 462,754 | 443,511 | 359,766 | 339,281 | 366,838 | 390,645 | 62,31 | 3,5060860514
2017-05-13 17:00:00 | 64,03 | 6,26 | 4019,73 | 499,44 | 398,365 | 9,42062 | 1,67319 | 250,527 | 248,857 | 249,529 | 299,927 | 299,567 | 300,366 | 300,284 | 461,315 | 458,989 | 455,33 | 329,375 | 343,7 | 353,901 | 372,638 | 62,55 | 3,5185218598
2017-05-13 17:00:00 | 64,03 | 6,26 | 3877,76 | 519,793 | 393,089 | 9,74719 | 1,70271 | 249,829 | 249,44 | 249,666 | 299,927 | 299,902 | 299,952 | 298,583 | 425,186 | 432,217 | 447,226 | 383,415 | 361,328 | 367,078 | 303,215 | 62,55 | 3,5387300486
2017-05-13 17:00:00 | 64,03 | 6,26 | 4069,1 | 518,213 | 404,816 | 9,69209 | 1,7053 | 249,559 | 246,227 | 249,254 | 299,927 | 299,656 | 300,282 | 300,544 | 465,223 | 456,15 | 469,181 | 329,805 | 348,479 | 356,658 | 375,391 | 62,55 | 3,5351769604
2017-05-13 17:00:00 | 64,03 | 6,26 | 4030,55 | 507,118 | 402,442 | 9,55159 | 1,68609 | 250,269 | 249,443 | 249,829 | 300,141 | 299,707 | 300,149 | 302,516 | 468,182 | 462,643 | 445,607 | 338,73 | 341,959 | 333,054 | 385,14 | 62,55 | 3,5276266482
2017-05-13 17:00:00 | 64,03 | 6,26 | 4031,31 | 521,966 | 402,866 | 9,70199 | 1,70674 | 250,269 | 244,927 | 251,034 | 299,52 | 300,366 | 299,927 | 300,366 | 539,412 | 463,381 | 460,493 | 324,792 | 327,489 | 324,545 | 346,644 | 62,55 | 3,5356210965
2017-05-13 18:00:00 | 64,03 | 6,26 | 4125,38 | 527,188 | 406,485 | 9,94878 | 1,71224 | 249,997 | 252,143 | 249,945 | 299,799 | 300,133 | 300,069 | 300,108 | 449,509 | 445,828 | 442,419 | 359,128 | 357,021 | 363,401 | 346,07 | 63,42 | 3,5584941013
2017-05-13 19:00:00 | 64,03 | 6,26 | 3122,62 | 529,785 | 400,437 | 9,67643 | 1,7184 | 250,909 | 245,034 | 249,897 | 299,506 | 299,908 | 299,927 | 302,565 | 467,917 | 474,683 | 440,185 | 342,914 | 327,577 | 339,825 | 375,237 | 62,38 | 3,5926925746
2017-05-13 19:00:00 | 64,03 | 6,26 | 3555,85 | 509,609 | 395,759 | 9,2993 | 1,70182 | 250,325 | 244,694 | 252,183 | 300,079 | 299,542 | 299,515 | 298,872 | 450,481 | 461,555 | 450,494 | 341,039 | 348,284 | 360,149 | 339,253 | 62,38 | 3,6157876475
2017-05-13 20:00:00 | 64,03 | 6,26 | 3455,65 | 501,294 | 399,902 | 9,4414 | 1,67566 | 249,915 | 252,379 | 250,991 | 300,194 | 300,602 | 301,63 | 302,223 | 450,351 | 434,9 | 438,443 | 340,904 | 345,443 | 347,973 | 345,002 | 64,17 | 3,63
2017-05-13 21:00:00 | 64,03 | 6,26 | 878,3787142857 | 479,595 | 399,767 | 9,41085 | 1,65504 | 249,885 | 248,11 | 249,664 | 299,414 | 300,412 | 300,18 | 298,501 | 460,569 | 444,094 | 472,495 | 336,581 | 318,921 | 346,233 | 336,246 | 64,01 | 3,79
2017-05-13 22:00:00 | 64,03 | 6,26 | 34,728 | 491,21 | 413,0946482911 | 9,39796 | 1,62072 | 249,837 | 248,808 | 249,393 | 300,37 | 299,751 | 301,651 | 299,268 | 431,275 | 444,81 | 455,866 | 317,705 | 348,149 | 357,698 | 342,118 | 64,15 | 4,12
2017-05-13 22:00:00 | 64,03 | 6,26 | 3609,68 | 481,424 | 416,8119587629 | 9,32644 | 1,61496 | 249,997 | 247,722 | 249,286 | 300,095 | 299,927 | 299,978 | 299,487 | 436,926 | 437,931 | 449,16 | 367,003 | 342,133 | 352,936 | 362,764 | 64,15 | 4,12
2017-05-13 23:00:00 | 64,03 | 6,26 | 4185,46 | 524,92 | 414,153553473 | 9,33787 | 1,6523 | 250,915 | 249,333 | 250,269 | 299,331 | 299,927 | 300,36 | 299,908 | 445,15 | 460,892 | 455,179 | 341,55 | 351,414 | 363,314 | 363,954 | 65,3 | 2,19
2017-05-13 23:00:00 | 64,03 | 6,26 | 3141,53 | 524,164 | 413,508185226 | 9,32841 | 1,63676 | 250,393 | 245,004 | 251,839 | 301,685 | 299,661 | 300,052 | 300,068 | 451,799 | 432,615 | 453,575 | 309,441 | 373,771 | 353,922 | 352,724 | 65,3 | 2,19
2017-05-14 00:00:00 | 64,03 | 6,26 | 3669,91 | 542,888 | 414,6297475193 | 9,50783 | 1,65598 | 249,657 | 249,85 | 249,919 | 299,885 | 299,583 | 299,68 | 298,78 | 452,441 | 437,925 | 472,123 | 369,959 | 344,329 | 352,433 | 348,884 | 64,41 | 2,6
2017-05-14 00:00:00 | 64,03 | 6,26 | 4009,11 | 519,409 | 414,2412734289 | 9,32816 | 1,64987 | 249,968 | 245,907 | 250,269 | 299,251 | 299,353 | 300,077 | 301,722 | 443,725 | 452,421 | 444,037 | 368,978 | 361,217 | 345,665 | 335,791 | 64,41 | 2,6
2017-05-14 00:00:00 | 64,03 | 6,26 | 3599,98 | 528,957 | 414,8991730981 | 9,57572 | 1,65506 | 249,298 | 250,723 | 250,34 | 300,421 | 299,927 | 300,092 | 300,109 | 453,34 | 442,019 | 464,189 | 357,34 | 360,94 | 351,116 | 347,116 | 64,41 | 2,6
2017-05-14 01:00:00 | 64,03 | 6,26 | 3970,95 | 528,799 | 415,6698555678 | 9,61527 | 1,65276 | 250,217 | 252,415 | 248,375 | 300,696 | 300,366 | 300,163 | 299,132 | 461,904 | 436,785 | 459,697 | 331,189 | 354,751 | 348,155 | 346,674 | 65,42 | 1,86
2017-05-14 01:00:00 | 64,03 | 6,26 | 3945,21 | 542,935 | 416,3528180816 | 9,89586 | 1,65313 | 249,829 | 249,723 | 249,629 | 299,6 | 300,246 | 299,92 | 299,94 | 452,487 | 435,206 | 465,698 | 352,391 | 354,97 | 368,569 | 341,956 | 65,42 | 1,86
2017-05-14 01:00:00 | 64,03 | 6,26 | 3799,32 | 540,87 | 416,2588324146 | 9,85114 | 1,65697 | 250,38 | 247,183 | 251,367 | 298,614 | 300,694 | 299,989 | 301,035 | 452,84 | 445,575 | 453,901 | 350,167 | 364,268 | 343,869 | 365,429 | 65,42 | 1,86
2017-05-14 01:00:00 | 64,03 | 6,26 | 4024,82 | 533,398 | 415,8202326351 | 9,61359 | 1,64662 | 250,163 | 252,518 | 251,701 | 299,927 | 299,593 | 299,821 | 299,268 | 450,119 | 441,141 | 450,029 | 347,625 | 342,983 | 359,445 | 349,572 | 65,42 | 1,86
2017-05-14 02:00:00 | 64,03 | 6,26 | 4292,91 | 559,22 | 417,5996945976 | 9,96946 | 1,66741 | 250,169 | 250,027 | 248,907 | 299,651 | 299,289 | 299,373 | 299,729 | 447,062 | 453,471 | 457,13 | 347,584 | 355,329 | 351,555 | 356,871 | 64,59 | 1,8
2017-05-14 02:00:00 | 64,03 | 6,26 | 4334,7 | 535,064 | 416,9605920617 | 10,0869 | 1,64948 | 249,877 | 247,252 | 249,847 | 299,933 | 300,082 | 299,66 | 298,828 | 437,562 | 469,779 | 450,073 | 317,264 | 310,341 | 348,282 | 337,694 | 64,59 | 1,8
2017-05-14 02:00:00 | 64,03 | 6,26 | 4312,16 | 533,436 | 416,9543263506 | 10,0883 | 1,64942 | 249,681 | 246,405 | 248,87 | 299,607 | 299,94 | 299,855 | 298,828 | 435,633 | 463,4 | 451,192 | 330,346 | 302,506 | 352,431 | 355,027 | 64,59 | 1,8
2017-05-14 02:00:00 | 64,03 | 6,26 | 4328,25 | 550,537 | 416,8102149945 | 10,0788 | 1,64799 | 248,998 | 221,378 | 251,731 | 299,827 | 301,153 | 298,389 | 298,78 | 449,409 | 465,781 | 444,413 | 337,217 | 351,459 | 372,384 | 365,194 | 64,59 | 1,8
2017-05-14 03:00:00 | 64,03 | 6,26 | 4363,64 | 563,354 | 417,712477398 | 9,97775 | 1,66403 | 250,708 | 252,686 | 251,807 | 297,51 | 300,806 | 299,487 | 299,487 | 435,925 | 468,984 | 454,841 | 332,813 | 364,066 | 347,236 | 372,437 | 65,06 | 1,8
2017-05-14 04:00:00 | 64,03 | 6,26 | 4057,03 | 517,397 | 379,2400196078 | 9,5941 | 1,63836 | 250,423 | 256,445 | 251,371 | 299,925 | 299,927 | 300,212 | 303,07 | 456,049 | 449,003 | 437,789 | 325,055 | 352,773 | 365,286 | 370,852 | 64,93 | 3,41
2017-05-14 04:00:00 | 64,03 | 6,26 | 4039,56 | 380,4293333333 | 381,3209090909 | 9,59265 | 1,63581 | 249,17 | 247,508 | 251,051 | 299,018 | 298,976 | 298,578 | 298,169 | 498,794 | 515,979 | 527,901 | 342,851 | 343,8 | 346,907 | 375,082 | 64,93 | 3,41
2017-05-14 04:00:00 | 64,03 | 6,26 | 3814,45 | 489,633 | 406,1062954545 | 9,55424 | 1,62631 | 250,488 | 240,339 | 249,571 | 300,214 | 299,268 | 300,117 | 300,998 | 457,115 | 460,061 | 412,882 | 335,076 | 345,609 | 339,705 | 369,882 | 64,93 | 3,41
2017-05-14 04:00:00 | 64,03 | 6,26 | 3413,08 | 499,404 | 400,5199068627 | 9,68075 | 1,61343 | 248,763 | 251,33 | 251,384 | 299,935 | 299,919 | 300,358 | 298,405 | 457,344 | 434,16 | 457,948 | 373,012 | 355,192 | 353,189 | 303,775 | 64,93 | 3,41
2017-05-14 05:00:00 | 64,03 | 6,26 | 3723,03 | 519,683 | 417,8164618834 | 9,97022 | 1,65212 | 249,708 | 251,95 | 248,609 | 300,263 | 300,433 | 300,24 | 298,416 | 437,684 | 466,571 | 440,461 | 333,41 | 334,672 | 336,482 | 351,909 | 64,38 | 1,65
2017-05-14 05:00:00 | 64,03 | 6,26 | 3920,93 | 479,413 | 418,6103183857 | 9,71006 | 1,60702 | 250,285 | 247,205 | 250,229 | 299,628 | 299,604 | 300,864 | 300,034 | 438,259 | 460,307 | 461,163 | 332,455 | 331,09 | 345,302 | 352,387 | 64,38 | 1,65
2017-05-14 05:00:00 | 64,03 | 6,26 | 4144,37 | 490,504 | 416,201 | 9,62164 | 1,60984 | 249,196 | 247,833 | 250,216 | 299,444 | 299,707 | 299,698 | 299,065 | 452,143 | 438,891 | 419,056 | 350,737 | 337,413 | 345,865 | 333,961 | 64,38 | 1,65
2017-05-14 05:00:00 | 64,03 | 6,26 | 3662,51 | 525,942 | 417,725735426 | 9,99773 | 1,65501 | 249,455 | 248,848 | 249,825 | 299,881 | 299,902 | 299,55 | 301,298 | 443,544 | 435,177 | 456,978 | 369,389 | 353,54 | 351,945 | 330,401 | 64,38 | 1,65
2017-05-14 06:00:00 | 64,03 | 6,26 | 3451,32 | 498,727 | 404,682 | 9,93686 | 1,66975 | 249,073 | 249,551 | 250,856 | 300,183 | 300,705 | 298,951 | 301,706 | 456,724 | 452,708 | 452,267 | 342,341 | 362,225 | 350,337 | 354,41 | 66,68 | 1,29
2017-05-14 06:00:00 | 64,03 | 6,26 | 3370,69 | 489,585 | 399,862 | 9,857 | 1,66766 | 250,532 | 250,638 | 251,447 | 300,856 | 300,107 | 299,178 | 300,096 | 454,603 | 444,191 | 452,364 | 367,756 | 353,126 | 348,687 | 325,788 | 66,68 | 1,29
2017-05-14 06:00:00 | 64,03 | 6,26 | 3671,66 | 522,872 | 417,1889372197 | 10,1169 | 1,6543 | 250,659 | 250,624 | 252,466 | 300,249 | 299,453 | 300,578 | 301,704 | 445,963 | 433,62 | 431,762 | 356,67 | 365,73 | 360,061 | 354,056 | 66,68 | 1,29
2017-05-14 06:00:00 | 64,03 | 6,26 | 3290,37 | 500,762 | 403,292 | 9,79337 | 1,66913 | 248,52 | 250,636 | 250,968 | 299,151 | 299,564 | 299,411 | 298,685 | 452,441 | 446,71 | 436,045 | 341,526 | 350,139 | 360,438 | 353,35 | 66,68 | 1,29
2017-05-14 07:00:00 | 64,03 | 6,26 | 4025,44 | 505,26 | 399,969 | 9,3649 | 1,68968 | 248,86 | 315,628 | 248,9 | 300,526 | 300,017 | 299,336 | 300,366 | 439,994 | 462,779 | 450,55 | 330,876 | 339,281 | 339,318 | 343,043 | 66,04 | 1,28
2017-05-14 07:00:00 | 64,03 | 6,26 | 3959,72 | 505,87 | 407,297 | 9,34242 | 1,68885 | 249,649 | 250,721 | 249,037 | 300,1 | 299,574 | 300,153 | 302,103 | 440,386 | 400,748 | 440,372 | 377,603 | 369,992 | 365,6 | 373,044 | 66,04 | 1,28
2017-05-14 07:00:00 | 64,03 | 6,26 | 4325,74 | 499,993 | 398,018 | 9,67281 | 1,67964 | 249,925 | 249,637 | 249,39 | 299,404 | 300,201 | 298,457 | 299,464 | 461,138 | 449,166 | 434,202 | 340,765 | 344,893 | 341,679 | 347,923 | 66,04 | 1,28
2017-05-14 07:00:00 | 64,03 | 6,26 | 3982,42 | 511,475 | 399,902 | 9,3368 | 1,68889 | 250,928 | 254,224 | 249,609 | 300,169 | 300,806 | 301,465 | 300,806 | 448,938 | 375,527 | 441,892 | 353,125 | 347,543 | 351,157 | 390,093 | 66,04 | 1,28
2017-05-14 08:00:00 | 64,03 | 6,26 | 3596,71 | 497,511 | 396,762 | 9,30838 | 1,68477 | 251,024 | 250,989 | 249,706 | 299,329 | 301,199 | 299,487 | 298,354 | 460,02 | 455,272 | 424,238 | 371,498 | 383,71 | 430,829 | 486,559 | 65,27 | 1,75
2017-05-14 08:00:00 | 64,03 | 6,26 | 3590,83 | 499,588 | 400,736 | 9,33064 | 1,67825 | 249,807 | 249,229 | 250,432 | 299,603 | 299,439 | 299,58 | 302,389 | 462,349 | 474,416 | 435,694 | 346,283 | 339,627 | 351,688 | 343,965 | 65,27 | 1,75
2017-05-14 08:00:00 | 64,03 | 6,26 | 3616,33 | 498,126 | 401,66 | 9,31672 | 1,68179 | 249,652 | 250 | 250,999 | 299,927 | 299,672 | 299,856 | 299,253 | 450,78 | 460,964 | 459,593 | 347,227 | 342,676 | 351,302 | 386,356 | 65,27 | 1,75
2017-05-14 08:00:00 | 64,03 | 6,26 | 4246,56 | 482,788 | 396,78 | 9,43332 | 1,6832 | 249,862 | 249,029 | 249,376 | 299,828 | 298,716 | 299,524 | 300,137 | 447,503 | 469,773 | 269,725 | 340,489 | 338,822 | 343,926 | 335,393 | 65,27 | 1,75
2017-05-14 08:00:00 | 64,03 | 6,26 | 4263,93 | 445,271 | 405,582 | 9,42278 | 1,62957 | 249,609 | 244,858 | 249,39 | 300,335 | 299,156 | 299,927 | 299,252 | 483,665 | 512,162 | 626,217 | 345,942 | 337,784 | 331,855 | 356,902 | 65,27 | 1,75
2017-05-14 08:00:00 | 64,03 | 6,26 | 4195,09 | 485,083 | 399,078 | 9,43551 | 1,68369 | 250,773 | 247,074 | 248,004 | 299,749 | 301,513 | 300,014 | 301,844 | 441,822 | 465,424 | 231,074 | 332,164 | 352,833 | 362,381 | 327,112 | 65,27 | 1,75
2017-05-14 08:00:00 | 64,03 | 6,26 | 4459,89 | 500,339 | 395,6611785714 | 9,39886 | 1,68581 | 249,59 | 255,596 | 251,255 | 299,487 | 300,145 | 299,928 | 297,728 | 451,281 | 448,758 | 458,486 | 338,767 | 350,742 | 343,889 | 363,608 | 65,27 | 1,75
2017-05-14 10:00:00 | 64,03 | 6,26 | 3530,67 | 451,866 | 399,656 | 9,67623 | 1,65996 | 249,444 | 251,934 | 251,369 | 299,322 | 298,442 | 299,762 | 300,824 | 460,28 | 445,066 | 449,799 | 330,396 | 354,882 | 345,877 | 354,415 | 65,42 | 1,65
2017-05-14 10:00:00 | 64,03 | 6,26 | 3775,25 | 519,597 | 406,293 | 9,52301 | 1,76003 | 250,326 | 250,384 | 252,199 | 300,691 | 301,424 | 300,958 | 301,015 | 455,66 | 430,87 | 450,55 | 367,604 | 352,916 | 347,39 | 355,332 | 65,42 | 1,65
2017-05-14 10:00:00 | 64,03 | 6,26 | 3339,16 | 445,615 | 399,471 | 9,67362 | 1,65872 | 250,33 | 255,221 | 247,665 | 299,103 | 300,133 | 300,042 | 299,014 | 445,558 | 448,964 | 444,303 | 373,141 | 348,37 | 328,132 | 331,728 | 65,42 | 1,65
2017-05-14 11:00:00 | 64,03 | 6,26 | 3591,1 | 447,001 | 395,428 | 9,67177 | 1,65621 | 249,62 | 251,218 | 249,759 | 300,37 | 299,209 | 299,268 | 301,661 | 453,972 | 460,28 | 446,92 | 307,748 | 349,638 | 345,696 | 340,523 | 65,03 | 1,66
2017-05-14 11:00:00 | 64,03 | 6,26 | 3567,36 | 444,081 | 400,632 | 9,66974 | 1,65688 | 250,18 | 254,086 | 249,527 | 299,399 | 299,385 | 299,838 | 298,666 | 452,254 | 450,686 | 429,069 | 366,996 | 349,834 | 336,184 | 327,988 | 65,03 | 1,66
2017-05-14 12:00:00 | 64,03 | 6,26 | 3964,07 | 443,489 | 398,031 | 9,866 | 1,65967 | 250,269 | 252,507 | 250,664 | 300,155 | 299,633 | 299,648 | 299,268 | 462,612 | 454,938 | 448,058 | 346,037 | 330,742 | 395,332 | 377,424 | 66,82 | 1,91
2017-05-14 12:00:00 | 64,03 | 6,26 | 4060,72 | 487,126 | 399,311 | 9,83455 | 1,75137 | 249,601 | 251,049 | 251,872 | 299,455 | 298,86 | 295,42 | 299,651 | 466,489 | 458,549 | 448,033 | 334,94 | 350,473 | 361,195 | 351,495 | 66,82 | 1,91
2017-05-14 12:00:00 | 64,03 | 6,26 | 4142,54 | 455,972 | 402,76 | 9,83407 | 1,70459 | 250,228 | 249,883 | 249,148 | 300,743 | 300,447 | 299,51 | 300,269 | 461,014 | 441,069 | 448,233 | 335,952 | 364,774 | 380,727 | 340,728 | 66,82 | 1,91
2017-05-14 12:00:00 | 64,03 | 6,26 | 3840,35 | 453,625 | 406,319 | 9,84494 | 1,66844 | 249,948 | 245,601 | 248,929 | 301,149 | 300,361 | 300,714 | 299,332 | 422,767 | 456,716 | 461,408 | 383,613 | 350,646 | 344,463 | 326,493 | 66,82 | 1,91
2017-05-14 12:00:00 | 64,03 | 6,26 | 4232,76 | 449,051 | 405,874 | 9,83454 | 1,70598 | 250,073 | 247,548 | 248,213 | 299,653 | 300,758 | 300,444 | 300,741 | 449,663 | 438,259 | 453,969 | 342,042 | 367,506 | 375,964 | 337,6 | 66,82 | 1,91
2017-05-14 12:00:00 | 64,03 | 6,26 | 3438,48 | 441,977 | 387,563 | 9,85571 | 1,6651 | 249,244 | 250,053 | 250,647 | 299,487 | 300,571 | 299,443 | 299,341 | 473,969 | 461,182 | 466,131 | 328,268 | 344,789 | 348,941 | 347,71 | 66,82 | 1,91
2017-05-14 13:00:00 | 64,03 | 6,26 | 4808,71 | 582,946 | 399,908 | 9,65683 | 1,78887 | 250,426 | 251,367 | 251,4 | 301,434 | 299,487 | 299,079 | 300,555 | 471,03 | 452,288 | 446,9 | 316,288 | 335,64 | 310,178 | 353,514 | 64,87 | 2,03
2017-05-14 13:00:00 | 64,03 | 6,26 | 2450,11 | 588,658 | 391,83 | 9,667 | 1,78831 | 249,822 | 247,7 | 248,132 | 299,268 | 299,313 | 299,32 | 298,032 | 473,883 | 471,215 | 439,919 | 375,385 | 349,746 | 363,551 | 365,819 | 64,87 | 2,03
2017-05-14 14:00:00 | 64,03 | 6,26 | 4167,01 | 552,84 | 403,948 | 9,88361 | 1,78496 | 249,111 | 240,353 | 249,088 | 299,313 | 301,108 | 300,32 | 297,821 | 459,769 | 442,962 | 457,253 | 380,965 | 331,754 | 313,179 | 245,149 | 64,67 | 2,29
2017-05-14 14:00:00 | 64,03 | 6,26 | 4349,24 | 563,567 | 398,725 | 9,84989 | 1,78297 | 249,588 | 247,718 | 252,362 | 298,781 | 299,707 | 299,97 | 298,864 | 460,117 | 464,068 | 449,455 | 377,172 | 399,718 | 421,272 | 370,216 | 64,67 | 2,29
2017-05-14 15:00:00 | 64,03 | 6,26 | 4428,75 | 536,312 | 406,724 | 9,9699 | 1,72367 | 249,282 | 253,372 | 248,905 | 299,42 | 300,711 | 299,487 | 299,048 | 452,482 | 456,672 | 450,702 | 343,856 | 344,419 | 355,776 | 350,205 | 64,07 | 2,68
2017-05-14 15:00:00 | 64,03 | 6,26 | 4033,08 | 562,89 | 407,126 | 9,93262 | 1,76594 | 250,655 | 250,937 | 249,773 | 299,88 | 300,097 | 299,769 | 300,639 | 435,127 | 421,558 | 447,827 | 381,911 | 344,487 | 360,311 | 342,204 | 64,07 | 2,68
2017-05-14 15:00:00 | 64,03 | 6,26 | 2487,36 | 526,365 | 395,865 | 9,96812 | 1,71831 | 249,847 | 247,872 | 251,334 | 299,536 | 299,505 | 299,352 | 298,979 | 454,918 | 451,092 | 469,816 | 359,397 | 356,016 | 359,62 | 334,163 | 64,07 | 2,68
2017-05-14 15:00:00 | 64,03 | 6,26 | 4841,17 | 541,65 | 403,471 | 9,95272 | 1,73037 | 249,768 | 248,612 | 249,557 | 299,654 | 299,351 | 299,839 | 300,533 | 459,298 | 473,549 | 446,672 | 350,211 | 352,665 | 381,904 | 369,524 | 64,07 | 2,68
2017-05-14 16:00:00 | 64,03 | 6,26 | 4455,2 | 378,418 | 398,145 | 9,83367 | 1,52692 | 249,39 | 252,026 | 252,246 | 299,707 | 300,307 | 300,366 | 300,366 | 448,438 | 454,258 | 337,219 | 380,078 | 404,824 | 372,999 | 465,132 | 64,36 | 3,41
2017-05-14 17:00:00 | 64,03 | 6,26 | 4476,44 | 411,902 | 410,6618340164 | 9,83737 | 1,5202721212 | 249,563 | 248,373 | 249,517 | 300,065 | 299,334 | 300,877 | 299,564 | 457,132 | 444,063 | 427,651 | 352,644 | 359,724 | 367,151 | 355,345 | 65,55 | 2,26
2017-05-14 17:00:00 | 64,03 | 6,26 | 3812,09 | 473,501 | 411,1271967213 | 9,90509 | 1,57533 | 250,7 | 253,979 | 249,837 | 299,911 | 299,26 | 299,291 | 299,911 | 462,862 | 431,117 | 442,067 | 345,743 | 341,445 | 362,663 | 324,127 | 65,55 | 2,26
2017-05-14 18:00:00 | 64,03 | 6,26 | 3708,23 | 554,696 | 413,3678319672 | 9,95347 | 1,63826 | 250,269 | 253,467 | 249,654 | 299,882 | 300,887 | 299,312 | 299,275 | 458,023 | 431,862 | 451,842 | 374,669 | 362,097 | 342,356 | 364,731 | 63,47 | 2,73
2017-05-14 18:00:00 | 64,03 | 6,26 | 1333,4850980392 | 546,64 | 415,5739959016 | 9,83851 | 1,66724 | 249,39 | 250,624 | 251,198 | 299,969 | 299,808 | 299,312 | 298,784 | 452,208 | 437,506 | 455,422 | 364,437 | 384,573 | 351,285 | 365,159 | 63,47 | 2,73
2017-05-14 18:00:00 | 64,03 | 6,26 | 4162,48 | 553,557 | 414,4019713115 | 9,94414 | 1,67178 | 250,204 | 252,163 | 252,181 | 300,928 | 299,455 | 299,675 | 300,283 | 459,18 | 427,356 | 439,592 | 373,067 | 362,147 | 367,198 | 328,232 | 63,47 | 2,73
2017-05-14 19:00:00 | 64,03 | 6,26 | 1107,9173846154 | 529,147 | 415,8325307377 | 9,83425 | 1,6493 | 249,87 | 250,438 | 250,238 | 299,513 | 299,845 | 299,845 | 300,156 | 460,693 | 467,249 | 463,727 | 340,698 | 352,465 | 356,535 | 366,289 | 64,48 | 2,5
2017-05-14 19:00:00 | 64,03 | 6,26 | 4173,4 | 490,934 | 416,2289508197 | 9,82833 | 1,62556 | 249,642 | 247,744 | 249,203 | 300,806 | 299,966 | 299,147 | 302,453 | 468,381 | 457,885 | 463,961 | 357,381 | 347,432 | 360,678 | 380,738 | 64,48 | 2,5
2017-05-14 19:00:00 | 64,03 | 6,26 | 4016,51 | 484,084 | 416,2978934426 | 9,82689 | 1,61448 | 250,439 | 253,327 | 249,914 | 298,886 | 299,864 | 300,353 | 300,649 | 450,449 | 450,028 | 456,68 | 357,988 | 342,912 | 329,108 | 347,237 | 64,48 | 2,5
2017-05-14 20:00:00 | 64,03 | 6,26 | 3977,07 | 447,879 | 397,819 | 9,44504 | 1,61352 | 250,488 | 249,933 | 249,829 | 299,966 | 299,927 | 299,728 | 298,428 | 445,469 | 464,24 | 455,253 | 357,802 | 348,369 | 337,871 | 352,765 | 64,78 | 2,36
2017-05-14 20:00:00 | 64,03 | 6,26 | 3040,0003448276 | 447,858 | 400,239 | 9,44834 | 1,60527 | 250,522 | 247,415 | 249,829 | 300,84 | 300,822 | 300,705 | 301,076 | 467,639 | 434,866 | 438,323 | 361,389 | 335,764 | 360,205 | 353,636 | 64,78 | 2,36
2017-05-14 20:00:00 | 64,03 | 6,26 | 2367,4044827586 | 435,281 | 400,329 | 9,45372 | 1,59773 | 249,985 | 250,29 | 250,552 | 300,848 | 299,75 | 299,218 | 298,977 | 449,405 | 467,213 | 447,654 | 344,968 | 355,279 | 353,485 | 350,848 | 64,78 | 2,36
2017-05-14 20:00:00 | 64,03 | 6,26 | 3637,96 | 460,348 | 406,21 | 9,55585 | 1,62444 | 249,528 | 252,858 | 250,824 | 300,784 | 299,569 | 299,427 | 298,109 | 452,324 | 448,772 | 444,78 | 398,866 | 335,857 | 364,95 | 294,876 | 64,78 | 2,36
2017-05-14 21:00:00 | 64,03 | 6,26 | 1480,7257777778 | 365,936 | 395,006 | 9,65078 | 1,5203747973 | 250,573 | 253,35 | 249,862 | 300,536 | 300,806 | 300,773 | 300,806 | 452,973 | 451,815 | 445,554 | 285,42 | 293,484 | 317,63 | 357,084 | 63,23 | 4,63
2017-05-14 21:00:00 | 64,03 | 6,26 | 526,4062727273 | 368,664 | 399,126 | 9,62714 | 1,5203818919 | 249,484 | 249,615 | 250,135 | 299,491 | 299,491 | 299,423 | 299,143 | 452,176 | 433,612 | 454,736 | 325,911 | 332,455 | 350,103 | 342,004 | 63,23 | 4,63
2017-05-14 21:00:00 | 64,03 | 6,26 | 4113,45 | 383,319 | 401,061 | 9,59326 | 1,53068 | 250,266 | 256,191 | 249,829 | 300,367 | 301,452 | 299,925 | 300,367 | 444,955 | 459,334 | 501,16 | 305,328 | 301,149 | 327,594 | 392,16 | 63,23 | 4,63
2017-05-14 22:00:00 | 64,03 | 6,26 | 3759,77 | 429,255 | 412,5164285714 | 9,60202 | 1,5203413514 | 249,262 | 250,197 | 250,368 | 300,38 | 300,338 | 299,501 | 298,984 | 446,986 | 458,335 | 446,714 | 411,272 | 326,664 | 349,945 | 344,172 | 63,23 | 4,04
2017-05-14 22:00:00 | 64,03 | 6,26 | 4104,54 | 429,946 | 412,5232857143 | 9,61318 | 1,52905 | 250,269 | 258,691 | 249,817 | 299,939 | 300,102 | 299,928 | 301,201 | 455,638 | 477,519 | 460,571 | 323,996 | 351,304 | 348,02 | 331,826 | 63,23 | 4,04
2017-05-14 22:00:00 | 64,03 | 6,26 | 3672,33 | 415,161 | 412,5110952381 | 9,6269 | 1,5203484459 | 250,21 | 256,553 | 249,082 | 299,927 | 299,517 | 300,967 | 299,063 | 463,419 | 470,42 | 455,668 | 352,188 | 356,503 | 352,352 | 335,689 | 63,23 | 4,04
2017-05-14 22:00:00 | 64,03 | 6,26 | 4292,68 | 464,493 | 412,5281111111 | 9,60728 | 1,53047 | 249,754 | 252,003 | 250,853 | 298,712 | 299,904 | 298,88 | 298,29 | 454,642 | 447,327 | 420,152 | 335,586 | 330,472 | 348,784 | 345,486 | 63,23 | 4,04
2017-05-14 23:00:00 | 64,03 | 6,26 | 4046,45 | 308,724 | 400,113 | 9,89138 | 1,5208514191 | 249,431 | 255,405 | 250,43 | 300,349 | 299,367 | 299,363 | 298,828 | 456,15 | 444,551 | 407,252 | 360,462 | 329,213 | 347,824 | 354,443 | 63,75 | 3,61
2017-05-14 23:00:00 | 64,03 | 6,26 | 4540,37 | 255,761 | 401,946 | 9,78906 | 1,5207346535 | 250,26 | 257,486 | 251,458 | 299,607 | 300,018 | 298,965 | 300,022 | 439,818 | 475,48 | 453,721 | 329,874 | 324,109 | 354,599 | 328,483 | 63,75 | 3,61
2017-05-14 23:00:00 | 64,03 | 6,26 | 4253 | 376,936 | 412,5682380952 | 9,80686 | 1,520609835 | 249,711 | 249,366 | 251,603 | 301,685 | 300,711 | 299,84 | 299,621 | 467,974 | 458,769 | 441,276 | 357,031 | 359,247 | 350,797 | 350,918 | 63,75 | 3,61
2017-05-14 23:00:00 | 64,03 | 6,26 | 4471,19 | 400,424 | 412,556047619 | 9,75321 | 1,5205132013 | 249,586 | 247,737 | 251,968 | 298,667 | 300,806 | 300,759 | 299,36 | 441,247 | 465,313 | 460,039 | 367,794 | 378,137 | 355,902 | 323,072 | 63,75 | 3,61
2017-05-14 23:00:00 | 64,03 | 6,26 | 4385,03 | 403,909 | 412,5583333333 | 9,76268 | 1,5205313201 | 249,6 | 249,244 | 249,829 | 298,983 | 299,927 | 299,31 | 297,865 | 438,097 | 464,078 | 462,974 | 317,831 | 318,011 | 310,562 | 422,94 | 63,75 | 3,61
2017-05-15 00:00:00 | 64,03 | 6,26 | 3937,87 | 480,052 | 402,328 | 9,77556 | 1,65271 | 249,905 | 247,736 | 249,314 | 299,927 | 299,381 | 299,601 | 299,223 | 447,699 | 435,84 | 448,013 | 390,865 | 339,9 | 352,47 | 312,259 | 63,3 | 4,3
2017-05-15 00:00:00 | 64,03 | 6,26 | 3949,41 | 335,354 | 396,583 | 9,91019 | 1,5208957096 | 250 | 255,249 | 250,952 | 299,707 | 299,463 | 300,659 | 300,342 | 450,936 | 475,279 | 464,072 | 297,133 | 363,82 | 344,684 | 359,869 | 63,3 | 4,3
2017-05-15 00:00:00 | 64,03 | 6,26 | 3806,54 | 517,219 | 402,11 | 9,73839 | 1,70402 | 249,761 | 247,512 | 252,989 | 300,33 | 300,769 | 297,489 | 301,263 | 448,726 | 435,59 | 412,195 | 343,553 | 362,806 | 336,421 | 375,406 | 63,3 | 4,3
2017-05-15 00:00:00 | 64,03 | 6,26 | 3554,9 | 438,515 | 396,927 | 9,83554 | 1,60629 | 250,303 | 248,083 | 249,238 | 301,057 | 297,985 | 301,617 | 299,904 | 449,198 | 434,006 | 384,607 | 366,875 | 357,152 | 351,539 | 360,343 | 63,3 | 4,3
2017-05-15 00:00:00 | 64,03 | 6,26 | 3879,79 | 497,482 | 393,518 | 9,74322 | 1,68079 | 250,269 | 253,328 | 250,795 | 299,085 | 300,366 | 300,416 | 300,146 | 444,244 | 438,248 | 474,041 | 365,898 | 350,547 | 354,507 | 340,059 | 63,3 | 4,3
2017-05-15 02:00:00 | 64,03 | 6,26 | 3842,69 | 530,253 | 415,723962963 | 9,7012 | 1,64567 | 249,324 | 251,924 | 248,976 | 298,672 | 299,952 | 298,375 | 301,427 | 447,112 | 474,233 | 423,364 | 359,72 | 336,627 | 364,413 | 383,307 | 63,9 | 3,41
2017-05-15 02:00:00 | 64,03 | 6,26 | 4099,03 | 545,69 | 416,3485061728 | 9,67617 | 1,6644 | 250,724 | 249 | 250,98 | 299,605 | 299,888 | 301,374 | 300,277 | 437,729 | 455,421 | 402,376 | 332,416 | 350,626 | 352,84 | 346,469 | 63,9 | 3,41
2017-05-15 02:00:00 | 64,03 | 6,26 | 4104,35 | 550,232 | 413,3428919753 | 9,84852 | 1,6555 | 250,159 | 255,048 | 249,939 | 301,135 | 300,09 | 301,163 | 301,19 | 437,99 | 437,478 | 435,957 | 340,186 | 356,424 | 339,816 | 356,367 | 63,9 | 3,41
2017-05-15 02:00:00 | 64,03 | 6,26 | 4195,04 | 561,564 | 411,1569907407 | 9,82618 | 1,72119 | 249,936 | 249,663 | 249,312 | 299,992 | 301,076 | 299,992 | 298,893 | 456,726 | 442,631 | 456,679 | 356,907 | 336,969 | 350,664 | 339,264 | 63,9 | 3,41
2017-05-15 02:00:00 | 64,03 | 6,26 | 4016,37 | 559,147 | 411,9767037037 | 9,84148 | 1,68706 | 250,227 | 250,334 | 251,652 | 299,44 | 299,941 | 300,682 | 299,908 | 441,899 | 431,06 | 457,884 | 361,02 | 347,204 | 344,806 | 314,678 | 63,9 | 3,41
2017-05-15 02:00:00 | 64,03 | 6,26 | 3986,2 | 555,195 | 416,6607777778 | 9,66251 | 1,6708 | 249,929 | 249,11 | 248,99 | 300,606 | 298,766 | 298,868 | 300,008 | 451,577 | 475,977 | 450,719 | 344,929 | 348,339 | 353,345 | 353,371 | 63,9 | 3,41
2017-05-15 03:00:00 | 64,03 | 6,26 | 3283,66 | 514,935 | 400,945 | 9,39952 | 1,70105 | 247,437 | 248,882 | 249,488 | 299,927 | 297,341 | 297,827 | 301,171 | 446,612 | 440,28 | 469,773 | 352,651 | 373,912 | 348,354 | 343,496 | 64,62 | 2,28
2017-05-15 03:00:00 | 64,03 | 6,26 | 3250,68 | 485,305 | 400,416 | 9,07033 | 1,66066 | 251,147 | 254,037 | 249,623 | 298,649 | 299,312 | 301,039 | 299,9 | 457,385 | 445,491 | 416,807 | 340,031 | 336,908 | 340,473 | 372,206 | 64,62 | 2,28
2017-05-15 03:00:00 | 64,03 | 6,26 | 3078,36 | 494,299 | 392,357 | 9,15166 | 1,66666 | 249,012 | 248,966 | 249,606 | 299,672 | 301,183 | 299,487 | 299,487 | 444,864 | 435,657 | 451,074 | 372,552 | 354,104 | 348,504 | 353,58 | 64,62 | 2,28
2017-05-15 03:00:00 | 64,03 | 6,26 | 3431,02 | 510,702 | 399,302 | 9,51262 | 1,70131 | 246,92 | 249,58 | 249,754 | 300,268 | 299,586 | 294,85 | 299,291 | 438,012 | 466,326 | 413,352 | 344,996 | 322,1 | 354,772 | 355,637 | 64,62 | 2,28
2017-05-15 03:00:00 | 64,03 | 6,26 | 3563 | 486,117 | 396,852 | 9,00418 | 1,65703 | 249,17 | 247,063 | 249,39 | 300,716 | 300,935 | 297,819 | 301,834 | 454,506 | 429,208 | 397,012 | 361,888 | 340,161 | 339,931 | 345,504 | 64,62 | 2,28
2017-05-15 03:00:00 | 64,03 | 6,26 | 3287,09 | 517,139 | 402,419 | 9,36594 | 1,69971 | 249,201 | 248,447 | 249,39 | 299,832 | 300,619 | 298,011 | 300,366 | 449,384 | 446,249 | 463,097 | 328,481 | 361,709 | 350,777 | 370,687 | 64,62 | 2,28
2017-05-15 03:00:00 | 64,03 | 6,26 | 3478,29 | 518,647 | 404,702 | 9,54984 | 1,69584 | 247,66 | 248,127 | 249,087 | 298,417 | 298,73 | 294,379 | 298,526 | 459,627 | 453,778 | 434,063 | 375,468 | 338,941 | 352,901 | 339,408 | 64,62 | 2,28
2017-05-15 03:00:00 | 64,03 | 6,26 | 3538,59 | 484,814 | 392,944 | 9,00786 | 1,65723 | 249,17 | 249,994 | 249,39 | 300,364 | 300,584 | 298,171 | 299,841 | 437,15 | 433,137 | 398,739 | 333,544 | 352,209 | 342,022 | 356,69 | 64,62 | 2,28
2017-05-15 03:00:00 | 64,03 | 6,26 | 3346,28 | 522,629 | 397,593 | 9,45322 | 1,70402 | 246,635 | 251,211 | 250,128 | 300,166 | 299,726 | 297,51 | 300,806 | 462,016 | 433,399 | 457,289 | 368,116 | 336,28 | 354,826 | 324,673 | 64,62 | 2,28
2017-05-15 03:00:00 | 64,03 | 6,26 | 3599,61 | 559,451 | 417,9098641975 | 9,58368 | 1,69003 | 249,293 | 250,189 | 249,672 | 300,05 | 300,779 | 298,811 | 299,753 | 451,385 | 446,545 | 442,705 | 355,238 | 375,481 | 351,317 | 348,026 | 64,62 | 2,28
2017-05-15 04:00:00 | 64,03 | 6,26 | 1465,61 | 541,091 | 406,9916713092 | 8,85927 | 1,62961 | 249,879 | 249,9 | 249,835 | 299,927 | 299,416 | 299,487 | 300,756 | 439,916 | 455,577 | 228,566 | 354,779 | 338,258 | 354,684 | 336,919 | 62,38 | 3,1598342541
2017-05-15 05:00:00 | 64,03 | 6,26 | 3903,56 | 534,116 | 417,4886657382 | 9,58423 | 1,67513 | 247,946 | 252,634 | 249,452 | 298,828 | 299,226 | 298,201 | 298,315 | 439,64 | 432,359 | 426,32 | 349,523 | 344,444 | 357,689 | 345,041 | 64,17 | 4,03
2017-05-15 05:00:00 | 64,03 | 6,26 | 3805,12 | 472,184 | 410,9719442897 | 9,03048 | 1,56449 | 249,719 | 251,199 | 251,367 | 299,927 | 299,625 | 299,981 | 299,707 | 446,058 | 422,523 | 390,963 | 364,755 | 361,593 | 360,832 | 340,644 | 64,17 | 4,03
2017-05-15 05:00:00 | 64,03 | 6,26 | 4120,3 | 489,849 | 415,9277743733 | 9,46281 | 1,62666 | 250,08 | 250,318 | 250,708 | 300,769 | 300,159 | 299,895 | 299,927 | 462,766 | 471,606 | 470,53 | 344,019 | 368,235 | 357,475 | 361,825 | 64,17 | 4,03
2017-05-15 05:00:00 | 64,03 | 6,26 | 3825,7 | 494,587 | 415,3034178273 | 9,44631 | 1,60966 | 250,122 | 253,296 | 249,512 | 299,39 | 299,683 | 300,366 | 300,219 | 457,05 | 457,036 | 452,441 | 341,103 | 352,563 | 359,432 | 359,738 | 64,17 | 4,03
2017-05-15 06:00:00 | 64,03 | 6,26 | 3537,67 | 520,332 | 404,018 | 9,6896 | 1,70664 | 250,939 | 251,678 | 249,057 | 300,383 | 300,265 | 299,523 | 298,952 | 442,387 | 464,439 | 431,627 | 335,176 | 351,13 | 353,782 | 364,629 | 63,22 | 4,94
2017-05-15 06:00:00 | 64,03 | 6,26 | 4372,15 | 553,04 | 397,854 | 9,74805 | 1,7554 | 247,412 | 246,193 | 249,488 | 299,136 | 299,245 | 296,851 | 300,894 | 446,509 | 442,257 | 457,727 | 354,255 | 352,88 | 351,821 | 371,414 | 63,22 | 4,94
2017-05-15 06:00:00 | 64,03 | 6,26 | 3997,48 | 546,326 | 401,133 | 9,74606 | 1,74276 | 250,005 | 248,093 | 249,082 | 300,959 | 302,322 | 301,007 | 300,347 | 431,321 | 424,975 | 447,072 | 386,173 | 377,947 | 354,181 | 339,11 | 63,22 | 4,94
2017-05-15 06:00:00 | 64,03 | 6,26 | 3503,34 | 537,183 | 417,224 | 9,65707 | 1,70602 | 250,585 | 252,799 | 250,119 | 299,341 | 299,523 | 305,368 | 299,496 | 451,56 | 452,606 | 480,287 | 352,398 | 338,464 | 346,405 | 338,939 | 63,22 | 4,94
2017-05-15 07:00:00 | 64,03 | 6,26 | 4019,48 | 564,443 | 401,909 | 9,7907 | 1,76185 | 249,423 | 256,24 | 248,95 | 300,13 | 302,497 | 299,86 | 299,775 | 455,875 | 441,36 | 401,713 | 322,817 | 359,618 | 378,499 | 378,294 | 63,12 | 5,03
2017-05-15 07:00:00 | 64,03 | 6,26 | 3828,19 | 555,761 | 394,862 | 9,8718 | 1,75591 | 248,582 | 252,188 | 249,841 | 299,364 | 299,119 | 299,629 | 300,373 | 449,523 | 457,154 | 451,922 | 364,485 | 370,238 | 324,954 | 352,177 | 63,12 | 5,03
2017-05-15 08:00:00 | 64,03 | 6,26 | 3729,44 | 511,181 | 401,621 | 9,84787 | 1,69482 | 252,238 | 251,946 | 250,488 | 299,132 | 300,548 | 299,086 | 300,51 | 456,031 | 463,637 | 452,372 | 341,731 | 350,128 | 362,142 | 332,127 | 62,6 | 3,86
2017-05-15 08:00:00 | 64,03 | 6,26 | 3518,68 | 490,063 | 390,682 | 9,75643 | 1,66981 | 250,216 | 254,62 | 251,024 | 297,985 | 299,285 | 301,579 | 300,472 | 458,478 | 453,216 | 448,386 | 347,998 | 341,116 | 360,052 | 370,805 | 62,6 | 3,86
2017-05-15 08:00:00 | 64,03 | 6,26 | 3700,67 | 493,449 | 397,489 | 9,65398 | 1,67515 | 250,726 | 254,017 | 251,674 | 300,806 | 300,266 | 300,264 | 299,555 | 453,67 | 465,336 | 433,461 | 360,856 | 349,006 | 367,206 | 348,508 | 62,6 | 3,86
2017-05-15 09:00:00 | 64,03 | 6,26 | 4510,66 | 531,596 | 395,713 | 9,72714 | 1,72045 | 250,137 | 250,979 | 249,075 | 300,491 | 300,806 | 299,868 | 300,257 | 448,904 | 429,977 | 332,489 | 361,444 | 347,267 | 349,176 | 344,149 | 62,77 | 5,05
2017-05-15 09:00:00 | 64,03 | 6,26 | 4128,43 | 537,866 | 397,025 | 9,73765 | 1,73594 | 252,294 | 248,708 | 248,533 | 297,545 | 298,6 | 307,371 | 299,373 | 445,115 | 385,384 | 249,035 | 392,679 | 398,171 | 344,929 | 409,327 | 62,77 | 5,05
2017-05-15 09:00:00 | 64,03 | 6,26 | 2194,307 | 525,389 | 400,913 | 9,73312 | 1,71122 | 250,269 | 251,896 | 249,34 | 300,806 | 301,097 | 300,238 | 300,904 | 442,881 | 439,748 | 356,874 | 363,536 | 361,424 | 354,196 | 348,37 | 62,77 | 5,05
2017-05-15 10:00:00 | 64,03 | 6,26 | 2655,49 | 532,201 | 400,017 | 9,74805 | 1,72755 | 249,587 | 239,783 | 249,329 | 299,828 | 299,548 | 299,806 | 300,032 | 460,776 | 427,243 | 183,479 | 355,073 | 368,489 | 365,497 | 331,23 | 62,76 | 4,9
2017-05-15 10:00:00 | 64,03 | 6,26 | 3160,16 | 520,65 | 402,046 | 9,69838 | 1,71702 | 250,034 | 256,3 | 251,367 | 299,268 | 300,146 | 299,692 | 299,927 | 457,136 | 469,825 | 153,269 | 350,099 | 342,293 | 286,798 | 318,492 | 62,76 | 4,9
2017-05-15 10:00:00 | 64,03 | 6,26 | 3085,94 | 529,465 | 399,5421666667 | 9,70374 | 1,71937 | 249,442 | 250,64 | 248,95 | 299,268 | 301,345 | 299,812 | 300,962 | 444,837 | 427,419 | 159,707 | 378,393 | 355,227 | 352,888 | 329,99 | 62,76 | 4,9
2017-05-15 10:00:00 | 64,03 | 6,26 | 2525,92 | 537,369 | 395,327 | 9,74192 | 1,7325 | 249,871 | 252,172 | 251,017 | 299,863 | 299,808 | 300,058 | 301,278 | 453,284 | 470,49 | 227,092 | 373,836 | 346,664 | 356,888 | 339,139 | 62,76 | 4,9
2017-05-15 11:00:00 | 64,03 | 6,26 | 379,6130689655 | 411,775 | 396,28 | 9,65194 | 1,64207 | 250,258 | 248,23 | 249,829 | 300,226 | 299,997 | 299,438 | 299,917 | 461,186 | 432,313 | 562,247 | 375,787 | 406,61 | 403,131 | 440,402 | 65,41 | 2,24
2017-05-15 11:00:00 | 64,03 | 6,26 | 2974,9189090909 | 526,215 | 398,099 | 9,57051 | 1,71539 | 250,387 | 247,885 | 249,728 | 298,407 | 299,793 | 299,589 | 299,487 | 458,715 | 431,382 | 139,7524 | 251,591 | 346,232 | 341,636 | 222,998 | 65,41 | 2,24
2017-05-15 11:00:00 | 64,03 | 6,26 | 2005,4045588235 | 258,4293076923 | 408,9375 | 9,63706 | 1,65526 | 250,663 | 248,656 | 250,122 | 299,927 | 299,927 | 299,927 | 300,135 | 623,109 | 618,458 | 620,43 | 446,033 | 414,747 | 403,538 | 374,693 | 65,41 | 2,24
2017-05-15 11:00:00 | 64,03 | 6,26 | 840,9867272727 | 265,9372439024 | 406,5395714286 | 9,48919 | 1,6065104545 | 249,651 | 245,494 | 250,806 | 300,188 | 300,017 | 299,794 | 299,752 | 761,998 | 645,488 | 831,679 | 350,539 | 343,233 | 347,254 | 344,945 | 65,41 | 2,24
2017-05-15 12:00:00 | 64,03 | 6,26 | 2062,9041428572 | 530,326 | 406,861 | 9,44975 | 1,70389 | 250,366 | 249,121 | 249,39 | 299,68 | 300,78 | 300,439 | 299,317 | 465,987 | 490,732 | 152,13784 | 528,344 | 453,604 | 347,863 | 221,645 | 65,45 | 1,96
2017-05-15 12:00:00 | 64,03 | 6,26 | 506,0131538462 | 453,444 | 395,434 | 9,46055 | 1,61429 | 250,393 | 252,465 | 250,121 | 299,927 | 299,955 | 300,209 | 300,749 | 446,512 | 458,242 | 152,45134 | 364,543 | 359,631 | 350,985 | 350,96 | 65,45 | 1,96
2017-05-15 12:00:00 | 64,03 | 6,26 | 554,0108461538 | 441,8 | 403,658 | 9,44302 | 1,6084 | 250,488 | 249,181 | 252,173 | 299,938 | 298,417 | 298,845 | 299,059 | 439,586 | 462,126 | 143,50912 | 369,548 | 347,739 | 355,034 | 339,405 | 65,45 | 1,96
2017-05-15 12:00:00 | 64,03 | 6,26 | 2894,88 | 432,578 | 400,316 | 9,42304 | 1,6007 | 249,461 | 256,007 | 250,795 | 299,384 | 300,731 | 300,171 | 299,429 | 444,47 | 457,565 | 348,677 | 353,602 | 353,553 | 335,31 | 349,417 | 65,45 | 1,96
2017-05-15 13:00:00 | 64,03 | 6,26 | 683,9586834171 | 483,893 | 399,6 | 9,50521 | 1,65619 | 250,269 | 243,612 | 251,069 | 295,423 | 299,268 | 300,218 | 299,635 | 458,669 | 446,775 | 839,6440650602 | 392,119 | 355,463 | 352,86 | 296,649 | 64,39 | 2,49
2017-05-15 13:00:00 | 64,03 | 6,26 | 877,5797437186 | 392,7409395973 | 398,8257278912 | 9,32267 | 1,5485844295 | 248,754 | 246,557 | 251,564 | 299,927 | 298,863 | 299,95 | 299,915 | 850,611 | 668,262 | 844,5300313253 | 355,423 | 348,263 | 339,415 | 355,414 | 64,39 | 2,49
2017-05-15 13:00:00 | 64,03 | 6,26 | 651,369 | 279,389 | 405,033 | 9,51862 | 1,547329375 | 250,084 | 251,174 | 250,794 | 300,749 | 299,87 | 299,927 | 299,303 | 559,307 | 513,918 | 838,8216746988 | 358,498 | 346,226 | 346,487 | 349,762 | 64,39 | 2,49
2017-05-15 14:00:00 | 64,03 | 6,26 | 2893,38 | 363,809 | 404,018 | 9,37663 | 1,56694 | 249,013 | 248,95 | 249,226 | 299,569 | 298,984 | 300,642 | 298,869 | 498,544 | 396,327 | 853,2376939759 | 367,993 | 364,915 | 304,646 | 400,167 | 63,84 | 3,1
2017-05-15 14:00:00 | 64,03 | 6,26 | 1011,772557789 | 393,9689932886 | 407,2581088435 | 9,30348 | 1,5618938255 | 250,049 | 246,67 | 250,661 | 299,291 | 299,66 | 299,658 | 299,707 | 849,1385528455 | 539,527 | 847,9163445783 | 353,667 | 346,468 | 367,05 | 354,765 | 63,84 | 3,1
2017-05-15 14:00:00 | 64,03 | 6,26 | 3858,39 | 444,601 | 399,819 | 9,28625 | 1,647 | 250,112 | 253,782 | 248,73 | 299,801 | 300,241 | 299,99 | 300,272 | 841,9389593496 | 246,81075 | 850,335139759 | 312,457 | 319,269 | 360,351 | 350,281 | 63,84 | 3,1
2017-05-15 14:00:00 | 64,03 | 6,26 | 898,6671859296 | 392,9339194631 | 400,1508163265 | 9,31055 | 1,550675906 | 249,39 | 246,295 | 250,565 | 300,04 | 299,469 | 301,031 | 300,046 | 857,6340731707 | 663,569 | 845,0621662651 | 359,131 | 346,036 | 350,122 | 354,481 | 63,84 | 3,1
2017-05-15 14:00:00 | 64,03 | 6,26 | 1006,0214371859 | 393,9163624161 | 406,8967210884 | 9,30033 | 1,5613234228 | 250,049 | 244,148 | 248,538 | 300,353 | 297,537 | 299,923 | 299,707 | 849,5705284553 | 547,053 | 847,7712168675 | 353,903 | 350,793 | 373,477 | 338,435 | 63,84 | 3,1
2017-05-15 15:00:00 | 64,03 | 6,26 | 3117,61 | 476,297 | 398,448 | 9,08606 | 1,63948 | 250,488 | 251,946 | 249,908 | 300,085 | 299,856 | 297,766 | 299,619 | 455,846 | 448,41 | 173,0080186335 | 337,028 | 341,261 | 349,363 | 346,131 | 63,74 | 1,9
2017-05-15 15:00:00 | 64,03 | 6,26 | 3410,5 | 464,19 | 406,029 | 8,96992 | 1,62526 | 252,354 | 248,207 | 249,254 | 299,791 | 301,878 | 295,92 | 301,562 | 457,565 | 444,38 | 170,7590993789 | 377,562 | 319,744 | 355,423 | 378,084 | 63,74 | 1,9
2017-05-15 15:00:00 | 64,03 | 6,26 | 3351 | 464,851 | 398,966 | 9,03268 | 1,63525 | 256,605 | 250,729 | 249,432 | 299,374 | 298,963 | 300,679 | 299,253 | 440,331 | 459,996 | 172,053931677 | 289,861 | 312,011 | 311,95 | 306,652 | 63,74 | 1,9
2017-05-15 15:00:00 | 64,03 | 6,26 | 3438,05 | 461,735 | 403,538 | 9,01286 | 1,63183 | 254,335 | 245,407 | 250,959 | 299,636 | 298,005 | 296,371 | 302,545 | 446,245 | 436,309 | 171,6450372671 | 332,025 | 326,977 | 345,39 | 274,092 | 63,74 | 1,9
2017-05-15 15:00:00 | 64,03 | 6,26 | 3464,75 | 473,633 | 401,908 | 8,97553 | 1,6415 | 250,449 | 248,385 | 251,356 | 299,747 | 297,912 | 298,525 | 298,839 | 446,1 | 453,303 | 168,7827763975 | 310,082 | 340,606 | 344,134 | 356,401 | 63,74 | 1,9
2017-05-15 16:00:00 | 64,03 | 6,26 | 2880,16 | 487,249 | 404,551 | 9,13475 | 1,65237 | 249,829 | 249,926 | 249,267 | 299,927 | 301,695 | 305,64 | 299,882 | 466,707 | 460,715 | 587,057 | 335,717 | 345,217 | 351,042 | 365,216 | 64,45 | 2,26
2017-05-15 16:00:00 | 64,03 | 6,26 | 4705,57 | 533,952 | 411,3705505618 | 9,14452 | 1,64296 | 250,269 | 248,109 | 249,017 | 300,08 | 297,472 | 297,369 | 298,389 | 458,379 | 459,425 | 152,9761428571 | 336,532 | 330,088 | 354,716 | 334,488 | 64,45 | 2,26
2017-05-15 16:00:00 | 64,03 | 6,26 | 3303,43 | 511,197 | 408,1501011236 | 9,16241 | 1,6333 | 249,999 | 248,915 | 249,415 | 300,436 | 302,099 | 303,787 | 298,903 | 431,83 | 459,86 | 179,3540714286 | 399 | 413,798 | 408,275 | 469,717 | 64,45 | 2,26
2017-05-15 17:00:00 | 64,03 | 6,26 | 1650,1075 | 286,543 | 402,614 | 9,57215 | 1,5206905072 | 250,315 | 253,9 | 249,586 | 299,672 | 296,862 | 295,635 | 300,019 | 454,319 | 429,516 | 258,185 | 354,237 | 329,715 | 346,527 | 341,391 | 64,41 | 1,67
2017-05-15 17:00:00 | 64,03 | 6,26 | 3940,62 | 423,169 | 412,593 | 9,45709 | 1,54874 | 249,979 | 243,026 | 249,02 | 300,111 | 298,098 | 294,618 | 298,898 | 439,327 | 458,29 | 150,473220339 | 288,249 | 312,491 | 339,865 | 241,603 | 64,41 | 1,67
2017-05-15 17:00:00 | 64,03 | 6,26 | 3344,26 | 379,859 | 403,368 | 9,8982 | 1,5210284783 | 250,348 | 251,516 | 252,087 | 300,348 | 298,113 | 299,107 | 299,567 | 463,433 | 431,166 | 188,1729714286 | 368,357 | 368,071 | 365,934 | 374,354 | 64,41 | 1,67
2017-05-15 18:00:00 | 64,03 | 6,26 | 3334,02 | 403,442 | 405,257 | 9,81605 | 1,55408 | 249,829 | 250,424 | 251,833 | 298,909 | 302,376 | 305,417 | 300,13 | 455,157 | 466,519 | 535,549 | 335,702 | 349,827 | 340,244 | 350,172 | 64,69 | 1,81
2017-05-15 18:00:00 | 64,03 | 6,26 | 3519,53 | 441,895 | 410,156 | 9,79571 | 1,60798 | 250,283 | 250,269 | 249,39 | 300,586 | 303,442 | 295,972 | 298,169 | 448,438 | 468,984 | 153,3707368421 | 318,359 | 306,785 | 338,835 | 364,16 | 64,69 | 1,81
2017-05-15 18:00:00 | 64,03 | 6,26 | 3508,58 | 417,161 | 398,347 | 9,83752 | 1,56854 | 249,989 | 253,144 | 251,486 | 299,808 | 301,793 | 302,245 | 299,318 | 449,022 | 439,176 | 852,8775 | 359,754 | 351,816 | 384,396 | 380,022 | 64,69 | 1,81
2017-05-15 19:00:00 | 64,03 | 6,26 | 3472,66 | 510,218 | 398,451 | 9,58925 | 1,72872 | 251,366 | 253,767 | 250,269 | 301,025 | 300,797 | 307,132 | 300,59 | 448,47 | 445,791 | 625,159 | 339,42 | 334,256 | 339,007 | 332,775 | 64,59 | 2,08
2017-05-15 20:00:00 | 64,03 | 6,26 | 3745,51 | 509,454 | 400,579 | 9,70249 | 1,73008 | 250,101 | 250,977 | 251,334 | 301,871 | 300,331 | 295,209 | 299,975 | 452,441 | 441,144 | 180 | 268,305 | 284,946 | 342,394 | 331,94 | 64,31 | 1,89
2017-05-15 20:00:00 | 64,03 | 6,26 | 3841,97 | 515,427 | 400,645 | 9,67944 | 1,72252 | 249,316 | 248,417 | 250,595 | 299,598 | 299,522 | 298,267 | 300,29 | 455,771 | 440,821 | 486,561 | 435,504 | 390,264 | 344,102 | 461,787 | 64,31 | 1,89
2017-05-15 20:00:00 | 64,03 | 6,26 | 3693,28 | 506,46 | 398,971 | 9,66189 | 1,719 | 249,634 | 246,007 | 248,219 | 299,268 | 301,345 | 297,301 | 298,633 | 464,174 | 459,735 | 180,0255454545 | 552,474 | 423,952 | 354,263 | 367,998 | 64,31 | 1,89
2017-05-15 20:00:00 | 64,03 | 6,26 | 3305,5 | 510,254 | 399,316 | 9,69601 | 1,73104 | 249,829 | 240,601 | 250,049 | 299,487 | 297,29 | 304,541 | 298,608 | 455,945 | 440,098 | 827,973 | 350 | 361,313 | 365,718 | 402,783 | 64,31 | 1,89
2017-05-15 21:00:00 | 64,03 | 6,26 | 3783,61 | 476,527 | 400,604 | 9,85312 | 1,68373 | 248,894 | 248,992 | 252,288 | 300,196 | 300,226 | 301,891 | 299,574 | 454,123 | 442,822 | 209,5800769231 | 450,996 | 404,348 | 366,35 | 455,763 | 64,67 | 1,89
2017-05-15 22:00:00 | 64,03 | 6,26 | 3929,84 | 397,028 | 406,28 | 9,41201 | 1,61238 | 249,158 | 247,681 | 250,045 | 299,819 | 298,3 | 299,151 | 300,34 | 453,425 | 466,323 | 879,5305630631 | 379,358 | 364,152 | 353,983 | 333,919 | 64,64 | 1,84
2017-05-15 22:00:00 | 64,03 | 6,26 | 3935,84 | 396,779 | 409,984 | 9,41306 | 1,61222 | 248,621 | 250,012 | 249,866 | 299,908 | 299,286 | 303,99 | 299,085 | 452,608 | 461,009 | 879,5623513514 | 409,791 | 368,196 | 368,375 | 338,87 | 64,64 | 1,84
2017-05-15 22:00:00 | 64,03 | 6,26 | 3482,98 | 415,213 | 397,015 | 9,46249 | 1,6173 | 252,121 | 245,372 | 249,986 | 300,617 | 301,841 | 299,048 | 300,084 | 462,523 | 446,975 | 878,7040675676 | 297,489 | 338,494 | 337,395 | 328,139 | 64,64 | 1,84
2017-05-15 22:00:00 | 64,03 | 6,26 | 3693,2 | 392,721 | 399,334 | 9,4374 | 1,61302 | 251,23 | 254,086 | 250,599 | 300,244 | 299,54 | 301,107 | 299,969 | 443,837 | 451,214 | 880,3888468468 | 447,383 | 396,072 | 405,138 | 527,454 | 64,64 | 1,84
2017-05-15 22:00:00 | 64,03 | 6,26 | 3176,06 | 398,25 | 401,543 | 9,42721 | 1,62144 | 249,231 | 251,641 | 250,941 | 300,086 | 301,941 | 293,423 | 299,105 | 450,655 | 436,856 | 142,1102851852 | 329,152 | 392,816 | 346,358 | 341,072 | 64,64 | 1,84
2017-05-15 23:00:00 | 64,03 | 6,26 | 3785,37 | 413,355 | 400,101 | 9,47385 | 1,63726 | 251,583 | 250,276 | 250,928 | 300,204 | 300,331 | 299,278 | 300,77 | 440,51 | 440,449 | 185,644062963 | 282,516 | 334,305 | 355,465 | 316,854 | 63,89 | 1,82
2017-05-16 00:00:00 | 64,03 | 6,26 | 3454,9 | 325,175 | 405,174 | 9,64209 | 1,52764 | 251,393 | 251,161 | 250,423 | 300,056 | 300,843 | 305,958 | 300,572 | 441,431 | 442,825 | 764,1206625917 | 285,481 | 347,509 | 351,958 | 349,818 | 64,41 | 2,2
2017-05-16 00:00:00 | 64,03 | 6,26 | 3391,35 | 352,408 | 402,268 | 9,56384 | 1,56581 | 251,496 | 251,629 | 250,574 | 299,996 | 299,616 | 305,01 | 299,766 | 435,463 | 441,23 | 317,189 | 292,605 | 341,823 | 341,501 | 346,87 | 64,41 | 2,2
2017-05-16 00:00:00 | 64,03 | 6,26 | 3244,14 | 274,031 | 402,107 | 9,57374 | 1,5217464634 | 251,355 | 249,805 | 250,055 | 299,933 | 297,602 | 304,156 | 300,793 | 463,992 | 441,512 | 759,5083496333 | 427,725 | 362,524 | 342,839 | 505,98 | 64,41 | 2,2
2017-05-16 01:00:00 | 64,03 | 6,26 | 3542,07 | 352,543 | 402,556 | 9,62782 | 1,56445 | 250,256 | 252,594 | 251,616 | 300,88 | 302,704 | 297,979 | 301,312 | 442,358 | 466,025 | 768,4767359413 | 404,707 | 347,667 | 327,09 | 380,441 | 65,07 | 2,1
2017-05-16 01:00:00 | 64,03 | 6,26 | 3516,25 | 352,004 | 395,384 | 9,63129 | 1,56196 | 249,098 | 250,783 | 249,84 | 299,268 | 298,405 | 295,132 | 299,712 | 452,275 | 436,22 | 768,0923765281 | 453,439 | 355,348 | 355,665 | 358,108 | 65,07 | 2,1
2017-05-16 01:00:00 | 64,03 | 6,26 | 2784,43 | 356,211 | 401,08 | 9,62667 | 1,56534 | 250,678 | 252,36 | 253,125 | 299,639 | 301,896 | 300,97 | 302,162 | 446,445 | 464,693 | 768,6048557457 | 390,52 | 345,53 | 312,189 | 375,004 | 65,07 | 2,1
2017-05-16 02:00:00 | 64,03 | 6,26 | 3356,37 | 384,61 | 415,5846428571 | 9,55351 | 1,5200669421 | 251,281 | 242,958 | 250,51 | 300,066 | 297,311 | 309,45 | 302,215 | 464,221 | 448,705 | 170,392787234 | 216,0063333333 | 311,394 | 268,173 | 261,436 | 65,65 | 1,71
2017-05-16 03:00:00 | 64,03 | 6,26 | 3760,65 | 263,343 | 403,227 | 9,49024 | 1,5200279487 | 249,794 | 254,969 | 251,594 | 301,573 | 302,926 | 295,107 | 301,252 | 440,289 | 445,348 | 193,014 | 313,839 | 305,145 | 285,218 | 297,503 | 65,33 | 1,02
2017-05-16 03:00:00 | 64,03 | 6,26 | 3976,19 | 291,339 | 396,641 | 9,3712 | 1,5200624103 | 251,331 | 250,692 | 250,003 | 301,43 | 303,838 | 302,638 | 300,697 | 440,984 | 452,821 | 249,661 | 356,153 | 345,226 | 365,788 | 330,936 | 65,33 | 1,02
2017-05-16 03:00:00 | 64,03 | 6,26 | 342,9668647059 | 389,006 | 397,858 | 9,51595 | 1,52074 | 249,633 | 248,224 | 250,125 | 300,099 | 300,882 | 295,757 | 299,788 | 456,892 | 458,112 | 213,838 | 348,709 | 377,489 | 335,073 | 313,338 | 65,33 | 1,02
2017-05-16 03:00:00 | 64,03 | 6,26 | 3568,5 | 322,57 | 405,03 | 9,47977 | 1,5200008718 | 251,147 | 246,862 | 250,821 | 301,3 | 299,103 | 294,378 | 299,762 | 460,576 | 451,285 | 632,082 | 377,049 | 331,294 | 344,015 | 357,815 | 65,33 | 1,02
2017-05-16 04:00:00 | 64,03 | 6,26 | 3943,67 | 445,877 | 403,423 | 9,62651 | 1,62852 | 250,585 | 248,559 | 249,62 | 299,502 | 299,282 | 300,557 | 300,407 | 450,473 | 461,236 | 145,821115942 | 355,324 | 358,959 | 364 | 356,985 | 66,42 | 0,99
2017-05-16 04:00:00 | 64,03 | 6,26 | 3680,42 | 456,848 | 406,07 | 9,61232 | 1,65147 | 249,02 | 251,414 | 249,632 | 299,412 | 296,752 | 294,954 | 298,754 | 452,336 | 458,312 | 152,0643043478 | 359,067 | 366,009 | 355,741 | 376,357 | 66,42 | 0,99
2017-05-16 04:00:00 | 64,03 | 6,26 | 3426,01 | 370,435 | 402,184 | 9,54247 | 1,54059 | 250,824 | 249,563 | 250,506 | 300,447 | 301,523 | 305,971 | 299,354 | 444,072 | 443,41 | 128,4896666667 | 357,6 | 341,645 | 330,441 | 336,907 | 66,42 | 0,99
2017-05-16 05:00:00 | 64,03 | 6,26 | 3690,94 | 489,109 | 394,74 | 9,69432 | 1,72026 | 249,58 | 249,663 | 250,518 | 299,683 | 299,453 | 293,931 | 299,883 | 461,617 | 451,967 | 130,3475128806 | 377,483 | 361,704 | 374,393 | 431,904 | 65,22 | 1,15
2017-05-16 05:00:00 | 64,03 | 6,26 | 149,8866 | 496,201 | 395,672 | 9,74846 | 1,72367 | 248,347 | 246,412 | 250,049 | 299,324 | 297,033 | 297,499 | 302,371 | 459,192 | 455,004 | 133,0446135831 | 355,354 | 366,828 | 340,988 | 384,421 | 65,22 | 1,15
2017-05-16 05:00:00 | 64,03 | 6,26 | 3099,09 | 493,529 | 400,9 | 9,75079 | 1,72436 | 248,871 | 246,164 | 249,794 | 299,971 | 297,897 | 305,226 | 298,828 | 461,809 | 447,709 | 132,873911007 | 378,031 | 362,437 | 382,915 | 347,895 | 65,22 | 1,15
2017-05-16 06:00:00 | 64,03 | 6,26 | 3284,98 | 432,739 | 399,316 | 9,72134 | 1,6663 | 248,95 | 245,435 | 248,291 | 299,268 | 298,389 | 305,859 | 302,783 | 438,428 | 451,426 | 140,6238079625 | 373,047 | 377,285 | 339,396 | 357,539 | 65,32 | 1,12
2017-05-16 06:00:00 | 64,03 | 6,26 | 4294,58 | 464,332 | 390,79 | 9,72553 | 1,70724 | 250,525 | 252,686 | 250,323 | 301,263 | 297,455 | 303,826 | 301,887 | 444,688 | 450,862 | 135,024763466 | 340,109 | 336,993 | 331,691 | 355,847 | 65,32 | 1,12
2017-05-16 06:00:00 | 64,03 | 6,26 | 3255,98 | 455,666 | 399,733 | 9,75759 | 1,7131 | 249,076 | 245,025 | 250,049 | 299,801 | 300,838 | 303,569 | 301,529 | 455,659 | 444,875 | 137,5170210773 | 361,549 | 353,832 | 336,44 | 370,462 | 65,32 | 1,12
2017-05-16 06:00:00 | 64,03 | 6,26 | 3921,75 | 449,31 | 398,559 | 9,75669 | 1,70455 | 248,319 | 248,854 | 248,89 | 300,051 | 300,609 | 295,012 | 298,732 | 434,59 | 440,111 | 138,7460796253 | 364,871 | 387,193 | 358,806 | 375,081 | 65,32 | 1,12
2017-05-16 07:00:00 | 64,03 | 6,26 | 3515,29 | 378,627 | 406,582 | 9,35402 | 1,6155 | 249,695 | 250,643 | 249,256 | 300,366 | 301,005 | 298,35 | 300,13 | 437,27 | 447,132 | 135,9441889401 | 367,236 | 358,868 | 355,541 | 390,971 | 65 | 1,14
2017-05-16 07:00:00 | 64,03 | 6,26 | 3447,77 | 383,087 | 398,148 | 9,36091 | 1,61609 | 250,239 | 249,215 | 252,093 | 299,649 | 299,53 | 301,094 | 300,628 | 427,647 | 443,367 | 135,9596866359 | 373,679 | 322,991 | 335,356 | 296,082 | 65 | 1,14
2017-05-16 08:00:00 | 64,03 | 6,26 | 3789,78 | 402,782 | 402,294 | 9,44697 | 1,62576 | 250,134 | 251,82 | 250,036 | 299,86 | 299,914 | 302,73 | 299,487 | 430,931 | 444,409 | 135,4766751152 | 354,623 | 354,264 | 363,407 | 361,257 | 65,21 | 1,25
2017-05-16 08:00:00 | 64,03 | 6,26 | 653,82425 | 414,207 | 399,098 | 9,38811 | 1,63443 | 250,464 | 251,243 | 249,845 | 299,503 | 300,742 | 292,616 | 296,439 | 463,325 | 465,515 | 135,5774101382 | 341,348 | 331,139 | 372,622 | 360,97 | 65,21 | 1,25
2017-05-16 09:00:00 | 64,03 | 6,26 | 661,3402666667 | 403,482 | 392,361 | 9,61517 | 1,65965 | 249,39 | 251,821 | 250,531 | 299,927 | 302,202 | 301,564 | 299,409 | 440,413 | 453,162 | 135,0143271889 | 372,279 | 367,301 | 349,585 | 332,372 | 63,76 | 1,88
2017-05-16 09:00:00 | 64,03 | 6,26 | 3654,62 | 390,301 | 396,492 | 9,57032 | 1,6273 | 250,26 | 250,719 | 249,39 | 300,366 | 299,533 | 302,593 | 299,628 | 450,687 | 434,301 | 135,2416267281 | 345,693 | 343,334 | 352,975 | 372,791 | 63,76 | 1,88
2017-05-16 09:00:00 | 64,03 | 6,26 | 3420,18 | 407,081 | 400,96 | 9,51041 | 1,62391 | 250,484 | 251,316 | 251,367 | 300,142 | 298,03 | 293,365 | 302,322 | 463,156 | 470,573 | 135,3268640553 | 342,177 | 365,061 | 356,528 | 346,97 | 63,76 | 1,88
2017-05-16 10:00:00 | 64,03 | 6,26 | 3258,26 | 418,449 | 399,314 | 9,36409 | 1,68642 | 250,181 | 250,225 | 251,499 | 300,366 | 299,53 | 301,169 | 301,599 | 453,124 | 459,919 | 134,1399078947 | 439,555 | 362,094 | 352,829 | 407,828 | 63,98 | 2,09
2017-05-16 10:00:00 | 64,03 | 6,26 | 3366,97 | 416,87 | 402,832 | 9,38748 | 1,67554 | 250,269 | 252,246 | 250,488 | 299,504 | 299,927 | 301,685 | 299,487 | 446,936 | 444,063 | 128,1706842105 | 299,219 | 378,387 | 342,756 | 198,633 | 63,98 | 2,09
2017-05-16 11:00:00 | 64,03 | 6,26 | 1076,7302 | 288,1116842105 | 403,8532162162 | 9,22749 | 1,5791661538 | 250,049 | 245,215 | 251,807 | 299,707 | 298,828 | 296,191 | 299,707 | 694,678 | 688,184 | 797,456 | 374,609 | 359,109 | 353,397 | 360,298 | 64,35 | 1,74
2017-05-16 11:00:00 | 64,03 | 6,26 | 3190,19 | 433,753 | 391,246 | 9,17524 | 1,73863 | 250,44 | 248,128 | 250,708 | 299,841 | 301,174 | 297,896 | 301,223 | 465,174 | 443,458 | 146,792 | 244,389 | 287,3129433962 | 510,983 | 203,607 | 64,35 | 1,74
2017-05-16 11:00:00 | 64,03 | 6,26 | 4093,32 | 329,889 | 411,996 | 9,22839 | 1,56532 | 249,912 | 247,632 | 249,591 | 299,927 | 298,277 | 298,796 | 301,321 | 497,419 | 415,854 | 640,361 | 422,496 | 414,657 | 381,602 | 326,514 | 64,35 | 1,74
2017-05-16 11:00:00 | 64,03 | 6,26 | 3655,38 | 301,3591 | 416,30795 | 9,19891 | 1,5608533333 | 250,002 | 249,422 | 248,997 | 300,089 | 297,632 | 305,851 | 299,227 | 559,589 | 572,032 | 555,966 | 463,219 | 563,805 | 212,447 | 195,875483871 | 64,35 | 1,74
2017-05-16 12:00:00 | 64,03 | 6,26 | 3180,94 | 497,701 | 401,336 | 9,65955 | 1,67028 | 250,269 | 251,867 | 250,237 | 299,956 | 298,082 | 298,129 | 299,675 | 438,23 | 455,159 | 142,3722125 | 369,752 | 368,234 | 340,737 | 339,664 | 64,09 | 2,65
2017-05-16 12:00:00 | 64,03 | 6,26 | 3261,37 | 455,348 | 413,6986296296 | 9,36297 | 1,62686 | 250,269 | 248,098 | 248,95 | 299,963 | 300,477 | 301,166 | 299,268 | 420,442 | 321,087 | 460,878 | 360,272 | 347,662 | 352,849 | 404,482 | 64,09 | 2,65
2017-05-16 13:00:00 | 64,03 | 6,26 | 3386,79 | 462,668 | 401,15 | 9,68259 | 1,63126 | 249,974 | 248,72 | 248,216 | 299,927 | 299,854 | 297,313 | 301,033 | 459,949 | 470,104 | 149,4943625 | 342,182 | 333,572 | 358,319 | 369,931 | 64,99 | 1,51
2017-05-16 13:00:00 | 64,03 | 6,26 | 3159,04 | 503,597 | 400,164 | 9,69184 | 1,68393 | 250,188 | 254,197 | 249,709 | 299,807 | 301,084 | 304,361 | 301,324 | 440,026 | 462,651 | 131,4552307692 | 336,374 | 336,634 | 413,357 | 315,121 | 64,99 | 1,51
2017-05-16 13:00:00 | 64,03 | 6,26 | 3415,84 | 457,9 | 398,531 | 9,66366 | 1,63754 | 249,39 | 250,035 | 251,493 | 299,927 | 299,892 | 298,06 | 298,863 | 461,409 | 458,509 | 152,9507 | 343,601 | 330,767 | 340,862 | 355,228 | 64,99 | 1,51
2017-05-16 13:00:00 | 64,03 | 6,26 | 3715,98 | 467,628 | 396,34 | 9,66274 | 1,64097 | 249,893 | 254,018 | 248,872 | 299,863 | 299,927 | 293,271 | 301,323 | 444,934 | 435,182 | 152,53175 | 352,834 | 359,749 | 335,003 | 353,322 | 64,99 | 1,51
2017-05-16 13:00:00 | 64,03 | 6,26 | 3150,52 | 335,554 | 406,5825 | 9,69859 | 1,58179 | 250,224 | 248,855 | 250,663 | 299,487 | 299,744 | 301,094 | 301,196 | 445,68 | 428,165 | 143,7872222222 | 305,887 | 330,417 | 356,994 | 383,51 | 64,99 | 1,51
2017-05-16 13:00:00 | 64,03 | 6,26 | 89,142 | 471,671 | 398,311 | 9,67051 | 1,63908 | 250,064 | 246,753 | 248,573 | 297,729 | 299,251 | 305,453 | 298,828 | 455,98 | 451,426 | 150,227525 | 360,659 | 342,741 | 336,473 | 335,114 | 64,99 | 1,51
2017-05-16 14:00:00 | 64,03 | 6,26 | 3234,72 | 336,497 | 417,621 | 9,75808 | 1,57462 | 249,39 | 248,736 | 250,027 | 299,626 | 298,191 | 297,646 | 299,927 | 451,263 | 369,347 | 796,5912857143 | 362,955 | 369,56 | 359,586 | 385,302 | 64,8 | 1,32
2017-05-16 14:00:00 | 64,03 | 6,26 | 3602,63 | 508,514 | 393,37 | 9,71316 | 1,69105 | 249,91 | 251,408 | 249,749 | 299,927 | 298,764 | 299,635 | 300,008 | 450,887 | 448,403 | 141,7792580645 | 460,515 | 376,403 | 349,167 | 370,224 | 64,8 | 1,32
2017-05-16 14:00:00 | 64,03 | 6,26 | 785,349 | 384,6483913043 | 397,9377368421 | 9,75612 | 1,5775026087 | 249,829 | 251,38 | 250,708 | 300,172 | 299,638 | 301,827 | 299,439 | 560,26 | 521,669 | 329,039 | 350,787 | 326,079 | 319,44 | 253,711 | 64,8 | 1,32
2017-05-16 14:00:00 | 64,03 | 6,26 | 3869,14 | 314,6572727273 | 410,7455 | 9,73136 | 1,6135066667 | 250,098 | 249,453 | 249,007 | 299,927 | 298,176 | 299,856 | 300,196 | 531,16 | 514,346 | 310,046 | 372,832 | 383,042 | 581,195 | 431,029 | 64,8 | 1,32
2017-05-16 15:00:00 | 64,03 | 6,26 | 3899,59 | 428,694 | 395,772 | 9,56456 | 1,61298 | 249,611 | 253,141 | 249,911 | 300,953 | 299,205 | 303,378 | 301,535 | 443,508 | 457,42 | 145,6975923567 | 359,461 | 345,891 | 349,452 | 377,276 | 64,57 | 1,79
2017-05-16 16:00:00 | 64,03 | 6,26 | 4123,5 | 462,479 | 390,476 | 9,88041 | 1,66276 | 250,65 | 250,2 | 248,418 | 300,806 | 298,979 | 299,349 | 300,836 | 459,806 | 443,537 | 147,0324458599 | 364,367 | 346,441 | 352,205 | 348,327 | 64,71 | 1,55
2017-05-16 16:00:00 | 64,03 | 6,26 | 4061,71 | 446,439 | 408,035 | 9,65949 | 1,64135 | 249,854 | 248,072 | 251,562 | 300,927 | 297,853 | 293,386 | 299,487 | 443,763 | 456,145 | 146,3374394904 | 356,946 | 346,687 | 360,36 | 341,354 | 64,71 | 1,55
2017-05-16 16:00:00 | 64,03 | 6,26 | 4073,7 | 455,796 | 405,766 | 9,99976 | 1,66535 | 249,407 | 254,039 | 248,902 | 298,637 | 299,108 | 293,416 | 300,579 | 456,317 | 445,834 | 147,8488025478 | 337,656 | 349,151 | 358,581 | 342,425 | 64,71 | 1,55
2017-05-16 17:00:00 | 64,03 | 6,26 | 3776,27 | 424,016 | 394,5 | 10,1272 | 1,63218 | 250,269 | 247,284 | 251,56 | 299,927 | 297,96 | 297,751 | 299,696 | 446,167 | 441,797 | 148,7092866242 | 381,698 | 366,605 | 358,219 | 375,532 | 64,66 | 1,6
2017-05-16 18:00:00 | 64,03 | 6,26 | 4071,25 | 416,87 | 397,266 | 9,89179 | 1,68781 | 249,609 | 252,686 | 249,17 | 299,268 | 302,783 | 295,532 | 299,268 | 454,944 | 450,293 | 151,3458980892 | 341,797 | 350,848 | 344,996 | 365,264 | 64,5894308191 | 1,7326700602
2017-05-16 18:00:00 | 64,03 | 6,26 | 3930,33 | 412,598 | 401,074 | 9,86716 | 1,68056 | 249,39 | 250,928 | 248,511 | 300,366 | 304,102 | 295,313 | 299,927 | 429,419 | 460,488 | 151,8974904459 | 364,063 | 363,516 | 343,316 | 341,538 | 64,5605090236 | 1,7870430356
2017-05-16 18:00:00 | 64,03 | 6,26 | 4470,87 | 440,912 | 400,578 | 9,93999 | 1,68477 | 250,466 | 248,09 | 248,701 | 300,981 | 302,66 | 305,535 | 300,333 | 454,537 | 449,861 | 150,915656051 | 334,421 | 356,486 | 352,134 | 376,009 | 64,6119898195 | 1,6902591393
2017-05-16 19:00:00 | 64,03 | 6,26 | 3001,19 | 414,493 | 403,037 | 9,82619 | 1,66941 | 250,054 | 250,804 | 250,624 | 298,949 | 296,798 | 298,098 | 301,587 | 453,371 | 478,448 | 140,3338717949 | 225,75 | 349,662 | 346,777 | 226,627 | 64,5246459972 | 1,8544655252
2017-05-16 19:00:00 | 64,03 | 6,26 | 3994,14 | 399,24 | 396,128 | 9,76831 | 1,65142 | 249,53 | 248,262 | 249,545 | 300,421 | 298,08 | 300,152 | 302,194 | 459,669 | 449,241 | 817,487643617 | 333,113 | 346,617 | 332,339 | 372,336 | 64,4864692272 | 1,9262378528
2017-05-16 19:00:00 | 64,03 | 6,26 | 2973,94 | 411,987 | 397,426 | 9,82803 | 1,66508 | 250,269 | 251,185 | 251,127 | 300,545 | 299,845 | 300,462 | 299,268 | 446,398 | 446,483 | 137,1183333333 | 378,261 | 361,7 | 344,239 | 404,64 | 64,5142341509 | 1,8740397964
2017-05-16 20:00:00 | 64,03 | 6,26 | 3646,99 | 395,151 | 395,999 | 9,83843 | 1,6312 | 250,012 | 249,444 | 248,2 | 300,228 | 301,877 | 299,552 | 301,664 | 456,73 | 448,786 | 820,7068111702 | 361,328 | 346,061 | 340,093 | 316,997 | 64,4118509949 | 2,0665201296
2017-05-16 20:00:00 | 64,03 | 6,26 | 3621,09 | 390,131 | 393,338 | 9,83623 | 1,63135 | 250,269 | 251,926 | 250,814 | 298,87 | 298,62 | 299,487 | 299,821 | 454,805 | 458,272 | 820,6569015957 | 332,938 | 336,374 | 338,609 | 365,016 | 64,4130078667 | 2,0643452106
2017-05-16 20:00:00 | 64,03 | 6,26 | 2294,016 | 364,743 | 395,759 | 9,87392 | 1,60883 | 249,981 | 251,129 | 249,458 | 299,291 | 297,214 | 299,851 | 298,616 | 450,618 | 441,831 | 821,5802287234 | 335,309 | 347,87 | 355,137 | 345,42 | 64,3916057381 | 2,1045812124
2017-05-16 20:00:00 | 64,03 | 6,26 | 1781,82 | 366,371 | 397,626 | 9,88059 | 1,59564 | 249,498 | 254,205 | 250,362 | 300,863 | 299,664 | 299,927 | 299,159 | 452,391 | 444,898 | 821,7798670213 | 361,807 | 361,321 | 347,292 | 341,086 | 64,3869782508 | 2,1132808885
2017-05-16 21:00:00 | 64,03 | 6,26 | 3144,13 | 428,857 | 394,962 | 9,47864 | 1,58879 | 251,085 | 248,745 | 251,541 | 300,743 | 298,088 | 300,193 | 299,786 | 437,321 | 445,55 | 135,0234375 | 359,569 | 356,945 | 345,672 | 363,419 | 64,270712633 | 2,3318602499
2017-05-16 22:00:00 | 64,03 | 6,26 | 3855,33 | 475,001 | 395,46 | 9,31142 | 1,64978 | 250,638 | 252,08 | 248,809 | 299,698 | 301,149 | 304,987 | 301,111 | 462,18 | 444,749 | 152,0495454545 | 358,085 | 328,666 | 365,289 | 347,806 | 64,181633503 | 2,4993290143
2017-05-16 22:00:00 | 64,03 | 6,26 | 2696,99 | 451,665 | 400,124 | 9,35163 | 1,62241 | 250,599 | 251,181 | 249,558 | 298,804 | 297,591 | 295,311 | 299,679 | 457,488 | 441,94 | 812,3633090909 | 343,339 | 347,974 | 364,019 | 349,27 | 64,2284868117 | 2,4112447941
2017-05-16 22:00:00 | 64,03 | 6,26 | 3550,72 | 473,404 | 400,249 | 9,33076 | 1,64305 | 250,081 | 248,564 | 248,511 | 300,773 | 298,022 | 299,107 | 300,399 | 444,508 | 455,558 | 149,2586363636 | 352,469 | 361,361 | 351,454 | 336,352 | 64,1932022212 | 2,4775798242
2017-05-16 22:00:00 | 64,03 | 6,26 | 3873,91 | 446,396 | 405,652 | 9,35905 | 1,61898 | 249,24 | 251,48 | 247,748 | 299,118 | 297,418 | 298,614 | 300,143 | 460,449 | 477,086 | 793,1393818182 | 326,759 | 346,485 | 352,299 | 319,247 | 64,2360064785 | 2,3971078205
2017-05-16 22:00:00 | 64,03 | 6,26 | 3385,23 | 488,717 | 399,911 | 9,3737 | 1,66237 | 249,876 | 245,744 | 251,641 | 300,81 | 297,175 | 296,871 | 300,584 | 455,994 | 439,946 | 882,6808061113 | 384,561 | 361,77 | 391,362 | 369,836 | 64,1451920407 | 2,5678389634
2017-05-16 22:00:00 | 64,03 | 6,26 | 3367,19 | 482,788 | 401,074 | 9,36701 | 1,66241 | 250,269 | 250,488 | 248,511 | 300,366 | 298,169 | 295,093 | 299,487 | 437,927 | 442,93 | 849,253 | 316,016 | 382,793 | 353,397 | 317,813 | 64,1521332716 | 2,5547894493
2017-05-16 23:00:00 | 64,03 | 6,26 | 3453,02 | 508,002 | 399,363 | 9,48834 | 1,68304 | 250,395 | 251,674 | 249,643 | 298,896 | 297,627 | 293,734 | 300,692 | 453,47 | 444,668 | 881,9307722808 | 347,146 | 342,368 | 354,643 | 357,392 | 64,0636325775 | 2,7211707543
2017-05-16 23:00:00 | 64,03 | 6,26 | 4144,53 | 506,794 | 403,798 | 9,5203 | 1,68857 | 248,951 | 251,597 | 250,488 | 299,633 | 296,922 | 301,262 | 300,59 | 457,794 | 463,687 | 881,7286355038 | 363,803 | 370,667 | 382,723 | 332,485 | 64,041652013 | 2,7624942156
2017-05-16 23:00:00 | 64,03 | 6,26 | 3852,45 | 502,02 | 396,98 | 9,39965 | 1,67235 | 250,488 | 250,652 | 249,422 | 299,903 | 299,029 | 308,229 | 300,422 | 451,472 | 465,668 | 882,4627111677 | 350,855 | 334,244 | 356,997 | 357,141 | 64,1214761684 | 2,6124248033
2017-05-16 23:00:00 | 64,03 | 6,26 | 4156,35 | 508,083 | 400,523 | 9,51187 | 1,6882 | 251,367 | 248,679 | 249,341 | 300,416 | 303,076 | 296,944 | 302,539 | 456,667 | 423,291 | 881,760551837 | 387,459 | 402,067 | 356,681 | 475,606 | 64,0451226284 | 2,7559694586
2017-05-17 00:00:00 | 64,03 | 6,26 | 3603,55 | 498,92 | 397,629 | 9,70128 | 1,68048 | 250,365 | 247,012 | 247,59 | 300,742 | 297,646 | 296,701 | 300,319 | 430,549 | 456,779 | 880,7658261186 | 385,34 | 368,435 | 347,242 | 323,888 | 63,9369551134 | 2,9593243869
2017-05-17 00:00:00 | 64,03 | 6,26 | 3197,58 | 508,501 | 404,049 | 9,68695 | 1,68377 | 250,19 | 249,874 | 248,779 | 300,637 | 299,972 | 299,679 | 299,268 | 457,806 | 439,764 | 880,8562557294 | 360,818 | 343,885 | 343,876 | 355,587 | 63,9467885238 | 2,9408375752
2017-05-17 01:00:00 | 64,03 | 6,26 | 2448,09 | 555,906 | 401,0419343066 | 9,78052 | 1,6785 | 250,244 | 242,639 | 249,624 | 299,977 | 302,608 | 298,56 | 300,21 | 457,158 | 456,694 | 880,3189974536 | 357,05 | 340,468 | 357,035 | 351,972 | 63,888366497 | 3,0506709857
2017-05-17 02:00:00 | 64,03 | 6,26 | 3376,49 | 451,587 | 377,9417142857 | 9,66934 | 1,67344 | 249,842 | 242,745 | 248,342 | 299,953 | 301,206 | 304,346 | 300,728 | 439,277 | 465,056 | 879,2019257912 | 354,035 | 335,327 | 397,191 | 313,809 | 63,766894956 | 3,2790374826
2017-05-17 03:00:00 | 64,03 | 6,26 | 3039,19 | 549,341 | 410,639 | 9,50357 | 1,7326 | 250,813 | 250,059 | 248,95 | 301,861 | 297,492 | 300,953 | 301,983 | 459,631 | 428,82 | 878,3455041833 | 326,826 | 345,049 | 381,62 | 373,232 | 63,6737667746 | 3,4541184637
2017-05-17 03:00:00 | 64,03 | 6,26 | 3207,62 | 560,8 | 417,222 | 9,47408 | 1,73548 | 250,282 | 251,493 | 250,707 | 300,285 | 304,102 | 303,569 | 299,487 | 452,974 | 463,182 | 878,276352128 | 330,084 | 351,842 | 356,686 | 386,403 | 63,6662471078 | 3,4682554373
2017-05-17 04:00:00 | 64,03 | 6,26 | 3001,55 | 513,242 | 402,447 | 9,5734 | 1,69547 | 250,331 | 250,209 | 250,072 | 299,566 | 298,214 | 301,091 | 299,622 | 417,602 | 459,33 | 877,3295009094 | 391,167 | 357,087 | 376,585 | 349,378 | 63,563285516 | 3,66182323
2017-05-17 04:00:00 | 64,03 | 6,26 | 3468,3 | 501,542 | 387,427 | 9,4742 | 1,68981 | 250,395 | 253,788 | 249,075 | 301,438 | 301,873 | 302,698 | 299,738 | 450,001 | 455,561 | 877,5582346308 | 385,841 | 344,209 | 356,341 | 348,891 | 63,5881582601 | 3,6150624711
2017-05-17 04:00:00 | 64,03 | 6,26 | 3007,81 | 515,747 | 404,207 | 9,57551 | 1,69572 | 249,925 | 254,393 | 250,984 | 299,615 | 299 | 304,133 | 297,981 | 426,063 | 460,625 | 877,3241815206 | 352,204 | 352,029 | 364,461 | 360,602 | 63,5627070801 | 3,6629106895
2017-05-17 05:00:00 | 64,03 | 6,26 | 3460,73 | 508,552 | 395,197 | 9,739 | 1,69954 | 249,829 | 245,503 | 251,438 | 297,776 | 296,44 | 292,518 | 302,386 | 459,479 | 437,815 | 876,6220221899 | 343,755 | 349,668 | 331,608 | 347,779 | 63,48635354 | 3,8064553447
2017-05-17 05:00:00 | 64,03 | 6,26 | 3458,02 | 512,948 | 396,497 | 9,74026 | 1,70076 | 249,85 | 247,144 | 248,291 | 298,845 | 302,842 | 297,078 | 299,129 | 456,676 | 446,616 | 876,5635089123 | 344,638 | 353,409 | 367,166 | 366,201 | 63,479990745 | 3,8184173994
2017-05-17 05:00:00 | 64,03 | 6,26 | 3462,89 | 523,433 | 396,516 | 9,75378 | 1,70344 | 250,269 | 244,323 | 248,071 | 300,187 | 302,682 | 296,09 | 299,849 | 445,065 | 444,703 | 876,4783986904 | 336,784 | 355,071 | 357,939 | 346,801 | 63,4707357705 | 3,8358167515
2017-05-17 06:00:00 | 64,03 | 6,26 | 521,138 | 520,258 | 399,459 | 9,86577 | 1,712 | 250,1 | 248,706 | 248,95 | 299,702 | 298,742 | 305,806 | 299,763 | 444,922 | 459,01 | 875,8666689705 | 359,138 | 354,817 | 339,771 | 351,604 | 63,41 | 3,95
2017-05-17 06:00:00 | 64,03 | 6,26 | 3207,53 | 495,344 | 402,859 | 9,90879 | 1,67732 | 250,269 | 252,118 | 249,39 | 299,657 | 298,432 | 298,027 | 300,224 | 441,661 | 462,842 | 875,2762168061 | 370,689 | 358,189 | 348,941 | 354,684 | 63,41 | 3,95
2017-05-17 07:00:00 | 64,03 | 6,26 | 832,565 | 494,995 | 388,53 | 9,70317 | 1,67403 | 249,197 | 250,928 | 250,726 | 300,46 | 301,483 | 292,734 | 299,779 | 457,589 | 458,454 | 874,754916697 | 344,46 | 348,397 | 347,293 | 374,486 | 64,12 | 3,68
2017-05-17 07:00:00 | 64,03 | 6,26 | 440,64475 | 494,995 | 394,172 | 9,70872 | 1,67469 | 249,858 | 250,928 | 249,007 | 299,535 | 299,764 | 295,246 | 299,382 | 451,265 | 453 | 874,7655554747 | 359,974 | 347,734 | 312,918 | 365,189 | 64,12 | 3,68
2017-05-17 07:00:00 | 64,03 | 6,26 | 599,5658461538 | 500,531 | 395,503 | 9,75165 | 1,68439 | 250,488 | 250,662 | 249,293 | 299,753 | 302,498 | 299,214 | 299,021 | 442,134 | 434,116 | 874,8613044744 | 362,307 | 345,397 | 346,228 | 358,296 | 64,12 | 3,68
2017-05-17 07:00:00 | 64,03 | 6,26 | 262,658 | 500,803 | 394,49 | 9,74057 | 1,6839 | 249,292 | 252,237 | 250,099 | 299,895 | 297,12 | 298,049 | 301,798 | 460,46 | 473,213 | 874,8293881411 | 332,869 | 346,668 | 319,873 | 355,514 | 64,12 | 3,68
2017-05-17 07:00:00 | 64,03 | 6,26 | 2716,8 | 484,665 | 400,828 | 9,52694 | 1,65991 | 250,928 | 250,436 | 249,525 | 299,066 | 301,144 | 304,637 | 300,028 | 444,275 | 445,947 | 874,4091564205 | 314,642 | 345,593 | 343,017 | 369,902 | 64,12 | 3,68
2017-05-17 08:00:00 | 64,03 | 6,26 | 3705,54 | 496,284 | 404,935 | 9,52826 | 1,67765 | 249,9 | 253,095 | 249,425 | 298,839 | 299,641 | 293,78 | 299,681 | 456,266 | 447,49 | 873,2920847581 | 360,317 | 333,773 | 337,414 | 342,953 | 64,93 | 1,91
2017-05-17 09:00:00 | 64,03 | 6,26 | 3185,14 | 509,187 | 398,517 | 9,7827 | 1,69151 | 250,072 | 250,286 | 249,985 | 301,286 | 301,215 | 305,335 | 299,033 | 445,648 | 433,999 | 872,6377999272 | 367,002 | 352,147 | 339,292 | 339,149 | 66,13 | 2,11
2017-05-17 09:00:00 | 64,03 | 6,26 | 3945,43 | 529,539 | 399,625 | 10,0637 | 1,71954 | 249,675 | 248,345 | 250,674 | 301,245 | 300,289 | 305,497 | 300,629 | 445,116 | 451,646 | 872,1058610404 | 336,115 | 325,684 | 327,896 | 317,512 | 66,13 | 2,11
2017-05-17 09:00:00 | 64,03 | 6,26 | 2988,82 | 515,791 | 392,222 | 9,84785 | 1,69506 | 250,975 | 250,645 | 250,127 | 300,351 | 300,931 | 294,795 | 299,566 | 448,758 | 456,686 | 872,5473703165 | 331,892 | 337,235 | 335,836 | 344,536 | 66,13 | 2,11
2017-05-17 09:00:00 | 64,03 | 6,26 | 3018,2 | 512,188 | 396,821 | 9,86138 | 1,69609 | 249,541 | 251,656 | 248,272 | 300,774 | 298,188 | 303,437 | 302,794 | 448,793 | 446,813 | 872,5154539833 | 418,731 | 414,726 | 389,222 | 381,625 | 66,13 | 2,11
2017-05-17 10:00:00 | 64,03 | 6,26 | 3671,34 | 530,385 | 395,899 | 10,1504 | 1,72448 | 250,437 | 254,898 | 249,661 | 297,55 | 301,637 | 293,763 | 299,655 | 423,968 | 450,612 | 871,8345722081 | 348,756 | 323,656 | 325,705 | 326,742 | 64,84 | 2,66
2017-05-17 11:00:00 | 64,03 | 6,26 | 3215,74 | 499,988 | 399,046 | 9,56515 | 1,70927 | 252,015 | 249,818 | 249,673 | 297,076 | 299,634 | 304,473 | 301,493 | 452,057 | 448,464 | 870,2547137141 | 367,408 | 361,976 | 379,591 | 342,035 | 65,03 | 3,34
2017-05-17 11:00:00 | 64,03 | 6,26 | 3060,55 | 490,112 | 397,852 | 9,60266 | 1,69643 | 249,17 | 255,542 | 249,17 | 301,245 | 303,223 | 300,806 | 300,806 | 440,93 | 452,559 | 870,6057933794 | 348,047 | 341,484 | 370,759 | 376,851 | 65,03 | 3,34
2017-05-17 12:00:00 | 64,03 | 6,26 | 3218,32 | 510,577 | 405,322 | 9,93154 | 1,72135 | 249,39 | 250,644 | 248,983 | 299,52 | 300,812 | 294,447 | 298,925 | 449,453 | 441,78 | 869,7440523827 | 354,343 | 352,046 | 275,385 | 338,537 | 64,13 | 4,3
2017-05-17 13:00:00 | 64,03 | 6,26 | 3974,61 | 515,747 | 406,348 | 10,2729 | 1,73238 | 250,269 | 254,224 | 252,466 | 301,685 | 303,223 | 293,335 | 299,927 | 467,456 | 427,07 | 868,6695358312 | 493,359 | 485,789 | 561,739 | 507,065 | 66,31 | 1,29
2017-05-17 13:00:00 | 64,03 | 6,26 | 3573,25 | 521,399 | 399,861 | 10,2472 | 1,73756 | 250,714 | 249,513 | 249,604 | 301,251 | 300,806 | 299,846 | 300,918 | 446,885 | 413,581 | 868,4461214987 | 326,503 | 208,3571311475 | 588,094 | 408,797 | 66,31 | 1,29
2017-05-17 13:00:00 | 64,03 | 6,26 | 3040,08 | 519,748 | 402,643 | 10,272 | 1,74655 | 250,811 | 252,012 | 249,663 | 299,741 | 300,43 | 292,793 | 299,487 | 443,866 | 452,495 | 869,0525318298 | 328,221 | 343,712 | 349,114 | 357,722 | 66,31 | 1,29
2017-05-17 14:00:00 | 64,03 | 6,26 | 3968,75 | 585,938 | 400,1727777778 | 9,98325 | 1,70957 | 250,049 | 246,094 | 250,287 | 302,598 | 304,98 | 305,859 | 299,927 | 198,1117649123 | 431,035 | 378,225 | 357,422 | 455,496 | 385,88 | 442,51 | 65,54 | 2,96
2017-05-17 14:00:00 | 64,03 | 6,26 | 2840,95 | 519,248 | 404,681 | 10,0564 | 1,70589 | 248,648 | 247,412 | 251,312 | 298,717 | 298,894 | 294,916 | 299,386 | 456,192 | 440,307 | 398,766 | 323,37 | 204,627568306 | 268,592 | 292,56 | 65,54 | 2,96
2017-05-17 14:00:00 | 64,03 | 6,26 | 3405,26 | 520,326 | 398,879 | 9,98936 | 1,71484 | 249,28 | 251,589 | 251,134 | 300,883 | 298,499 | 299,38 | 301,026 | 452,19 | 467,857 | 406,28 | 384,75 | 203,745 | 343,034 | 339,605 | 65,54 | 2,96
2017-05-17 14:00:00 | 64,03 | 6,26 | 3450,93 | 524,781 | 397,793 | 9,98431 | 1,71534 | 248,987 | 247,446 | 250,741 | 301,015 | 297,983 | 297,787 | 299,305 | 452,949 | 442,023 | 406,655 | 432,789 | 485,197 | 367,244 | 365,477 | 65,54 | 2,96
2017-05-17 14:00:00 | 64,03 | 6,26 | 2829,32 | 517,849 | 407,5 | 10,0556 | 1,70552 | 248,429 | 247,412 | 251,211 | 298,516 | 300,605 | 301,763 | 300,796 | 455,734 | 450,947 | 404,699 | 328,203 | 204,6560382514 | 297,59 | 312,785 | 65,54 | 2,96
2017-05-17 14:00:00 | 64,03 | 6,26 | 3582,15 | 507,701 | 403,711 | 10,1597 | 1,72052 | 250,457 | 249,408 | 252,659 | 303,142 | 298,859 | 296,913 | 300,767 | 452,523 | 430,48 | 868,1375969443 | 342,162 | 206,7058743169 | 334,287 | 356,108 | 65,54 | 2,96
2017-05-17 15:00:00 | 64,03 | 6,26 | 3561,24 | 530,756 | 399,756 | 9,99875 | 1,75028 | 250,019 | 246,389 | 249,14 | 298,624 | 299,976 | 304,162 | 300,915 | 177,0134105263 | 446,251 | 404,872 | 342,513 | 348,769 | 344,054 | 352,763 | 65,68 | 2,06
2017-05-17 15:00:00 | 64,03 | 6,26 | 3562,88 | 520,449 | 386,681 | 9,96461 | 1,72153 | 249,829 | 250,131 | 251,387 | 300,806 | 302,817 | 305,866 | 300,127 | 187,4820596491 | 458,11 | 404,076 | 335,693 | 361,415 | 354,05 | 354,64 | 65,68 | 2,06
2017-05-17 15:00:00 | 64,03 | 6,26 | 3547,07 | 527,463 | 405,24 | 9,98167 | 1,73927 | 249,9 | 250,307 | 250,837 | 301,061 | 302,076 | 302,536 | 299,813 | 183,1335438597 | 454,258 | 391,205 | 333,328 | 350,848 | 355,689 | 360,362 | 65,68 | 2,06
2017-05-17 17:00:00 | 64,03 | 6,26 | 3562,94 | 498,836 | 401,137 | 9,72489 | 1,69363 | 250,269 | 248,976 | 251,391 | 301,638 | 297,43 | 296,124 | 299,927 | 459,549 | 437,371 | 395,462 | 318,639 | 359,543 | 366,749 | 359,408 | 65,78 | 1,71
2017-05-17 17:00:00 | 64,03 | 6,26 | 2825,6 | 559,338 | 403,313 | 9,95771 | 1,78964 | 249,829 | 249,601 | 252,338 | 299,298 | 298,143 | 293,906 | 298,828 | 443,953 | 444,278 | 396,419 | 347,852 | 192,2683939394 | 350,25 | 353,015 | 65,78 | 1,71
2017-05-17 17:00:00 | 64,03 | 6,26 | 3230,07 | 576,557 | 402,962 | 9,8985 | 1,79683 | 250,411 | 249,577 | 251,636 | 300,106 | 301,75 | 293,929 | 299,845 | 439,317 | 464,81 | 394,052 | 364,44 | 490,626 | 350,928 | 358,887 | 65,78 | 1,71
2017-05-17 17:00:00 | 64,03 | 6,26 | 3636,72 | 570,556 | 401,893 | 9,85903 | 1,78209 | 250,269 | 251,983 | 248,511 | 299,047 | 300,454 | 297,334 | 298,828 | 451,136 | 452,79 | 391,391 | 255,876 | 210,6958333333 | 316,297 | 272,623 | 65,78 | 1,71
2017-05-17 17:00:00 | 64,03 | 6,26 | 3062,26 | 593,559 | 405,565 | 9,93443 | 1,79392 | 250,488 | 246,956 | 249,502 | 299,899 | 301,714 | 293,894 | 301,749 | 433,288 | 452,197 | 395,613 | 348,664 | 666,9139473684 | 385,931 | 418,742 | 65,78 | 1,71
2017-05-17 18:00:00 | 64,03 | 6,26 | 3985,34 | 513,567 | 400,028 | 9,855 | 1,70569 | 249,57 | 249,775 | 248,691 | 299,819 | 301,634 | 303,532 | 299,707 | 457,167 | 458,038 | 408,705 | 356,475 | 349,945 | 344,214 | 334,944 | 63,47 | 4,79
2017-05-17 19:00:00 | 64,03 | 6,26 | 2732,75 | 539,664 | 389,412 | 9,96127 | 1,73771 | 250,19 | 250,389 | 249,11 | 300,247 | 301,541 | 299,987 | 300,207 | 448,885 | 445,512 | 407,803 | 356,121 | 355,299 | 362,045 | 357,218 | 65,82 | 2,02
2017-05-17 20:00:00 | 64,03 | 6,26 | 3634,61 | 539,62 | 408,894 | 10,3503 | 1,72909 | 249,833 | 244,227 | 249,826 | 299,441 | 302,78 | 299,488 | 299,93 | 456,389 | 451,426 | 388,643 | 338,093 | 355,415 | 378,978 | 368,521 | 65,16 | 3,8
2017-05-17 20:00:00 | 64,03 | 6,26 | 3297,25 | 527,797 | 400,599 | 10,2508 | 1,72083 | 249,994 | 251,369 | 248,511 | 299,764 | 298,607 | 299,789 | 299,842 | 452,441 | 442,225 | 394,475 | 356,742 | 332,945 | 386,035 | 354,787 | 65,16 | 3,8
2017-05-17 20:00:00 | 64,03 | 6,26 | 3045,59 | 536,709 | 398,947 | 10,202 | 1,73615 | 250,121 | 243,476 | 249,098 | 299,282 | 296,926 | 299,999 | 300,071 | 453,661 | 460,802 | 413,854 | 328,043 | 354,694 | 341,941 | 358,777 | 65,16 | 3,8
2017-05-17 20:00:00 | 64,03 | 6,26 | 3640,56 | 539,259 | 405,126 | 10,353 | 1,73028 | 249,548 | 245,963 | 249,39 | 300,146 | 299,301 | 299,927 | 300,085 | 440,966 | 459,396 | 406,354 | 335,012 | 352,748 | 364,951 | 366,452 | 65,16 | 3,8
2017-05-17 21:00:00 | 64,03 | 6,26 | 3447,5 | 526,647 | 398,214 | 10,2606 | 1,71978 | 249,829 | 252,934 | 249,993 | 300,568 | 297,307 | 300,279 | 300,841 | 455,048 | 455,796 | 400,338 | 334,156 | 343,669 | 335,82 | 367,06 | 66,22 | 2,19
2017-05-17 22:00:00 | 64,03 | 6,26 | 3127,71 | 529,064 | 402,414 | 9,79476 | 1,72327 | 249,916 | 247,499 | 251,494 | 301,421 | 300,673 | 299,532 | 299,487 | 440,917 | 444,964 | 400,893 | 340,605 | 359,099 | 380,645 | 372,01 | 65,97 | 2,09
2017-05-17 23:00:00 | 64,03 | 6,26 | 3044,81 | 524,32 | 403,125 | 9,72412 | 1,70507 | 249,609 | 250,428 | 249,39 | 299,627 | 302,204 | 299,912 | 300,351 | 446,799 | 455,7 | 400,629 | 341,104 | 345,628 | 372,554 | 356,824 | 66,22 | 2,08
2017-05-17 23:00:00 | 64,03 | 6,26 | 3695,11 | 531,96 | 399,536 | 9,71743 | 1,7164 | 250,699 | 250,969 | 250,777 | 300,751 | 299,432 | 299,927 | 299,927 | 456,351 | 470,153 | 392,625 | 348,12 | 344,204 | 336,455 | 349,953 | 66,22 | 2,08
2017-05-17 23:00:00 | 64,03 | 6,26 | 2942,33 | 516,421 | 403,886 | 9,72412 | 1,6985 | 249,561 | 247,429 | 248,95 | 300,634 | 299,285 | 300,403 | 298,534 | 449,569 | 438,398 | 406,548 | 351,547 | 358,001 | 322,638 | 348,023 | 66,22 | 2,08
2017-05-17 23:00:00 | 64,03 | 6,26 | 3387,64 | 516,558 | 396,75 | 9,72162 | 1,7072 | 249,901 | 253,52 | 250,324 | 300,372 | 301,012 | 299,927 | 301,479 | 448,818 | 438,255 | 406,289 | 333,896 | 344,747 | 335,731 | 351,846 | 66,22 | 2,08
2017-05-18 00:00:00 | 64,03 | 6,26 | 3330,47 | 533,185 | 402,336 | 9,98307 | 1,72828 | 250,107 | 246,891 | 249,332 | 299,847 | 300,677 | 299,927 | 301,952 | 454,129 | 443,623 | 409,969 | 367,991 | 349,628 | 363,691 | 369,728 | 64,88 | 3,1
2017-05-18 00:00:00 | 64,03 | 6,26 | 2917,27 | 531,616 | 400,781 | 9,92061 | 1,72914 | 250,708 | 254,224 | 252,466 | 299,487 | 302,344 | 299,707 | 299,707 | 449,939 | 465,586 | 396,57 | 319,141 | 344,789 | 355,637 | 372,988 | 64,88 | 3,1
2017-05-18 02:00:00 | 64,03 | 6,26 | 3546,03 | 489,861 | 415,556 | 9,54824 | 1,65844 | 250,409 | 255,622 | 248,668 | 301,651 | 298,654 | 300,051 | 299,882 | 446,782 | 453,475 | 400,153 | 331,079 | 338,405 | 370,804 | 318,095 | 65,03 | 3,68
2017-05-18 02:00:00 | 64,03 | 6,26 | 3362,52 | 493,69 | 400,135 | 9,50194 | 1,67035 | 250,14 | 246,086 | 250,238 | 300,109 | 302,874 | 299,927 | 299,745 | 449,18 | 472,793 | 406,468 | 329,176 | 335,464 | 354,344 | 337,219 | 65,03 | 3,68
2017-05-18 02:00:00 | 64,03 | 6,26 | 3557 | 511,729 | 415,5936229508 | 9,55257 | 1,65839 | 250,201 | 251,852 | 248,95 | 300,783 | 298,13 | 299,465 | 300,699 | 443,806 | 435,089 | 399,585 | 351,937 | 349,324 | 343,588 | 321,422 | 65,03 | 3,68
2017-05-18 02:00:00 | 64,03 | 6,26 | 3645,9 | 525,577 | 416,2708360656 | 9,61953 | 1,65808 | 250,347 | 250,374 | 250,372 | 299,301 | 297,776 | 300,17 | 300,17 | 452,535 | 444,356 | 401,127 | 340,281 | 353,374 | 341,07 | 356,292 | 65,03 | 3,68
2017-05-18 02:00:00 | 64,03 | 6,26 | 355,961 | 536,816 | 417,0609180328 | 9,67654 | 1,65734 | 249,91 | 250,009 | 248,372 | 299,423 | 299,325 | 300,065 | 300,489 | 459,394 | 458,312 | 401,01 | 330,426 | 345,604 | 368,131 | 354,802 | 65,03 | 3,68
2017-05-18 03:00:00 | 64,03 | 6,26 | 3048,74 | 514,883 | 397,73 | 9,83247 | 1,69748 | 249,963 | 245,23 | 248,993 | 303,245 | 299,889 | 299,53 | 300,699 | 431,71 | 443,674 | 399,19 | 373,067 | 363,79 | 368,359 | 328,76 | 64,74 | 1,54
2017-05-18 04:00:00 | 64,03 | 6,26 | 3733,82 | 541,732 | 404,201 | 10,0397 | 1,73798 | 249,955 | 249,559 | 250,496 | 299,487 | 297,218 | 299,822 | 310,243 | 442,415 | 457,47 | 405,504 | 355,379 | 363,823 | 359,753 | 371,947 | 65,67 | 1,52
2017-05-18 04:00:00 | 64,03 | 6,26 | 3654,3 | 508,691 | 399,316 | 9,92704 | 1,69158 | 250,049 | 248,001 | 248,889 | 299,76 | 299,18 | 300,555 | 299,865 | 454,704 | 437,685 | 413,997 | 419,243 | 365,642 | 324,094 | 338,747 | 65,67 | 1,52
2017-05-18 05:00:00 | 64,03 | 6,26 | 3391,23 | 518,348 | 396,544 | 9,80864 | 1,71104 | 250,65 | 254,276 | 249,418 | 301,188 | 302,315 | 300,366 | 299,487 | 455,908 | 439,66 | 396,332 | 355,204 | 341,898 | 321,268 | 353,072 | 66,02 | 1,47
2017-05-18 05:00:00 | 64,03 | 6,26 | 3518,85 | 499,241 | 402,058 | 9,78256 | 1,70352 | 250,617 | 246,318 | 249,655 | 300,806 | 296,719 | 299,927 | 299,707 | 444,107 | 433,559 | 394,728 | 381,938 | 360,289 | 338,141 | 327,432 | 66,02 | 1,47
2017-05-18 05:00:00 | 64,03 | 6,26 | 3279,51 | 494,878 | 400,205 | 9,90696 | 1,67835 | 249,673 | 253,599 | 251,296 | 298,176 | 300,707 | 300,643 | 298,226 | 473,888 | 446,909 | 390,046 | 330,436 | 315,12 | 388,831 | 386,792 | 66,02 | 1,47
2017-05-18 06:00:00 | 64,03 | 6,26 | 3458,11 | 495,083 | 400,838 | 9,73156 | 1,70202 | 249,979 | 251,397 | 251,399 | 301,177 | 297,34 | 299,927 | 300,047 | 422,238 | 440,32 | 407,845 | 358,189 | 359,869 | 338,381 | 350,241 | 65,65 | 1,97
2017-05-18 07:00:00 | 64,03 | 6,26 | 3738,69 | 544,352 | 394,883 | 10,2155 | 1,74854 | 250,049 | 249,111 | 249,877 | 299,944 | 298,852 | 299,161 | 298,959 | 433,291 | 463,917 | 401,645 | 362,552 | 357,873 | 347,498 | 351,086 | 65,37 | 2,53
2017-05-18 07:00:00 | 64,03 | 6,26 | 3991,4 | 541,14 | 397,968 | 9,99711 | 1,74011 | 249,741 | 246,312 | 249,566 | 299,533 | 298,526 | 300,278 | 299,226 | 460,228 | 447,145 | 397,339 | 328,035 | 353,041 | 295,624 | 362,146 | 65,37 | 2,53
2017-05-18 07:00:00 | 64,03 | 6,26 | 3746,63 | 541,992 | 400,488 | 10,2013 | 1,74819 | 249,829 | 244,995 | 248,511 | 300,366 | 297,729 | 300,586 | 299,487 | 433,423 | 428,77 | 407,9 | 352,734 | 366,27 | 355,637 | 386,23 | 65,37 | 2,53
2017-05-18 07:00:00 | 64,03 | 6,26 | 3749,85 | 548,224 | 403,017 | 10,1865 | 1,74487 | 250,419 | 248,73 | 250,847 | 300,494 | 297,255 | 299,025 | 298,019 | 450,624 | 442,125 | 393,247 | 356,456 | 347,283 | 345,435 | 328,962 | 65,37 | 2,53
2017-05-18 07:00:00 | 64,03 | 6,26 | 3858,99 | 545,592 | 398,438 | 10,1529 | 1,74487 | 249,807 | 248,457 | 249,082 | 299,377 | 298,422 | 301,015 | 299,674 | 495,321 | 445,869 | 401,989 | 329,971 | 340,077 | 338,806 | 337,372 | 65,37 | 2,53
2017-05-18 10:00:00 | 64,03 | 6,26 | 3690,82 | 517,903 | 397,77 | 9,86963 | 1,70734 | 249,698 | 246,898 | 249,114 | 300,198 | 300,165 | 297,739 | 298,141 | 455,998 | 449,57 | 445,244 | 380,817 | 347,426 | 377,788 | 395,199 | 63,07 | 5,1128176796
2017-05-18 10:00:00 | 64,03 | 6,26 | 4101,03 | 531,836 | 403,264 | 9,75293 | 1,71876 | 250,269 | 250,11 | 250,497 | 299,022 | 298,82 | 299,927 | 300,613 | 448,917 | 444,9 | 448,408 | 271,392 | 293,194 | 334,376 | 225,205 | 63,07 | 4,3802209945
2017-05-18 11:00:00 | 64,03 | 6,26 | 2606,58 | 589,741 | 408,7301929825 | 9,9204 | 1,7017 | 250,505 | 248,258 | 252,686 | 300,197 | 302,58 | 299,977 | 299,42 | 460,257 | 460,792 | 453,888 | 341,165 | 334,156 | 327,935 | 320,401 | 63,14 | 5,38
2017-05-18 12:00:00 | 64,03 | 6,26 | 3409,08 | 601,54 | 407,5857917981 | 9,6566 | 1,73346 | 249,609 | 249,537 | 250,534 | 299,903 | 300,484 | 299,837 | 299,927 | 443,588 | 452,269 | 447,587 | 348,238 | 350,648 | 346,131 | 346,198 | 62,86 | 5,0568035516
2017-05-18 13:00:00 | 64,03 | 6,26 | 3466,26 | 546,864 | 402,496 | 9,73896 | 1,73947 | 250,676 | 252,25 | 249,75 | 299,775 | 300,146 | 299,927 | 300,111 | 451,376 | 457,261 | 449,162 | 369,248 | 350,41 | 389,897 | 286,318 | 62,83 | 4,8628856826
2017-05-18 14:00:00 | 64,03 | 6,26 | 3690,34 | 534,998 | 409,1073829787 | 9,70739 | 1,64236 | 249,207 | 245,39 | 249,567 | 301,556 | 299,219 | 299,981 | 298,785 | 453,766 | 429,095 | 456,967 | 356,664 | 346,447 | 398,942 | 357,617 | 62,9557301294 | 4,3905216426
2017-05-18 14:00:00 | 64,03 | 6,26 | 3222,66 | 364,616 | 395,668 | 9,61097 | 1,5214532353 | 250,797 | 254,466 | 250,515 | 300,832 | 301,383 | 296,128 | 300,455 | 453,636 | 432,309 | 453,035 | 356,445 | 340,52 | 275,398 | 349,049 | 63,2865988909 | 4,14190899
2017-05-18 14:00:00 | 64,03 | 6,26 | 3135,11 | 334,137 | 405,785 | 9,59873 | 1,521315 | 250,106 | 242,422 | 249,996 | 301,203 | 297,283 | 306,384 | 299,927 | 442,949 | 445,314 | 450,377 | 361,031 | 339,53 | 392,189 | 360,751 | 63,3196857671 | 4,1170477248
2017-05-18 15:00:00 | 64,03 | 6,26 | 3176,97 | 389,764 | 407,94 | 9,80806 | 1,5202091176 | 250,203 | 252,056 | 250,513 | 300,184 | 300,146 | 301,24 | 300,146 | 450,795 | 445,415 | 435,351 | 354,8 | 367,09 | 313,064 | 362,432 | 63,5843807763 | 3,9181576027
2017-05-18 15:00:00 | 64,03 | 6,26 | 3377,47 | 455,168 | 402,064 | 9,9354 | 1,60789 | 251,779 | 250,191 | 250,578 | 301,149 | 300,149 | 302,786 | 298,772 | 432,922 | 434,473 | 455,746 | 373,62 | 374,702 | 373,435 | 369,437 | 63,7663585952 | 3,7814206437
2017-05-18 16:00:00 | 64,03 | 6,26 | 3274,83 | 515,913 | 396,253 | 10,0103 | 1,71209 | 250,928 | 248,52 | 249,829 | 299,777 | 300,046 | 306,442 | 300,51 | 451,417 | 462,934 | 445,697 | 317,151 | 321,23 | 329,858 | 352,28 | 64,1667097967 | 3,4805993341
2017-05-18 16:00:00 | 64,03 | 6,26 | 3486,26 | 501,099 | 403,125 | 9,96696 | 1,68599 | 249,17 | 251,807 | 250,708 | 297,729 | 298,608 | 302,783 | 299,108 | 459,949 | 474,082 | 472,107 | 351,172 | 362,414 | 341,636 | 344,297 | 64,0409796673 | 3,5750721421
2017-05-18 17:00:00 | 64,03 | 6,26 | 190,5683125 | 470,349 | 399,974 | 9,64181 | 1,64333 | 250,42 | 246,155 | 252,155 | 297,57 | 302,336 | 299,154 | 299,191 | 446,124 | 438,631 | 448,775 | 376,402 | 386,687 | 396,949 | 375,674 | 64,62 | 3,14
2017-05-18 17:00:00 | 64,03 | 6,26 | 665,1130590909 | 457,312 | 397,833 | 9,63917 | 1,63847 | 248,163 | 242,564 | 248,284 | 298,949 | 299,246 | 295,866 | 300,622 | 455,091 | 453,747 | 456,164 | 372,745 | 359,359 | 413,072 | 307,173 | 64,62 | 3,14
2017-05-18 17:00:00 | 64,03 | 6,26 | 3396,37 | 478,888 | 397,987 | 9,63507 | 1,65003 | 250,21 | 245,944 | 249,979 | 299,134 | 298,898 | 304,895 | 299,868 | 464,099 | 461,317 | 452,42 | 341,864 | 319,252 | 344,832 | 316,521 | 64,62 | 3,14
2017-05-18 18:00:00 | 64,03 | 6,26 | 3604,04 | 549,988 | 393,669 | 9,91094 | 1,74151 | 251,007 | 254,626 | 251,049 | 300,688 | 300,626 | 300,546 | 300,005 | 462,891 | 457,166 | 453,132 | 361,761 | 376,749 | 340,324 | 400,284 | 64,13 | 4,51
2017-05-18 19:00:00 | 64,03 | 6,26 | 3311,87 | 538,033 | 406,229 | 9,92473 | 1,71783 | 249,615 | 249,96 | 250,572 | 302,13 | 299,636 | 298,834 | 298,995 | 448,814 | 456,555 | 454,185 | 373,186 | 393,362 | 362,902 | 384,453 | 66,07 | 3,46
2017-05-18 20:00:00 | 64,03 | 6,26 | 3424,18 | 509,599 | 406,497 | 10,0911 | 1,68936 | 250,92 | 255,194 | 250,344 | 299,919 | 302,064 | 300,534 | 301,389 | 436,246 | 429,511 | 448,367 | 322,272 | 321,627 | 348,805 | 368,183 | 63,26 | 4,6
2017-05-18 20:00:00 | 64,03 | 6,26 | 3357,46 | 510,615 | 400,697 | 10,0935 | 1,69113 | 248,899 | 252,542 | 248,148 | 299,526 | 300,446 | 299,332 | 301,453 | 455,262 | 486,479 | 458,962 | 350,681 | 334,821 | 360,813 | 304,876 | 63,26 | 4,6
2017-05-18 20:00:00 | 64,03 | 6,26 | 3327,1 | 494,995 | 394,043 | 10,1303 | 1,68205 | 251,143 | 258,618 | 250,269 | 302,124 | 300,146 | 302,124 | 300,806 | 456,445 | 465,02 | 439,194 | 327,344 | 311,742 | 246,986 | 257,119 | 63,26 | 4,6
2017-05-18 20:00:00 | 64,03 | 6,26 | 3819,07 | 507,675 | 401,228 | 10,0942 | 1,68607 | 250,431 | 243,521 | 250,434 | 300,748 | 298,067 | 300,635 | 300,808 | 455,062 | 463,457 | 452,036 | 340,384 | 329,177 | 326,699 | 301,092 | 63,26 | 4,6
2017-05-18 21:00:00 | 64,03 | 6,26 | 2517,94 | 527,074 | 397,304 | 10,0495 | 1,70884 | 250,197 | 247,575 | 249,318 | 296,602 | 299,433 | 298,754 | 299,41 | 470,303 | 466,896 | 448,15 | 317,854 | 294,318 | 318,224 | 283,94 | 63,77 | 5,28
2017-05-18 21:00:00 | 64,03 | 6,26 | 3005,05 | 510,384 | 392,664 | 10,0729 | 1,69916 | 251,056 | 246,847 | 249,985 | 299,561 | 302,783 | 301,327 | 300,924 | 445,075 | 452,292 | 445,573 | 336,148 | 330,06 | 370,379 | 325,458 | 63,77 | 5,28
2017-05-18 22:00:00 | 64,03 | 6,26 | 2989,05 | 528,564 | 392,285 | 9,93436 | 1,71955 | 249,403 | 252,246 | 249,17 | 299,927 | 297,949 | 300,366 | 299,927 | 460,449 | 433,301 | 441,892 | 346,875 | 363,516 | 385,88 | 393,403 | 63,7421488062 | 5,2475820293
2017-05-18 22:00:00 | 64,03 | 6,26 | 2956,2 | 520,733 | 391,7 | 9,93781 | 1,72009 | 249,829 | 252,164 | 249,481 | 300,21 | 301,94 | 300,357 | 300,32 | 439,556 | 462,259 | 449,984 | 365,232 | 366,518 | 369,891 | 326,571 | 63,7377512493 | 5,2424634023
2017-05-18 22:00:00 | 64,03 | 6,26 | 3356,58 | 492,627 | 399,845 | 9,97155 | 1,66819 | 250,269 | 250,208 | 251,516 | 299,892 | 301,332 | 299,804 | 299,514 | 460,229 | 436,31 | 442,126 | 340,305 | 340,736 | 331,65 | 366,342 | 63,6527318157 | 5,1435032812
2017-05-18 23:00:00 | 64,03 | 6,26 | 3149,96 | 509,033 | 401,66 | 10,172 | 1,69135 | 249,843 | 248,767 | 252,008 | 300,806 | 298,224 | 299,286 | 299,524 | 456,862 | 453,124 | 446,163 | 395,932 | 366,637 | 330,996 | 316,938 | 63,5779733481 | 5,0564866229
2017-05-18 23:00:00 | 64,03 | 6,26 | 3996,43 | 493,399 | 398,665 | 10,0674 | 1,67303 | 249,469 | 254,401 | 249,474 | 300,587 | 302,216 | 300,279 | 299,356 | 454,828 | 462,649 | 457,418 | 344,101 | 334,953 | 316,197 | 280,905 | 63,6124208773 | 5,0965825341
2017-05-18 23:00:00 | 64,03 | 6,26 | 3140,68 | 510,248 | 391,27 | 10,2019 | 1,69103 | 250,767 | 252,261 | 249,551 | 299,385 | 302,483 | 300,366 | 299,988 | 450,32 | 445,504 | 446,064 | 333,482 | 345,177 | 363,118 | 380,822 | 63,5625818989 | 5,0385714286
2017-05-19 00:00:00 | 64,03 | 6,26 | 3146,49 | 403,488 | 397,714 | 9,65194 | 1,54718 | 249,39 | 254,791 | 248,95 | 301,158 | 302,244 | 299,927 | 299,927 | 450,46 | 440,485 | 445,548 | 334,833 | 348,964 | 379,331 | 384,708 | 63,3852137701 | 4,8321201413
2017-05-19 00:00:00 | 64,03 | 6,26 | 3369,33 | 430,439 | 397,784 | 9,84925 | 1,58671 | 249,88 | 251 | 248,899 | 299,487 | 298,095 | 300,146 | 300,172 | 470,164 | 439,71 | 455,983 | 335,16 | 341,212 | 370,825 | 359,171 | 63,4453137146 | 4,9020747097
2017-05-19 00:00:00 | 64,03 | 6,26 | 3391,01 | 498,657 | 402,268 | 10,1229 | 1,67188 | 250,928 | 247,492 | 251,689 | 301,489 | 301,356 | 299,927 | 299,259 | 453,602 | 452,865 | 430,232 | 352,595 | 339,085 | 328,947 | 335,156 | 63,5010161022 | 4,9669106512
2017-05-19 01:00:00 | 64,03 | 6,26 | 3218,06 | 388,871 | 396,386 | 9,6191 | 1,52303 | 250,076 | 253,456 | 252,246 | 299,102 | 301,081 | 299,789 | 300,614 | 450,625 | 440,448 | 447,217 | 360,748 | 353,88 | 352,404 | 332,088 | 63,3690893948 | 4,8133518425
2017-05-19 01:00:00 | 64,03 | 6,26 | 3103,29 | 415,731 | 411,6088235294 | 9,54024 | 1,5207692308 | 249,971 | 249,339 | 248,96 | 301,047 | 296,851 | 299,927 | 299,627 | 452,942 | 457,245 | 452,463 | 331,765 | 324,508 | 350,19 | 331,66 | 63,3434369795 | 4,7834931853
2017-05-19 01:00:00 | 64,03 | 6,26 | 3128,75 | 373,288 | 397,29 | 9,55528 | 1,5210492308 | 250,278 | 254,425 | 251,688 | 301,306 | 298,248 | 300,346 | 299,487 | 459,908 | 456,508 | 444,05 | 338,19 | 330,956 | 332,438 | 361,784 | 63,3529650194 | 4,7945835437
2017-05-19 01:00:00 | 64,03 | 6,26 | 212,316 | 467,217 | 416,3691176471 | 9,6653 | 1,57816 | 249,905 | 248,194 | 251,948 | 298,939 | 297,683 | 299,927 | 299,739 | 455,697 | 473,356 | 452,424 | 325,963 | 352,538 | 363,358 | 352,502 | 63,2826041088 | 4,7126855124
2017-05-19 02:00:00 | 64,03 | 6,26 | 910,138 | 468,473 | 397,618 | 9,89883 | 1,63666 | 250,102 | 247,744 | 249,345 | 301,093 | 300,063 | 299,237 | 300,01 | 441,811 | 447,739 | 454,856 | 362,251 | 364,005 | 372,963 | 373,903 | 63,1858578567 | 4,6000757193
2017-05-19 02:00:00 | 64,03 | 6,26 | 2361,2 | 465,739 | 401,894 | 9,87941 | 1,6271 | 250,485 | 252,47 | 249,069 | 299,249 | 299,16 | 299,822 | 299,927 | 460,203 | 443,477 | 446,83 | 341,272 | 348,187 | 385,065 | 382,387 | 63,1939200444 | 4,6094598688
2017-05-19 02:00:00 | 64,03 | 6,26 | 3766,37 | 399,17 | 398,144 | 9,90094 | 1,55287 | 249,682 | 254,81 | 249,023 | 300,439 | 298,609 | 300,366 | 299,268 | 443,934 | 453,691 | 449,625 | 347,397 | 350,665 | 335,847 | 348,344 | 63,1191615769 | 4,5224432105
2017-05-19 05:00:00 | 64,03 | 6,26 | 4018,03 | 501,027 | 396,885 | 9,83213 | 1,67977 | 250,219 | 251,463 | 251,807 | 300,923 | 301,687 | 300,17 | 300,853 | 460,416 | 451,596 | 446,57 | 351,521 | 352,114 | 336,166 | 355,296 | 62,8032704053 | 4,1547551742
2017-05-19 05:00:00 | 64,03 | 6,26 | 3726,23 | 493,428 | 395,498 | 9,97164 | 1,67657 | 250,569 | 251,961 | 249,734 | 299,334 | 301,172 | 300,066 | 301,054 | 442,814 | 453,501 | 450,219 | 345,345 | 358,506 | 321,082 | 363,114 | 62,7446363132 | 4,0865068147
2017-05-19 05:00:00 | 64,03 | 6,26 | 3973,52 | 499,886 | 401,74 | 9,83262 | 1,67989 | 249,977 | 249,101 | 249,242 | 299,421 | 297,585 | 299,853 | 298,976 | 434,496 | 454,266 | 452,842 | 350,254 | 354,465 | 358,399 | 359,376 | 62,801804553 | 4,1530489652
2017-05-19 05:00:00 | 64,03 | 6,26 | 3738,92 | 498,022 | 399,13 | 10,0048 | 1,67406 | 249,521 | 249,838 | 249,217 | 300,273 | 301,811 | 299,927 | 300,708 | 451,598 | 458,297 | 448,552 | 346,078 | 348,683 | 333,978 | 346,875 | 62,7358411993 | 4,0762695608
2017-05-19 05:00:00 | 64,03 | 6,26 | 3725,85 | 494,899 | 399,722 | 9,98545 | 1,67553 | 249,897 | 249,256 | 251,282 | 299,74 | 301,484 | 299,842 | 299,487 | 442,385 | 444,156 | 454,892 | 352,062 | 359,444 | 338,015 | 305,524 | 62,7409716824 | 4,0822412923
2017-05-19 05:00:00 | 64,03 | 6,26 | 3746,54 | 507,888 | 399,211 | 10,0332 | 1,68642 | 249,936 | 253,465 | 250,196 | 300,606 | 302,33 | 299,927 | 300,699 | 449,454 | 442,381 | 448,205 | 343,125 | 346,81 | 361,445 | 333,95 | 62,7204497501 | 4,0583543665
2017-05-19 05:00:00 | 64,03 | 6,26 | 3941,68 | 498,657 | 406,562 | 9,83115 | 1,67952 | 250,446 | 250,59 | 249,39 | 300,856 | 297,924 | 299,979 | 302,785 | 441,067 | 448,547 | 443,301 | 349,53 | 347,817 | 374,668 | 337,676 | 62,8062021099 | 4,1581675921
2017-05-19 05:00:00 | 64,03 | 6,26 | 3724,65 | 498,788 | 400,89 | 9,87269 | 1,67857 | 250,002 | 249,76 | 251,634 | 299,756 | 297,966 | 299,927 | 299,927 | 454,045 | 436,248 | 448,215 | 363,195 | 350,345 | 332,206 | 348,073 | 62,7827484731 | 4,1308682484
2017-05-19 06:00:00 | 64,03 | 6,26 | 3661,63 | 496,325 | 389,786 | 10,0093 | 1,68433 | 249,39 | 247,758 | 251,751 | 300,166 | 302,544 | 299,746 | 300,343 | 450,02 | 460,893 | 454,706 | 355,447 | 337,118 | 330,885 | 355,56 | 62,6757412549 | 4,0063149924
2017-05-19 06:00:00 | 64,03 | 6,26 | 3510 | 483,735 | 401,147 | 9,83619 | 1,66362 | 250,318 | 249,308 | 250,992 | 300,061 | 300,128 | 299,963 | 300,004 | 456,957 | 442,907 | 445,778 | 354,806 | 355,118 | 360,036 | 349,693 | 62,5936535258 | 3,9107672892
2017-05-19 06:00:00 | 64,03 | 6,26 | 3109,61 | 492,126 | 401,024 | 10,0234 | 1,66991 | 250,372 | 255,848 | 249,066 | 300,697 | 298,964 | 300,043 | 299,144 | 452,522 | 458,809 | 449,396 | 347,733 | 342,783 | 345,988 | 370,432 | 62,6486229872 | 3,9747501262
2017-05-19 07:00:00 | 64,03 | 6,26 | 3426,74 | 495,638 | 405,51 | 9,78013 | 1,66853 | 250,269 | 246,28 | 251,078 | 300,065 | 301,761 | 300,366 | 299,815 | 451,413 | 433,602 | 443,247 | 359,783 | 360,954 | 349,149 | 335,258 | 62,5694669628 | 3,882614841
2017-05-19 07:00:00 | 64,03 | 6,26 | 3005,86 | 491,137 | 398,709 | 9,73915 | 1,66918 | 249,829 | 254,149 | 249,025 | 299,413 | 299,58 | 300,221 | 299,778 | 453,897 | 452,88 | 447,94 | 346,574 | 337,898 | 351,492 | 349,283 | 62,4866463076 | 3,7862140333
2017-05-19 07:00:00 | 64,03 | 6,26 | 3229,85 | 496,009 | 402,43 | 9,72239 | 1,67424 | 250,153 | 249,747 | 251,736 | 301,003 | 299,327 | 300,47 | 298,996 | 454,664 | 436,526 | 447,835 | 349,252 | 354,974 | 357,66 | 349,056 | 62,5188950583 | 3,823750631
2017-05-19 07:00:00 | 64,03 | 6,26 | 3250,9 | 498,135 | 397,809 | 9,74228 | 1,67141 | 250,206 | 249,138 | 249,327 | 298,169 | 299,927 | 299,958 | 299,964 | 452,797 | 450,372 | 450,833 | 355,303 | 347,778 | 335,069 | 335,079 | 62,5093670183 | 3,8126602726
2017-05-19 07:00:00 | 64,03 | 6,26 | 3647,52 | 495,356 | 399,642 | 9,71678 | 1,67404 | 249,715 | 249,959 | 249,235 | 299,617 | 303,158 | 300,171 | 302,149 | 449,887 | 463,76 | 451,544 | 338 | 347,785 | 359,504 | 355,045 | 62,4705219323 | 3,7674457345
2017-05-19 08:00:00 | 64,03 | 6,26 | 3613,92 | 496,515 | 398,596 | 9,72473 | 1,67423 | 250,352 | 250,726 | 249,253 | 299,736 | 298,14 | 300,366 | 301,821 | 449,949 | 434,254 | 442,982 | 343,344 | 347,627 | 337,086 | 348,17 | 62,45 | 3,7188187784
2017-05-19 08:00:00 | 64,03 | 6,26 | 3492,01 | 514,821 | 404,593 | 10,0018 | 1,68881 | 250,044 | 249,426 | 248,682 | 298,939 | 296,469 | 297,896 | 298,015 | 439,963 | 463,651 | 453,686 | 334,535 | 339,445 | 342,435 | 332,977 | 62,45 | 3,591706209
2017-05-19 08:00:00 | 64,03 | 6,26 | 3626,59 | 505,153 | 399,494 | 9,93229 | 1,68609 | 250,112 | 246,801 | 250,261 | 298,075 | 300,939 | 300,656 | 301,01 | 434,442 | 433,14 | 443,416 | 370,535 | 370,084 | 356,757 | 347,665 | 62,45 | 3,6309490156
2017-05-19 08:00:00 | 64,03 | 6,26 | 3548,62 | 499,268 | 397,12 | 9,92166 | 1,68391 | 249,935 | 246,986 | 249,662 | 301,1 | 298,323 | 301,57 | 300,032 | 451,017 | 431,374 | 439,324 | 357,275 | 348,104 | 370,965 | 343,281 | 62,45 | 3,6403331651
2017-05-19 09:00:00 | 64,03 | 6,26 | 3330,12 | 491,662 | 398,301 | 9,95728 | 1,67442 | 248,324 | 251,875 | 249,762 | 300,333 | 299,436 | 297,679 | 298,287 | 457,059 | 469,901 | 456,922 | 330,553 | 344,244 | 349,643 | 356,854 | 63,92 | 3,59
2017-05-19 09:00:00 | 64,03 | 6,26 | 3146,96 | 500,946 | 400,122 | 10,0056 | 1,68616 | 250,928 | 249,719 | 250,076 | 300,11 | 300,073 | 305,072 | 298,966 | 447,875 | 443,685 | 445,557 | 343,671 | 336,482 | 345,581 | 361,561 | 63,92 | 3,59
2017-05-19 10:00:00 | 64,03 | 6,26 | 3605,2 | 507,617 | 399,212 | 9,61476 | 1,68267 | 298,829 | 297,57 | 297,656 | 301,099 | 296,557 | 299,268 | 299,194 | 444,913 | 440,291 | 449,803 | 344,529 | 349,769 | 294,699 | 368,588 | 63,77 | 3,97
2017-05-19 10:00:00 | 64,03 | 6,26 | 3399,23 | 501,465 | 394,628 | 9,67865 | 1,69146 | 299,707 | 301,907 | 301,773 | 299,927 | 300,233 | 300,938 | 299,618 | 443,134 | 450,969 | 446,419 | 357,496 | 358,669 | 396,864 | 346,735 | 63,77 | 3,97
2017-05-19 10:00:00 | 64,03 | 6,26 | 3456,21 | 497,61 | 398,858 | 9,69875 | 1,67316 | 297,541 | 302,624 | 298,641 | 300,46 | 297,542 | 299,832 | 300,366 | 444,655 | 462,272 | 442,816 | 353,353 | 346,519 | 520,089 | 277,535 | 63,77 | 3,97
2017-05-19 10:00:00 | 64,03 | 6,26 | 3351,25 | 505,097 | 392,736 | 9,68164 | 1,69144 | 299,068 | 304,336 | 298,998 | 302,245 | 302,334 | 299,517 | 299,038 | 449,253 | 442,726 | 459,46 | 355,039 | 355,086 | 391,636 | 387,897 | 63,77 | 3,97
2017-05-19 10:00:00 | 64,03 | 6,26 | 3428,95 | 500,231 | 401,185 | 9,63556 | 1,68154 | 300,51 | 296,802 | 299,286 | 299,598 | 299,765 | 300,121 | 299,682 | 446,714 | 448,737 | 448,639 | 339,383 | 323,61 | 287,14 | 332,902 | 63,77 | 3,97
2017-05-19 10:00:00 | 64,03 | 6,26 | 3095,95 | 499,878 | 398,536 | 9,75331 | 1,66997 | 288,716 | 292,575 | 298,772 | 301,785 | 298,108 | 299,927 | 298,613 | 441,747 | 464,852 | 454,082 | 353,408 | 363,768 | 237,173 | 297,15 | 63,77 | 3,97
2017-05-19 11:00:00 | 64,03 | 6,26 | 3877,55 | 442,565 | 403,041 | 9,87833 | 1,60289 | 299,735 | 306,038 | 301,741 | 299,735 | 300,764 | 303,399 | 300,586 | 459,3 | 451,628 | 450,316 | 355,735 | 345,64 | 333,552 | 330,804 | 62,4227071823 | 3,6692243767
2017-05-19 11:00:00 | 64,03 | 6,26 | 3446,21 | 480,939 | 398,121 | 9,88236 | 1,66267 | 300,799 | 294,256 | 301,681 | 301,452 | 298,616 | 300,793 | 299,268 | 448,912 | 406,151 | 443,598 | 343,589 | 372,859 | 450,555 | 389,93 | 62,7860220994 | 3,75033241
2017-05-19 12:00:00 | 64,03 | 6,26 | 3217,25 | 468,287 | 402,285 | 9,9156 | 1,64053 | 300,349 | 302,956 | 303,117 | 299,487 | 298,026 | 301,253 | 298,4 | 458,478 | 441,382 | 443,419 | 346,3 | 338,652 | 375,318 | 348,745 | 62,4 | 3,5678393352
2017-05-19 12:00:00 | 64,03 | 6,26 | 3330,02 | 440,231 | 410,363 | 9,91741 | 1,59573 | 299,965 | 303,371 | 298,389 | 301,363 | 301,158 | 302,196 | 299,487 | 457,395 | 455,947 | 452,488 | 349,913 | 343,383 | 310,136 | 349,558 | 62,4 | 3,6438781163
2017-05-19 12:00:00 | 64,03 | 6,26 | 2900,13 | 484,354 | 396,116 | 9,81252 | 1,65658 | 300,134 | 305,727 | 300,806 | 299,616 | 301,315 | 300,275 | 301,067 | 449,013 | 444,757 | 446,778 | 350,884 | 368,357 | 340,376 | 386,333 | 62,4 | 3,4225207756
2017-05-19 13:00:00 | 64,03 | 6,26 | 2888,57 | 489,524 | 397,577 | 9,84049 | 1,67137 | 297,54 | 296,042 | 300,798 | 299,481 | 301,685 | 298,826 | 301,658 | 440,439 | 453,842 | 465,118 | 375,76 | 409,559 | 339,889 | 432,578 | 64,33 | 3,36
2017-05-19 14:00:00 | 64,03 | 6,26 | 3696,33 | 566,704 | 405,229 | 10,0278 | 1,69089 | 299,927 | 298,674 | 298,569 | 299,549 | 299,037 | 299,544 | 298,389 | 453,496 | 439,574 | 435,387 | 360,633 | 364,58 | 358,467 | 355,538 | 64,68 | 2,77
2017-05-19 14:00:00 | 64,03 | 6,26 | 2568,07 | 509,729 | 398,661 | 10,1206 | 1,69704 | 299,928 | 297,176 | 298,585 | 300,555 | 298,419 | 300,311 | 300,231 | 447,076 | 464,307 | 454,762 | 357,826 | 353,239 | 345,498 | 354,445 | 64,68 | 2,77
2017-05-19 14:00:00 | 64,03 | 6,26 | 2638,49 | 508,423 | 399,609 | 10,1112 | 1,69612 | 299,707 | 299,268 | 300,146 | 299,048 | 299,268 | 299,927 | 299,927 | 452,942 | 446,895 | 453,762 | 330,859 | 359,66 | 318,673 | 374,644 | 64,68 | 2,77
2017-05-19 14:00:00 | 64,03 | 6,26 | 2634,26 | 509,033 | 403,711 | 10,131 | 1,69442 | 299,268 | 303,662 | 302,783 | 296,631 | 301,465 | 299,707 | 299,268 | 443,433 | 437,266 | 448,906 | 367,969 | 349,746 | 384,2 | 347,056 | 64,68 | 2,77
2017-05-19 15:00:00 | 64,03 | 6,26 | 1988,51 | 581,943 | 397,7 | 9,9516 | 1,68794 | 299,655 | 334,089 | 298,668 | 298,886 | 296,741 | 300,203 | 299,873 | 452,578 | 488,877 | 444,461 | 349,064 | 347,562 | 352,363 | 349,552 | 64,97 | 2,28
2017-05-19 15:00:00 | 64,03 | 6,26 | 2423,25 | 561,661 | 397,709 | 9,94133 | 1,67733 | 299,356 | 301,479 | 301,947 | 299,215 | 299,016 | 298,474 | 297,162 | 438,766 | 447,304 | 446,384 | 365,564 | 351,318 | 371,139 | 357,706 | 64,97 | 2,28
2017-05-19 15:00:00 | 64,03 | 6,26 | 1665,7206666667 | 559,567 | 390,935 | 9,94235 | 1,67737 | 299,576 | 299,966 | 299,091 | 299,663 | 300,501 | 298,653 | 300,497 | 461,539 | 448,026 | 450,743 | 361,472 | 347,867 | 395,921 | 314,818 | 64,97 | 2,28
2017-05-19 16:00:00 | 64,03 | 6,26 | 3094,72 | 542,886 | 397,929 | 9,82223 | 1,65905 | 298,772 | 299,867 | 298,837 | 300,28 | 299,183 | 298,859 | 299,88 | 462,593 | 417,166 | 407,029 | 254,448 | 288,304 | 310,969 | 276,504 | 64,91 | 2,54
2017-05-19 17:00:00 | 64,03 | 6,26 | 3662,49 | 556,997 | 394,968 | 10,0214 | 1,68774 | 299,744 | 295,426 | 298,885 | 299,221 | 297,932 | 300,201 | 298,984 | 453,403 | 437,832 | 456,06 | 424,474 | 371,759 | 262,572 | 353,845 | 65,09 | 1,82
2017-05-19 17:00:00 | 64,03 | 6,26 | 3741,72 | 561,113 | 403,077 | 10,0631 | 1,69042 | 298,904 | 295,526 | 299,517 | 300,891 | 296,49 | 299,307 | 298,828 | 463,834 | 453,742 | 456,895 | 352,822 | 337,728 | 352,562 | 304,891 | 65,09 | 1,82
2017-05-19 17:00:00 | 64,03 | 6,26 | 2881,44 | 554,29 | 398,801 | 10,0156 | 1,6819 | 300,077 | 297,417 | 301,347 | 298,536 | 300,455 | 300,806 | 298,775 | 461,562 | 451,468 | 438,344 | 384,474 | 356,598 | 476,693 | 330,308 | 65,09 | 1,82
2017-05-19 17:00:00 | 64,03 | 6,26 | 2803,71 | 555,42 | 398,283 | 10,0182 | 1,68236 | 300,909 | 301,982 | 300,275 | 300,56 | 298,699 | 301,258 | 299,358 | 458,829 | 446,493 | 430,149 | 357,877 | 339,409 | 413,136 | 328,33 | 65,09 | 1,82
2017-05-19 18:00:00 | 64,03 | 6,26 | 3274,03 | 567,426 | 401,031 | 9,78844 | 1,68834 | 299,099 | 368,185 | 299,44 | 300,097 | 299,265 | 300,705 | 298,828 | 460,061 | 468,491 | 450,444 | 368,874 | 356,432 | 247,078 | 344,385 | 64,46 | 1,29
2017-05-19 18:00:00 | 64,03 | 6,26 | 3011,97 | 525,962 | 405,735 | 9,87221 | 1,64988 | 301,786 | 297,463 | 300,467 | 298,255 | 300,199 | 300,975 | 301,293 | 487,32 | 464,233 | 734,904 | 369,172 | 369,067 | 476,832 | 477,227 | 64,46 | 1,29
2017-05-19 18:00:00 | 64,03 | 6,26 | 2965,02 | 345,6997894737 | 385,3683529412 | 9,87764 | 1,572524 | 298,758 | 301,08 | 301,292 | 299,95 | 298,867 | 299,213 | 298,624 | 757,275 | 773,913 | 879,68 | 503,279 | 502,116 | 481,43 | 518,298 | 64,46 | 1,29
2017-05-19 18:00:00 | 64,03 | 6,26 | 3435,55 | 559,001 | 397,355 | 9,79938 | 1,68779 | 300,562 | 302,987 | 300,688 | 299,388 | 300,24 | 301,173 | 302,322 | 457,915 | 473,827 | 448,682 | 367,797 | 364,55 | 331,184 | 370,357 | 64,46 | 1,29
2017-05-19 18:00:00 | 64,03 | 6,26 | 3560,11 | 557,253 | 396,548 | 9,75486 | 1,68973 | 299,268 | 291,035 | 297,562 | 300,547 | 298,544 | 301,71 | 298,806 | 459,273 | 457,025 | 451,126 | 359,853 | 331,18 | 297,184 | 362,317 | 64,46 | 1,29
2017-05-19 19:00:00 | 64,03 | 6,26 | 3532,35 | 552,842 | 400,165 | 9,87475 | 1,66516 | 299,999 | 302,472 | 301,196 | 299,612 | 300,798 | 298,973 | 302,359 | 451,121 | 450,664 | 456,032 | 344,943 | 365,776 | 311,223 | 362,144 | 64,63 | 1,24
2017-05-19 20:00:00 | 64,03 | 6,26 | 2789,27 | 504,424 | 404,721 | 9,83851 | 1,63969 | 299,927 | 293,589 | 298,808 | 300,307 | 298,848 | 295,606 | 298,097 | 432,506 | 459,7 | 442,546 | 361,244 | 351,529 | 238,602 | 334,78 | 64,75 | 1,16
2017-05-19 21:00:00 | 64,03 | 6,26 | 3432,95 | 440,444 | 401,881 | 9,4438 | 1,5984 | 299,803 | 302,511 | 299,365 | 300,216 | 299,048 | 299,146 | 299,57 | 448,958 | 443,849 | 451,23 | 362,705 | 355,15 | 289,542 | 361,543 | 65,38 | 1,2
2017-05-19 21:00:00 | 64,03 | 6,26 | 3506,13 | 427,839 | 398,7 | 9,46404 | 1,59117 | 299,822 | 300,226 | 300,274 | 299,931 | 301,124 | 303,917 | 300,596 | 442,946 | 444,893 | 444,055 | 462,481 | 366,018 | 320,163 | 461,985 | 65,38 | 1,2
2017-05-19 21:00:00 | 64,03 | 6,26 | 3271,88 | 447,75 | 404,677 | 9,4357 | 1,59637 | 300,146 | 300,473 | 300,819 | 299,914 | 298,7 | 299,189 | 300,921 | 457,332 | 446,732 | 442,437 | 331,135 | 342,324 | 226,237 | 344,111 | 65,38 | 1,2
2017-05-19 22:00:00 | 64,03 | 6,26 | 2640,63 | 457,952 | 399,152 | 9,48861 | 1,62868 | 299,515 | 300,106 | 299,776 | 299,254 | 300,943 | 295,766 | 297,332 | 458,698 | 452,489 | 450,088 | 384,546 | 353,29 | 493,59 | 341,778 | 65,24 | 1,03
2017-05-19 22:00:00 | 64,03 | 6,26 | 2940,8 | 424,897 | 387,804 | 9,47461 | 1,60012 | 300,351 | 298,647 | 300,382 | 300,285 | 300,11 | 299,927 | 300,742 | 460,78 | 456,828 | 456,426 | 384,974 | 349,059 | 222,478 | 328,69 | 65,24 | 1,03
2017-05-19 22:00:00 | 64,03 | 6,26 | 3167,24 | 448,101 | 410,867 | 9,43027 | 1,60183 | 299,51 | 301,309 | 300,605 | 300,233 | 298,745 | 295,443 | 301,111 | 446,936 | 439,547 | 408,51 | 325,643 | 366,854 | 500,341 | 507,47 | 65,24 | 1,03
2017-05-19 22:00:00 | 64,03 | 6,26 | 2701,99 | 465,762 | 397,113 | 9,49331 | 1,62911 | 300,737 | 303,58 | 302,866 | 299,927 | 297,542 | 306,015 | 302,033 | 459,198 | 461,645 | 447,94 | 353,092 | 354,187 | 476,788 | 490,045 | 65,24 | 1,03
2017-05-19 22:00:00 | 64,03 | 6,26 | 2922,36 | 461,056 | 398,033 | 9,49869 | 1,62948 | 300,542 | 300,712 | 299,092 | 299,751 | 299,135 | 297,634 | 301,333 | 426,894 | 441,085 | 459,375 | 394,782 | 353,28 | 207,155 | 411,077 | 65,24 | 1,03
2017-05-19 23:00:00 | 64,03 | 6,26 | 3047,26 | 446,037 | 392,77 | 9,61836 | 1,66238 | 300,251 | 298,471 | 299,927 | 299,394 | 299,311 | 298,306 | 299,545 | 457,98 | 448,788 | 461,652 | 371,414 | 376,201 | 333,901 | 401,798 | 64,44 | 1,04
2017-05-19 23:00:00 | 64,03 | 6,26 | 2876,86 | 309,6060689655 | 409,1505714286 | 9,55056 | 1,5428131034 | 301,277 | 301,126 | 299,607 | 299,547 | 300,509 | 300,426 | 306,399 | 693,725 | 645,385 | 843,808 | 347,447 | 338,817 | 381,236 | 344,099 | 64,44 | 1,04
2017-05-20 00:00:00 | 64,03 | 6,26 | 2935,74 | 442,638 | 404,336 | 9,85948 | 1,65688 | 299,712 | 297,327 | 298,18 | 298,839 | 298,423 | 300,358 | 298,373 | 446,105 | 447,821 | 456,875 | 309,852 | 329,32 | 277,108 | 337,198 | 64,79 | 1,06
2017-05-20 00:00:00 | 64,03 | 6,26 | 2832,09 | 450,06 | 391,938 | 9,89754 | 1,67283 | 298,616 | 300,599 | 299,526 | 298,427 | 300,283 | 298,188 | 302,384 | 452,339 | 473,598 | 453,803 | 365,071 | 378,114 | 263,629 | 316,127 | 64,79 | 1,06
2017-05-20 01:00:00 | 64,03 | 6,26 | 2794,36 | 427,076 | 407 | 9,61617 | 1,62913 | 300,33 | 300,33 | 300,155 | 301,901 | 298,742 | 300,945 | 299,182 | 453,645 | 439,403 | 434,237 | 362,426 | 340,1 | 400,703 | 405,586 | 64,95 | 1,02
2017-05-20 01:00:00 | 64,03 | 6,26 | 1376,67 | 429,38 | 397,705 | 9,77264 | 1,63554 | 299,707 | 296,854 | 302,838 | 298,39 | 301,629 | 298,554 | 299,159 | 451,696 | 476,484 | 472,379 | 340,143 | 339,145 | 310,93 | 328,305 | 64,95 | 1,02
2017-05-20 01:00:00 | 64,03 | 6,26 | 2539,51 | 401,955 | 394,134 | 9,50302 | 1,62874 | 299,487 | 301 | 300,313 | 300,174 | 299,076 | 299,692 | 300,051 | 460,415 | 458,118 | 464,558 | 332,042 | 359,957 | 366,543 | 330,262 | 64,95 | 1,02
2017-05-20 01:00:00 | 64,03 | 6,26 | 2561,26 | 405,124 | 399,264 | 9,52413 | 1,62885 | 301,807 | 302,896 | 299,609 | 298,467 | 300,366 | 300,942 | 299,692 | 437,348 | 463,199 | 431,209 | 341,901 | 335,536 | 347,856 | 336,159 | 64,95 | 1,02
2017-05-20 01:00:00 | 64,03 | 6,26 | 2858,37 | 434,92 | 402,475 | 9,67978 | 1,63898 | 299,189 | 300,052 | 298,765 | 300,054 | 299,817 | 299,377 | 298,671 | 460,271 | 449,488 | 459,737 | 489,402 | 373,624 | 492,056 | 459,856 | 64,95 | 1,02
2017-05-20 01:00:00 | 64,03 | 6,26 | 2828,8 | 432,67 | 390,821 | 9,65362 | 1,63397 | 302,002 | 296,901 | 299,365 | 298,707 | 300,609 | 301,001 | 299,61 | 457,724 | 442,431 | 445,131 | 322,57 | 332,242 | 374,52 | 332,525 | 64,95 | 1,02
2017-05-20 02:00:00 | 64,03 | 6,26 | 3495,64 | 399,87 | 399,89 | 9,34968 | 1,62553 | 298,967 | 299,219 | 300,637 | 299,871 | 298,363 | 303,075 | 297,262 | 456,519 | 458,932 | 459,697 | 345,235 | 364,09 | 262,751 | 312,783 | 64,66 | 1,22
2017-05-20 03:00:00 | 64,03 | 6,26 | 3235,64 | 401,581 | 395,024 | 9,49667 | 1,65366 | 302,679 | 298,1 | 299,405 | 300,69 | 300,309 | 302,624 | 301,49 | 442,169 | 447,517 | 443,416 | 307,325 | 335,777 | 325,763 | 312,53 | 64,98 | 1,43
2017-05-20 03:00:00 | 64,03 | 6,26 | 3937,31 | 411,976 | 402,749 | 9,60034 | 1,65653 | 302,63 | 300,491 | 299,554 | 298,152 | 299,889 | 302,41 | 301,196 | 457,805 | 451,492 | 447,074 | 315,176 | 335,54 | 368,685 | 330,15 | 64,98 | 1,43
2017-05-20 04:00:00 | 64,03 | 6,26 | 2679,05 | 394,702 | 400,856 | 9,79015 | 1,5947 | 298,276 | 298,341 | 300,039 | 298,49 | 302,997 | 300,301 | 299,713 | 455,9 | 469,485 | 462,36 | 398,763 | 365,372 | 486,246 | 332,365 | 64,56 | 2,15
2017-05-20 04:00:00 | 64,03 | 6,26 | 3200 | 395,489 | 402,805 | 9,71717 | 1,60651 | 298,39 | 300,566 | 300,806 | 302,55 | 303,216 | 299,489 | 301,201 | 441,916 | 448,053 | 447,72 | 367,545 | 363,558 | 452,314 | 347,115 | 64,56 | 2,15
2017-05-20 04:00:00 | 64,03 | 6,26 | 2918,27 | 404,175 | 403,716 | 9,77631 | 1,59387 | 300,189 | 301,906 | 299,002 | 299,049 | 296,595 | 298,698 | 297,162 | 457,251 | 460,264 | 464,134 | 332,003 | 322,998 | 419,327 | 335,118 | 64,56 | 2,15
2017-05-20 04:00:00 | 64,03 | 6,26 | 3020,11 | 349,932 | 404,198 | 9,75875 | 1,59576 | 298,969 | 299,645 | 300,514 | 298,876 | 297,039 | 298,557 | 301,767 | 441,431 | 446,824 | 440,021 | 358,19 | 341,82 | 247,999 | 367,669 | 64,56 | 2,15
2017-05-20 04:00:00 | 64,03 | 6,26 | 2608,7 | 353,969 | 404,904 | 9,78702 | 1,5907 | 299,486 | 301,203 | 302,323 | 299,924 | 302,318 | 299,049 | 301,222 | 457,453 | 456,545 | 452,665 | 402,576 | 381,018 | 432,524 | 346,302 | 64,56 | 2,15
2017-05-20 05:00:00 | 64,03 | 6,26 | 3302,33 | 398,079 | 398,226 | 9,70191 | 1,60867 | 299,256 | 298,511 | 299,039 | 300,1 | 298,113 | 298,84 | 298,391 | 452,776 | 446,857 | 481,014 | 331,66 | 344,545 | 490,493 | 281,991 | 64,46 | 1,95
2017-05-20 05:00:00 | 64,03 | 6,26 | 3128,3 | 408,202 | 406,548 | 9,81071 | 1,63101 | 298,948 | 302,145 | 299,324 | 300,191 | 297,554 | 298,989 | 298,863 | 465,252 | 454,14 | 460,951 | 344,528 | 358,511 | 448,199 | 279,039 | 64,46 | 1,95
2017-05-20 05:00:00 | 64,03 | 6,26 | 2931,26 | 409,544 | 401,51 | 9,82596 | 1,6337 | 298,389 | 299,826 | 297,706 | 299,708 | 296,85 | 299,488 | 297,4 | 436,436 | 442,924 | 460,232 | 378,72 | 368,202 | 376,183 | 374,339 | 64,46 | 1,95
2017-05-20 06:00:00 | 64,03 | 6,26 | 2724,19 | 409,675 | 394,199 | 9,84586 | 1,63978 | 302,112 | 306,154 | 300,32 | 298,667 | 302,991 | 301,561 | 300,735 | 447,354 | 451,416 | 444,683 | 326,416 | 321,161 | 463,727 | 348,357 | 63,18 | 3,1
2017-05-20 06:00:00 | 64,03 | 6,26 | 2869,69 | 411,377 | 398,438 | 9,84392 | 1,64017 | 301,468 | 302,919 | 299,03 | 302,455 | 302,658 | 300,799 | 300,446 | 441,677 | 442,424 | 437,662 | 361,654 | 346,571 | 427,563 | 370,271 | 63,18 | 3,1
2017-05-20 06:00:00 | 64,03 | 6,26 | 2754,27 | 414,851 | 400,807 | 9,7267 | 1,63732 | 301,649 | 301,533 | 299,161 | 300,366 | 300,311 | 300,644 | 300,447 | 464,784 | 447,678 | 451,556 | 324,19 | 335,393 | 479,995 | 311,402 | 63,18 | 3,1
2017-05-20 07:00:00 | 64,03 | 6,26 | 2779,36 | 478,728 | 397,966 | 9,39041 | 1,60232 | 301,828 | 299,564 | 299,018 | 298,236 | 303,385 | 301,666 | 300,758 | 452,637 | 442,685 | 439,828 | 317,001 | 335,282 | 376,482 | 326,496 | 64,03 | 4,53
2017-05-20 07:00:00 | 64,03 | 6,26 | 2716,01 | 494,385 | 402,081 | 9,42044 | 1,60875 | 300,384 | 296,377 | 299,672 | 299,505 | 302,124 | 298,538 | 298,336 | 460,468 | 439,331 | 450,418 | 336,997 | 326,175 | 462,345 | 309,053 | 64,03 | 4,53
2017-05-20 07:00:00 | 64,03 | 6,26 | 2808,59 | 498,657 | 401,074 | 9,40392 | 1,60521 | 298,733 | 299,24 | 300,882 | 299,975 | 299,354 | 299,115 | 299,927 | 451,224 | 463,392 | 442,339 | 355,129 | 374,098 | 381,689 | 380,761 | 64,03 | 4,53
2017-05-20 07:00:00 | 64,03 | 6,26 | 2933,84 | 503,933 | 391,497 | 9,4637 | 1,6186 | 299,38 | 301,699 | 300,049 | 300,864 | 300,522 | 298,306 | 299,324 | 435,792 | 461,596 | 455,213 | 408,871 | 385,412 | 314,002 | 369,567 | 64,03 | 4,53
2017-05-20 07:00:00 | 64,03 | 6,26 | 2796,02 | 478,028 | 397,608 | 9,38052 | 1,60049 | 299,379 | 298,064 | 298,29 | 299,295 | 297,851 | 299,011 | 300,292 | 446,696 | 442,521 | 462,223 | 353,174 | 358,569 | 320,381 | 341,89 | 64,03 | 4,53
2017-05-20 08:00:00 | 64,03 | 6,26 | 2936,46 | 504,5 | 395,037 | 9,51193 | 1,61383 | 299,039 | 296,453 | 302,298 | 298,208 | 298,919 | 298,603 | 302,008 | 455,341 | 462,501 | 448,885 | 390,548 | 332,512 | 258,34 | 377,359 | 63,11 | 3,17
2017-05-20 08:00:00 | 64,03 | 6,26 | 2950,69 | 482,541 | 397,878 | 9,35441 | 1,60865 | 299,948 | 299,933 | 299,423 | 299,927 | 300,605 | 299,157 | 300,126 | 447,191 | 446,006 | 443,952 | 372,059 | 371,119 | 307,784 | 391,636 | 63,11 | 3,17
2017-05-20 09:00:00 | 64,03 | 6,26 | 3597,16 | 525,213 | 402,222 | 9,74986 | 1,63461 | 299,113 | 295,399 | 297,506 | 300,611 | 298,277 | 300,741 | 300,237 | 444,381 | 458,334 | 466,446 | 364,371 | 356,143 | 471,703 | 303,747 | 63 | 3,42
2017-05-20 09:00:00 | 64,03 | 6,26 | 3591,34 | 504,814 | 397,114 | 9,62442 | 1,62244 | 299,593 | 301,23 | 296,767 | 301,374 | 301,972 | 297,002 | 300,753 | 441,793 | 421,377 | 453,731 | 356,429 | 361,841 | 397,359 | 345,501 | 63 | 3,42
2017-05-20 09:00:00 | 64,03 | 6,26 | 3133,51 | 522,975 | 401,169 | 9,8338 | 1,63986 | 298,044 | 298,233 | 300,238 | 300,525 | 298,49 | 298,987 | 299,048 | 452,76 | 457,683 | 441,261 | 354,97 | 355,482 | 224,324 | 369,233 | 63 | 3,42
2017-05-20 11:00:00 | 64,03 | 6,26 | 3606,13 | 516,114 | 401,621 | 9,73438 | 1,63334 | 299,517 | 302,9 | 298,111 | 301,904 | 301,816 | 301,479 | 298,857 | 456,511 | 440,249 | 468,185 | 353,721 | 360,539 | 283,16 | 324,543 | 62,62 | 3,37
2017-05-20 11:00:00 | 64,03 | 6,26 | 3654,67 | 522,461 | 406,838 | 9,72999 | 1,63155 | 300,201 | 302,272 | 301,85 | 299,163 | 301,603 | 299,63 | 300,438 | 454,88 | 449,131 | 433,678 | 337,65 | 343,43 | 332,172 | 383,591 | 62,62 | 3,37
2017-05-20 11:00:00 | 64,03 | 6,26 | 3577,08 | 541,466 | 400,023 | 9,79787 | 1,65982 | 300,844 | 297,426 | 300,616 | 300,95 | 298,631 | 300,283 | 298,707 | 446,834 | 448,046 | 444,366 | 332,879 | 336,638 | 311,533 | 348,718 | 62,62 | 3,37
2017-05-20 11:00:00 | 64,03 | 6,26 | 3716,42 | 535,038 | 404,135 | 9,76666 | 1,65624 | 299,354 | 298,863 | 299,655 | 300,181 | 300,054 | 302,847 | 299,366 | 453,482 | 443,376 | 448,651 | 368,652 | 363,359 | 410,42 | 396,458 | 62,62 | 3,37
2017-05-20 11:00:00 | 64,03 | 6,26 | 3691,45 | 528,068 | 395,199 | 9,76623 | 1,64562 | 299,107 | 302,042 | 299,724 | 299,927 | 299,942 | 299,268 | 300,671 | 466,228 | 455,331 | 463,367 | 338,547 | 352,857 | 493,091 | 368,854 | 62,62 | 3,37
2017-05-20 11:00:00 | 64,03 | 6,26 | 3072,25 | 550,451 | 401,49 | 9,84235 | 1,66264 | 301,478 | 298,27 | 299,272 | 299,896 | 302,353 | 306,879 | 299,114 | 447,997 | 431,795 | 434,349 | 342,843 | 338,158 | 382,212 | 307,429 | 62,62 | 3,37
2017-05-20 12:00:00 | 64,03 | 6,26 | 3610,49 | 555,489 | 404,17 | 9,87793 | 1,66734 | 298,641 | 303,445 | 298,615 | 298,202 | 297,471 | 297,52 | 296,038 | 474,244 | 462,434 | 438,542 | 344,849 | 337,886 | 240,393 | 369,175 | 64,2 | 1,93
2017-05-20 13:00:00 | 64,03 | 6,26 | 3770,88 | 546,246 | 397,231 | 10,1233 | 1,66138 | 302,049 | 302,928 | 301,691 | 300,297 | 298,753 | 301,183 | 304,948 | 455,018 | 443,133 | 429,547 | 341,202 | 332,968 | 418,336 | 311,916 | 63,09 | 2,81
2017-05-20 14:00:00 | 64,03 | 6,26 | 3178,56 | 488,946 | 397,131 | 10,0112 | 1,60032 | 299,187 | 300,758 | 299,996 | 299,927 | 302,071 | 299,334 | 299,465 | 456,902 | 459,706 | 462,353 | 373,634 | 349,947 | 473,014 | 349,02 | 62,83 | 2,32
2017-05-20 14:00:00 | 64,03 | 6,26 | 3143,08 | 459,287 | 395,452 | 9,94692 | 1,58673 | 302,06 | 304,84 | 299,606 | 300,146 | 299,286 | 300,994 | 299,615 | 447,601 | 425,652 | 431,822 | 317,462 | 300,752 | 392,252 | 253,779 | 62,83 | 2,32
2017-05-20 15:00:00 | 64,03 | 6,26 | 3352,44 | 521,973 | 403,959 | 9,89844 | 1,64086 | 300,625 | 265,53 | 298,745 | 298,101 | 298,574 | 301,533 | 297,935 | 447,614 | 440,224 | 452,528 | 305,381 | 330,959 | 196,095 | 316,34 | 64,76 | 1,73
2017-05-20 15:00:00 | 64,03 | 6,26 | 3263,37 | 507,664 | 401,439 | 9,91427 | 1,61258 | 299,268 | 292,203 | 300,81 | 299,765 | 302,029 | 302,079 | 298,446 | 446,265 | 433,577 | 447,348 | 341,719 | 359,171 | 434,077 | 440,036 | 64,76 | 1,73
2017-05-20 16:00:00 | 64,03 | 6,26 | 3253,91 | 526,123 | 396,68 | 9,88046 | 1,64233 | 299,927 | 303,662 | 296,851 | 299,048 | 302,783 | 298,828 | 299,268 | 452,942 | 472,383 | 451,064 | 375 | 384,445 | 343,876 | 385,679 | 64,04 | 3,04
2017-05-20 16:00:00 | 64,03 | 6,26 | 3369,84 | 535,952 | 404,602 | 9,84148 | 1,64596 | 299,885 | 305,279 | 297,635 | 300,574 | 297,394 | 303,244 | 300,875 | 454,024 | 450,499 | 451,488 | 347,705 | 348,59 | 461,29 | 346,42 | 64,04 | 3,04
2017-05-20 16:00:00 | 64,03 | 6,26 | 3345,33 | 531,221 | 406,055 | 9,87029 | 1,64002 | 300,844 | 294,989 | 300,328 | 299,668 | 300,245 | 304,377 | 300,883 | 444,934 | 471,126 | 442,082 | 285,337 | 309,557 | 344,485 | 209,48 | 64,04 | 3,04
2017-05-20 16:00:00 | 64,03 | 6,26 | 3330,92 | 529,367 | 399,239 | 9,83397 | 1,64835 | 299,719 | 296,816 | 301,465 | 299,557 | 300,725 | 302,899 | 300,997 | 439,85 | 443,109 | 447,6 | 356,354 | 341,804 | 200,5255 | 354,954 | 64,04 | 3,04
2017-05-20 17:00:00 | 64,03 | 6,26 | 2954,7 | 592,924 | 401,66 | 9,71308 | 1,71544 | 301,053 | 308,416 | 302,69 | 299,927 | 300,161 | 294,965 | 300,361 | 452,539 | 434,78 | 451,552 | 352,197 | 347,773 | 335,099 | 321,943 | 65,78 | 1,33
2017-05-20 18:00:00 | 64,03 | 6,26 | 2607,42 | 605,469 | 390,234 | 10,0657 | 1,77158 | 299,268 | 295,532 | 301,685 | 299,707 | 302,344 | 302,783 | 299,048 | 426,416 | 446,328 | 464,553 | 350,391 | 373,43 | 330,435 | 409,956 | 64,56 | 1,63
2017-05-20 18:00:00 | 64,03 | 6,26 | 2662,64 | 356,6459047619 | 402,4416521739 | 10,0787 | 1,62312 | 300,175 | 298,215 | 303,096 | 299,927 | 297,579 | 294,178 | 298,695 | 740,195 | 746,298 | 865,933 | 377,138 | 377,662 | 385,901 | 420,589 | 64,56 | 1,63
2017-05-20 18:00:00 | 64,03 | 6,26 | 2585,94 | 614,254 | 398,011 | 10,0506 | 1,77082 | 299,62 | 297,443 | 297,649 | 299,927 | 297,689 | 306,339 | 299,74 | 455,414 | 397,222 | 449,184 | 301,599 | 328,7 | 348,645 | 359,412 | 64,56 | 1,63
2017-05-20 19:00:00 | 64,03 | 6,26 | 2732,42 | 535,889 | 404,883 | 9,98078 | 1,67946 | 299,268 | 294,214 | 301,685 | 299,927 | 297,949 | 306,079 | 294,434 | 440,43 | 435,566 | 448,906 | 357,031 | 369,023 | 353,957 | 361,953 | 64,99 | 1,19
2017-05-20 19:00:00 | 64,03 | 6,26 | 3391,35 | 277,7348 | 410,2889444444 | 9,97461 | 1,6089159091 | 299,774 | 302,429 | 298,14 | 299,668 | 301,292 | 299,303 | 298,637 | 447,833 | 816,155 | 860,0721538462 | 361,424 | 351,491 | 348,797 | 363,798 | 64,99 | 1,19
2017-05-20 19:00:00 | 64,03 | 6,26 | 2772,12 | 549,165 | 401,137 | 10,026 | 1,69399 | 299,927 | 292,621 | 297,953 | 301,959 | 299,24 | 298,456 | 300,119 | 454,228 | 449,535 | 448,358 | 359,556 | 358,44 | 346,899 | 373,894 | 64,99 | 1,19
2017-05-20 19:00:00 | 64,03 | 6,26 | 3071,51 | 601,592 | 402,601 | 10,03 | 1,72512 | 300,767 | 299,441 | 301,989 | 299,717 | 302,974 | 294,037 | 299,927 | 444,78 | 437,216 | 458,15 | 350,818 | 317,043 | 322,058 | 331,283 | 64,99 | 1,19
2017-05-20 20:00:00 | 64,03 | 6,26 | 2819,98 | 433,993 | 403,139 | 9,94208 | 1,55114 | 300,366 | 304,127 | 299,023 | 300,578 | 296,644 | 295,989 | 301,1 | 445,416 | 451,446 | 453,226 | 321,607 | 364,066 | 359,018 | 350,346 | 65,61 | 1,5
2017-05-20 20:00:00 | 64,03 | 6,26 | 2467,4672727273 | 454,061 | 403,109 | 9,94784 | 1,57389 | 299,372 | 300,577 | 299,796 | 299,579 | 298,76 | 298,16 | 301,023 | 445,597 | 442,601 | 453,93 | 342,964 | 350,647 | 344,701 | 340,718 | 65,61 | 1,5
2017-05-20 22:00:00 | 64,03 | 6,26 | 3253,86 | 499,69 | 400,274 | 9,665 | 1,64808 | 299,687 | 295,566 | 299,107 | 299,411 | 296,211 | 299,975 | 302,687 | 460,058 | 472,071 | 477,178 | 432,985 | 367,703 | 363,765 | 269,164 | 64,17 | 1,6
2017-05-20 23:00:00 | 64,03 | 6,26 | 3537,28 | 506,576 | 396,989 | 9,803 | 1,65941 | 301,202 | 303,446 | 298,835 | 299,056 | 303,217 | 300,804 | 301,467 | 456,495 | 446,853 | 446,732 | 355,842 | 354,646 | 322,148 | 316,155 | 65,07 | 1,06
2017-05-20 23:00:00 | 64,03 | 6,26 | 3531,25 | 513,306 | 405,469 | 9,88079 | 1,67416 | 302,783 | 301,025 | 298,828 | 301,685 | 298,389 | 301,685 | 299,487 | 456,445 | 446,895 | 451,604 | 375,781 | 389,402 | 266,028 | 360,298 | 65,07 | 1,06
2017-05-20 23:00:00 | 64,03 | 6,26 | 2905,25 | 525,886 | 405,098 | 9,95544 | 1,70986 | 298,758 | 297,075 | 301,106 | 300,564 | 301,427 | 299,477 | 301,219 | 458,508 | 439,115 | 445,93 | 357,454 | 378,747 | 362,634 | 381,099 | 65,07 | 1,06
2017-05-21 00:00:00 | 64,03 | 6,26 | 3129,87 | 495,06 | 398,749 | 9,84903 | 1,6946 | 300,701 | 297,463 | 303,312 | 301,072 | 298,781 | 302,124 | 299,674 | 159,947034188 | 440,569 | 447,197 | 335,237 | 348,386 | 366,15 | 363,926 | 64,78 | 1,71
2017-05-21 00:00:00 | 64,03 | 6,26 | 3540,03 | 488,768 | 412,347 | 10,0149 | 1,68751 | 302,256 | 300,865 | 299,355 | 299,165 | 300,484 | 299,633 | 301,992 | 454,515 | 529,231 | 773,91 | 342,057 | 356,247 | 325,201 | 335,915 | 64,78 | 1,71
2017-05-21 01:00:00 | 64,03 | 6,26 | 3695,57 | 461,839 | 399,788 | 9,70991 | 1,68099 | 299,324 | 298,6 | 301,302 | 298,707 | 296,758 | 300,105 | 300,027 | 498,324 | 467,981 | 467,719 | 411,55 | 360,867 | 345,63 | 249,062 | 65,17 | 1,43
2017-05-21 01:00:00 | 64,03 | 6,26 | 4002,31 | 290,7938965517 | 411,0099677419 | 9,68506 | 1,6074916129 | 299,249 | 297,949 | 300,484 | 301,007 | 302,161 | 300,109 | 299,048 | 162,1965811966 | 801,5070769231 | 869,913875 | 359,872 | 354,929 | 384,451 | 361,239 | 65,17 | 1,43
2017-05-21 02:00:00 | 64,03 | 6,26 | 3125,89 | 449,499 | 399,681 | 9,7707 | 1,66506 | 298,929 | 299,588 | 301,132 | 299,748 | 298,306 | 298,935 | 297,949 | 464,196 | 443,71 | 440,872 | 340,037 | 329,635 | 323,564 | 417,279 | 65,33 | 1,33
2017-05-21 02:00:00 | 64,03 | 6,26 | 4164,88 | 404,76 | 396,524 | 9,85938 | 1,62807 | 298,828 | 297,897 | 300,386 | 299,606 | 296,326 | 300,469 | 302,056 | 438,698 | 453,772 | 469,7 | 382,101 | 364,364 | 349,695 | 273,106 | 65,33 | 1,33
2017-05-21 02:00:00 | 64,03 | 6,26 | 1639,2725 | 439,44 | 405,79 | 9,77547 | 1,64111 | 302,124 | 300,924 | 299,927 | 298,042 | 296,732 | 300,243 | 299,676 | 457,861 | 439,719 | 449,602 | 419,423 | 408,342 | 399,43 | 177,608 | 65,33 | 1,33
2017-05-21 03:00:00 | 64,03 | 6,26 | 3963,56 | 410,299 | 402,879 | 9,90415 | 1,63074 | 298,1 | 299,622 | 299,436 | 300,875 | 302,395 | 299,638 | 298,828 | 458,28 | 456,49 | 436,339 | 340,596 | 355,796 | 331,138 | 390,821 | 65,53 | 1,44
2017-05-21 04:00:00 | 64,03 | 6,26 | 3825,29 | 366,821 | 394,908 | 9,89398 | 1,63042 | 301,509 | 296,352 | 301,221 | 299,251 | 296,77 | 299,784 | 299,346 | 455,949 | 455,828 | 461,435 | 322,402 | 335,86 | 359,676 | 270,411 | 65,52 | 2,29
2017-05-21 04:00:00 | 64,03 | 6,26 | 4092,17 | 373,29 | 406,285 | 9,9384 | 1,63777 | 300,729 | 296,584 | 299,42 | 298,943 | 299,735 | 301,149 | 298,828 | 460,471 | 448,395 | 457,396 | 272,716 | 322,434 | 353,498 | 284,051 | 65,52 | 2,29
2017-05-21 04:00:00 | 64,03 | 6,26 | 4092,8 | 384,216 | 406,053 | 9,94946 | 1,63944 | 299,487 | 230,902 | 301,59 | 299,425 | 298,122 | 299,346 | 302,06 | 432,315 | 456,805 | 465,517 | 403,514 | 368,319 | 354,196 | 318,952 | 65,52 | 2,29
2017-05-21 05:00:00 | 64,03 | 6,26 | 3714,08 | 372,812 | 392,343 | 10,0624 | 1,65867 | 298,884 | 304,723 | 298,389 | 300,035 | 297,07 | 298,828 | 299,688 | 426,77 | 444,908 | 444,142 | 409,462 | 364,749 | 353,65 | 401,207 | 64,43 | 2,75
2017-05-21 05:00:00 | 64,03 | 6,26 | 866,3976 | 392,863 | 394,629 | 10,106 | 1,66589 | 302,49 | 302,856 | 300,22 | 300,879 | 300,586 | 301,245 | 299,706 | 448,772 | 447,272 | 440,453 | 305,471 | 323,858 | 334,538 | 289,305 | 64,43 | 2,75
2017-05-21 05:00:00 | 64,03 | 6,26 | 4151,58 | 369,477 | 404,484 | 10,0281 | 1,65746 | 298,973 | 302,325 | 297,727 | 300,371 | 296,778 | 299,637 | 302,264 | 444,577 | 455,409 | 447,127 | 417,046 | 342,889 | 346,153 | 409,884 | 64,43 | 2,75
2017-05-21 06:00:00 | 64,03 | 6,26 | 3664,06 | 477,89 | 392,568 | 9,83888 | 1,67692 | 299,274 | 293,401 | 298,831 | 299,483 | 303,651 | 299,271 | 299,265 | 459,894 | 460,505 | 458,605 | 252,742 | 328,224 | 347,768 | 306,797 | 63,44 | 4,17
2017-05-21 07:00:00 | 64,03 | 6,26 | 3958,02 | 537,767 | 395,517 | 9,72354 | 1,65836 | 300,277 | 302,083 | 297,152 | 297,104 | 302,254 | 299,251 | 303,645 | 458,997 | 463,837 | 471,437 | 336,508 | 322,558 | 342,485 | 338,003 | 62,32 | 4,89
2017-05-21 07:00:00 | 64,03 | 6,26 | 3970,7 | 557,861 | 387,598 | 9,68732 | 1,68263 | 298,828 | 301,685 | 302,124 | 300,366 | 301,685 | 299,487 | 298,389 | 442,932 | 478,047 | 469,949 | 375 | 334,875 | 346,116 | 299,053 | 62,32 | 4,89
2017-05-21 07:00:00 | 64,03 | 6,26 | 4206,71 | 561,891 | 399,316 | 9,66255 | 1,68442 | 299,083 | 303,284 | 301,816 | 300,806 | 296,789 | 299,83 | 299,329 | 443,794 | 450,907 | 438,375 | 359,14 | 356,994 | 336,71 | 413,293 | 62,32 | 4,89
2017-05-21 08:00:00 | 64,03 | 6,26 | 4251 | 551,758 | 404,59 | 10,0209 | 1,67391 | 301,904 | 304,98 | 303,442 | 297,51 | 304,321 | 301,245 | 299,268 | 444,934 | 446,328 | 436,497 | 296,875 | 328,816 | 325,394 | 322,227 | 62,4743411928 | 4,8135506241
2017-05-21 08:00:00 | 64,03 | 6,26 | 3349,61 | 560,12 | 402,041 | 10,1024 | 1,67908 | 300,004 | 302,267 | 301,531 | 299,795 | 300,96 | 300,158 | 299,216 | 466,941 | 454,509 | 468,091 | 355,673 | 357,565 | 335,89 | 291,68 | 62,5500277393 | 4,7760610264
2017-05-21 08:00:00 | 64,03 | 6,26 | 4246,44 | 548,706 | 396,245 | 10,0167 | 1,67346 | 298,21 | 301,678 | 297,538 | 300,658 | 297,379 | 299,285 | 298,519 | 435,653 | 441,987 | 438,745 | 335,745 | 357,533 | 351,4 | 384,275 | 62,469889043 | 4,8157558946
2017-05-21 08:00:00 | 64,03 | 6,26 | 3762,48 | 555,732 | 396,399 | 10,078 | 1,67853 | 298,23 | 295,214 | 301,016 | 299,104 | 297,528 | 299,417 | 295,551 | 443,486 | 479,879 | 466,792 | 380,394 | 369,328 | 344,996 | 349,239 | 62,5203467406 | 4,7907628294
2017-05-21 08:00:00 | 64,03 | 6,26 | 3305,4 | 521,006 | 398,1 | 9,84746 | 1,63449 | 299,183 | 300,009 | 300,924 | 298,981 | 296,208 | 300,078 | 299,403 | 468,952 | 464,804 | 462,186 | 338,325 | 359,709 | 352,922 | 323,923 | 62,3289042996 | 4,8855894591
2017-05-21 08:00:00 | 64,03 | 6,26 | 3275,89 | 526,364 | 400,677 | 9,8807 | 1,63553 | 299,31 | 298,004 | 300,98 | 301,201 | 297,956 | 299,358 | 299,093 | 451,735 | 451,659 | 443,95 | 373,393 | 349,857 | 366,039 | 405,961 | 62,3378085992 | 4,8811789182
2017-05-21 08:00:00 | 64,03 | 6,26 | 3759,04 | 554,02 | 399,134 | 10,0651 | 1,67764 | 302,563 | 296,599 | 300,348 | 301,016 | 301,323 | 301,561 | 298,915 | 438,937 | 446,033 | 446,276 | 307,186 | 352,856 | 343,486 | 320,836 | 62,5114424411 | 4,7951733703
2017-05-21 09:00:00 | 64,03 | 6,26 | 3407,38 | 523,619 | 401,028 | 10,0424 | 1,6381 | 298,573 | 301,752 | 298,456 | 296,968 | 302,032 | 299,083 | 300,666 | 443,251 | 428,339 | 442,647 | 352,561 | 357,582 | 322,269 | 365,809 | 62,6969486824 | 4,7032871012
2017-05-21 09:00:00 | 64,03 | 6,26 | 3346,07 | 511,475 | 401,074 | 10,0185 | 1,62137 | 299,487 | 303,882 | 297,729 | 300,366 | 297,51 | 299,268 | 296,851 | 452,942 | 472,383 | 468,87 | 344,531 | 359,109 | 359,558 | 332,71 | 62,7162413315 | 4,6937309293
2017-05-21 09:00:00 | 64,03 | 6,26 | 3474,12 | 543,823 | 395,508 | 10,0864 | 1,66582 | 300,146 | 304,102 | 298,608 | 299,487 | 296,851 | 300,806 | 301,685 | 464,453 | 486,543 | 473,186 | 308,594 | 319,453 | 353,397 | 355,332 | 62,6450069348 | 4,7290152566
2017-05-21 09:00:00 | 64,03 | 6,26 | 3492,05 | 546,31 | 396,44 | 10,0864 | 1,6671 | 301,286 | 299,129 | 299,74 | 298,95 | 300,464 | 300,521 | 298,071 | 447,886 | 438,984 | 460,935 | 334,101 | 327,838 | 352,772 | 343,171 | 62,642038835 | 4,7304854369
2017-05-21 09:00:00 | 64,03 | 6,26 | 3489,6 | 504,579 | 401,438 | 9,84151 | 1,60574 | 298,579 | 298,78 | 301,59 | 298,139 | 301,583 | 300,485 | 299,054 | 446,666 | 458,775 | 470,401 | 337,059 | 370,99 | 362,858 | 300,261 | 62,8498058252 | 4,6275728155
2017-05-21 10:00:00 | 64,03 | 6,26 | 3356,76 | 517,315 | 404,913 | 9,8067 | 1,62603 | 299,11 | 298,224 | 300,743 | 298,975 | 296,129 | 299,769 | 300,376 | 457,975 | 451,567 | 459,906 | 329,189 | 320,905 | 355,796 | 288,068 | 62,96259362 | 4,5717059639
2017-05-21 10:00:00 | 64,03 | 6,26 | 3330,84 | 529,963 | 400,531 | 9,91333 | 1,63611 | 298,764 | 298,933 | 300,77 | 301,142 | 301,022 | 298,488 | 301,189 | 438,09 | 569,087 | 449,016 | 426,775 | 389,755 | 392,022 | 446,939 | 63,0961581137 | 4,5055478502
2017-05-21 11:00:00 | 64,03 | 6,26 | 3831,9 | 558,769 | 405,389 | 9,99754 | 1,66064 | 300,271 | 299,114 | 297,373 | 299,927 | 303,223 | 299,535 | 302,475 | 452,387 | 444,613 | 443,481 | 342,22 | 340,859 | 323,878 | 331,232 | 63,1673925104 | 4,4702635229
2017-05-21 11:00:00 | 64,03 | 6,26 | 3639,78 | 540,412 | 402,985 | 10,0061 | 1,65798 | 300,186 | 302,572 | 301,874 | 300,676 | 300,474 | 300,186 | 300,457 | 430,557 | 449,206 | 451,19 | 354,73 | 358,604 | 336,757 | 356,632 | 63,262371706 | 4,4232177531
2017-05-21 12:00:00 | 64,03 | 6,26 | 3768,69 | 559,692 | 402,539 | 9,9859 | 1,68179 | 299,487 | 299,927 | 302,344 | 300,366 | 297,07 | 299,268 | 299,268 | 452,441 | 453,691 | 451,064 | 349,609 | 345,891 | 358,998 | 326,641 | 63,39 | 4,36
2017-05-21 12:00:00 | 64,03 | 6,26 | 3363,93 | 567,41 | 401,178 | 9,88881 | 1,68396 | 299,851 | 298,834 | 299,415 | 299,999 | 302,205 | 301,404 | 298,389 | 446,422 | 449,286 | 449,638 | 364,285 | 353,638 | 342,278 | 325,885 | 63,39 | 4,36
2017-05-21 12:00:00 | 64,03 | 6,26 | 3329,1 | 561,277 | 393,159 | 9,90006 | 1,68756 | 299,642 | 299,291 | 301,188 | 299,422 | 300,819 | 300,656 | 298,544 | 446,601 | 439,63 | 449,483 | 385,355 | 346,684 | 347,219 | 330,688 | 63,39 | 4,36
2017-05-21 12:00:00 | 64,03 | 6,26 | 3566,62 | 564,2 | 405,011 | 9,91854 | 1,69022 | 300,305 | 295,488 | 297,51 | 300,736 | 297,207 | 299,692 | 298,828 | 460,226 | 458,963 | 441,593 | 320,703 | 348,149 | 317,769 | 360,455 | 63,39 | 4,36
2017-05-21 12:00:00 | 64,03 | 6,26 | 3352,49 | 565,415 | 395,636 | 9,89868 | 1,68733 | 299,752 | 299,636 | 298,975 | 301,764 | 302,611 | 299,353 | 301,105 | 435,722 | 446,63 | 452,168 | 382,616 | 362,621 | 369,701 | 372,593 | 63,39 | 4,36
2017-05-21 12:00:00 | 64,03 | 6,26 | 3938,99 | 562,668 | 396,661 | 9,95895 | 1,68751 | 299,329 | 301,046 | 300,827 | 299,803 | 303,037 | 298,952 | 298,863 | 457,149 | 444,166 | 465,953 | 368,985 | 356,769 | 356,355 | 326,817 | 63,39 | 4,36
2017-05-21 13:00:00 | 64,03 | 6,26 | 334,402 | 551,007 | 399,384 | 10,0102 | 1,67537 | 299,487 | 295,55 | 298,101 | 300,452 | 299,419 | 299,927 | 298,743 | 448,13 | 444,537 | 448,986 | 374,459 | 358,771 | 360,935 | 367,46 | 63,72 | 3,43
2017-05-21 13:00:00 | 64,03 | 6,26 | 4190,43 | 563,544 | 400,632 | 10,0814 | 1,68196 | 299,989 | 298,534 | 297,83 | 299,97 | 297,07 | 299,927 | 299,826 | 452,627 | 493,467 | 447,241 | 315,635 | 345,92 | 351,988 | 354,43 | 63,72 | 3,43
2017-05-21 14:00:00 | 64,03 | 6,26 | 3568,35 | 478,456 | 403,422 | 9,96366 | 1,57771 | 299,927 | 301,076 | 301,891 | 300,849 | 297,863 | 300,026 | 302,025 | 438,549 | 447,427 | 453,19 | 375,243 | 354,777 | 363,949 | 332,4 | 63,8 | 3,72
2017-05-21 14:00:00 | 64,03 | 6,26 | 3891,65 | 500,703 | 396,456 | 9,98327 | 1,60774 | 299,681 | 302,976 | 302,344 | 299,1 | 302,047 | 300,043 | 300,575 | 451,033 | 437,23 | 458,778 | 354,226 | 361,051 | 344,405 | 364,422 | 63,8 | 3,72
2017-05-21 15:00:00 | 64,03 | 6,26 | 3460,95 | 528,715 | 395,029 | 10,089 | 1,64347 | 299,523 | 296,338 | 301,276 | 301,108 | 299,253 | 301,528 | 301,907 | 441,431 | 449,044 | 446,405 | 339,616 | 345,44 | 343,346 | 319,848 | 64,77 | 1,63
2017-05-21 15:00:00 | 64,03 | 6,26 | 3551,06 | 523,544 | 395,484 | 9,93687 | 1,63783 | 300,317 | 302,62 | 298,658 | 299,704 | 296,996 | 304,79 | 299,927 | 451,125 | 436,58 | 452,744 | 346,126 | 353,07 | 360,255 | 376,718 | 64,77 | 1,63
2017-05-21 16:00:00 | 64,03 | 6,26 | 2316,6876 | 320,6632121212 | 400,2002285714 | 10,0839 | 1,5800591549 | 299,063 | 296,66 | 297,744 | 300,132 | 297,173 | 293,261 | 300,776 | 771,418 | 810,3766875 | 884,2219240506 | 374,349 | 350,481 | 380,842 | 352,646 | 64,77 | 1,63
2017-05-21 16:00:00 | 64,03 | 6,26 | 529,20975 | 466,071 | 399,164 | 10,0625 | 1,54811 | 299,85 | 298,379 | 302,287 | 303,748 | 301,952 | 303,883 | 299,736 | 852,8320363636 | 827,6979375 | 865,2004050633 | 360,753 | 349,459 | 346,285 | 354,229 | 64,77 | 1,63
2017-05-21 16:00:00 | 64,03 | 6,26 | 256,10825 | 449,004 | 400,315 | 10,0625 | 1,54107 | 300,069 | 300,96 | 298,14 | 301,162 | 299,809 | 299,833 | 298,282 | 466,297 | 438,081 | 860,7620506329 | 347,635 | 348,434 | 351,005 | 348,846 | 64,77 | 1,63
2017-05-21 17:00:00 | 64,03 | 6,26 | 533,201 | 255,4291111111 | 393,2575945946 | 9,99208 | 1,5208292683 | 299,976 | 293,872 | 297,925 | 299,976 | 300 | 305,664 | 299,268 | 648,857 | 818,316 | 701,777 | 559,155 | 393,808 | 398,203 | 467,16 | 64,77 | 1,63
2017-05-21 17:00:00 | 64,03 | 6,26 | 3408,66 | 432,483 | 392,655 | 9,99681 | 1,52515 | 299,689 | 292,222 | 298,684 | 300,713 | 298,042 | 297,296 | 300,822 | 443,325 | 254,3399090909 | 848,018 | 284,393 | 307,897 | 341,803 | 333,386 | 64,77 | 1,63
2017-05-21 18:00:00 | 64,03 | 6,26 | 1912,411572 | 463,531 | 391,307 | 9,90297 | 1,56663 | 300,224 | 301,924 | 299,645 | 299,645 | 300,013 | 300,287 | 300,448 | 452,441 | 429,871 | 467,505 | 318,789 | 348,199 | 346,072 | 401,94 | 64,77 | 1,63
2017-05-21 18:00:00 | 64,03 | 6,26 | 4155,52 | 442,141 | 396,626 | 9,89563 | 1,53487 | 299,312 | 300,074 | 297,532 | 297,403 | 296,478 | 300,366 | 299,487 | 398,312 | 395,866 | 382,542 | 380,516 | 342,385 | 361,391 | 470,442 | 64,77 | 1,63
2017-05-21 18:00:00 | 64,03 | 6,26 | 4441,97 | 428,356 | 402,432 | 9,89719 | 1,5260743902 | 299,136 | 296,774 | 298,566 | 300,301 | 302,606 | 300,366 | 299,927 | 408,081 | 432,654 | 441,107 | 278,44 | 323,444 | 345,68 | 371,914 | 64,77 | 1,63
2017-05-21 18:00:00 | 64,03 | 6,26 | 500,309 | 293,1806461538 | 401,6286935484 | 9,8973 | 1,525185 | 300,366 | 298,936 | 300,564 | 298,774 | 299,268 | 299,747 | 299,846 | 837,2892105263 | 648,535 | 841,7016851852 | 345,958 | 350,443 | 341,876 | 355,895 | 64,77 | 1,63
2017-05-21 18:00:00 | 64,03 | 6,26 | 4289,27 | 412,598 | 408,105 | 9,89999 | 1,5258007317 | 299,927 | 311,571 | 297,071 | 300,805 | 299,268 | 299,927 | 302,783 | 445,934 | 450,858 | 493,141 | 261,339 | 341,486 | 372,437 | 182,5835 | 64,77 | 1,63
2017-05-21 18:00:00 | 64,03 | 6,26 | 3156,15 | 396,001 | 394,375 | 9,87029 | 1,5237939024 | 300,012 | 301,699 | 300,168 | 299,927 | 301,06 | 299,707 | 299,487 | 467,811 | 483,217 | 607,086 | 268,497 | 355,039 | 358,038 | 183,0295 | 64,77 | 1,63
2017-05-21 19:00:00 | 64,03 | 6,26 | 3411,45 | 500,6 | 402,074 | 9,88333 | 1,60878 | 299,937 | 301,574 | 297,709 | 300,346 | 299,05 | 299,507 | 302,162 | 456,078 | 454,798 | 451,188 | 362,303 | 351,828 | 352,097 | 326,398 | 64,89 | 1,49
2017-05-21 20:00:00 | 64,03 | 6,26 | 3718,26 | 563,579 | 403,474 | 10,3042 | 1,67891 | 299,286 | 297,961 | 299,665 | 299,221 | 297,865 | 299,53 | 301,052 | 452,272 | 455,551 | 443,036 | 325,685 | 337,002 | 343,768 | 287,289 | 65,04 | 1,38
2017-05-21 21:00:00 | 64,03 | 6,26 | 3519,25 | 588,412 | 392,307 | 10,2373 | 1,70082 | 300,366 | 305,25 | 298,633 | 299,91 | 300,975 | 294,302 | 298,712 | 448,532 | 462,347 | 440,854 | 332,141 | 341,943 | 360,314 | 330,494 | 65,95 | 1,24
2017-05-21 21:00:00 | 64,03 | 6,26 | 4125,88 | 574,82 | 404,823 | 10,2508 | 1,70677 | 300,019 | 298,951 | 298,803 | 299,041 | 298,758 | 298,261 | 299,927 | 454,43 | 432,485 | 458,789 | 351 | 339,163 | 328,811 | 369,651 | 65,95 | 1,24
2017-05-21 21:00:00 | 64,03 | 6,26 | 3879,46 | 577,439 | 404,559 | 10,2813 | 1,69755 | 300,153 | 311,392 | 297,731 | 299,487 | 300,135 | 301,987 | 299,61 | 457,939 | 459,617 | 457,55 | 309,432 | 332,99 | 343,333 | 340,656 | 65,95 | 1,24
2017-05-21 22:00:00 | 64,03 | 6,26 | 3955,61 | 561,242 | 396,66 | 10,1131 | 1,68765 | 298,175 | 298,059 | 297,747 | 299,487 | 296,223 | 297,851 | 299,268 | 458,664 | 401,813 | 427,623 | 194,356 | 292,863 | 333,117 | 291,023 | 65,89 | 1,26
2017-05-21 22:00:00 | 64,03 | 6,26 | 3923,49 | 569,63 | 405,651 | 10,1164 | 1,68482 | 298,053 | 295,024 | 300,612 | 301 | 300,331 | 300,66 | 299,5 | 459,774 | 400,266 | 409,046 | 361,979 | 364,793 | 358,454 | 333,366 | 65,89 | 1,26
2017-05-21 22:00:00 | 64,03 | 6,26 | 3723,67 | 556,285 | 400,693 | 10,0887 | 1,67862 | 299,334 | 299,937 | 301,316 | 299,523 | 298,629 | 298,762 | 299,487 | 455,223 | 458,064 | 435,229 | 382,495 | 337,398 | 350,402 | 415,27 | 65,89 | 1,26
2017-05-21 22:00:00 | 64,03 | 6,26 | 3895,65 | 563,354 | 399,804 | 10,1951 | 1,68733 | 301,683 | 300,725 | 298,095 | 299,703 | 298,825 | 301,316 | 300,008 | 457,543 | 450,322 | 453,797 | 342,834 | 364,892 | 441,788 | 418,677 | 65,89 | 1,26
2017-05-21 22:00:00 | 64,03 | 6,26 | 4025,02 | 568,99 | 404,125 | 10,2067 | 1,69064 | 300,083 | 299,183 | 300,705 | 300,068 | 300,522 | 296,704 | 300,068 | 448,082 | 447,974 | 450,021 | 362,715 | 344,063 | 340,145 | 378,105 | 65,89 | 1,26
2017-05-21 22:00:00 | 64,03 | 6,26 | 3996,34 | 564,029 | 398,807 | 10,2048 | 1,69093 | 300,149 | 300,71 | 298,263 | 299,698 | 299,804 | 299,438 | 300,149 | 454,924 | 459,069 | 453,251 | 321,309 | 346,985 | 353,294 | 352,566 | 65,89 | 1,26
2017-05-21 23:00:00 | 64,03 | 6,26 | 4002,13 | 523,77 | 397,434 | 10,0673 | 1,64414 | 298,53 | 301,896 | 299,377 | 300,06 | 298,977 | 299,04 | 299,075 | 445,683 | 443,311 | 434,705 | 367,115 | 350,985 | 347,638 | 408,382 | 65,49 | 0,86
2017-05-21 23:00:00 | 64,03 | 6,26 | 3888,74 | 514,989 | 406,166 | 10,1178 | 1,62793 | 300,684 | 298,044 | 298,93 | 301,018 | 302,495 | 300,086 | 298,464 | 454,03 | 446,779 | 437,017 | 327,451 | 330,145 | 350,154 | 305,178 | 65,49 | 0,86
2017-05-21 23:00:00 | 64,03 | 6,26 | 3955,33 | 528,413 | 395,885 | 10,0765 | 1,63921 | 301,41 | 297,531 | 299,719 | 300,962 | 297,378 | 299,686 | 298,389 | 435,95 | 450,062 | 451,449 | 356,974 | 353,583 | 351,752 | 320,14 | 65,49 | 0,86
2017-05-21 23:00:00 | 64,03 | 6,26 | 3907,64 | 552,336 | 398,853 | 10,0742 | 1,67492 | 299,233 | 296,247 | 301,94 | 299,741 | 302,67 | 300,783 | 300,297 | 459,904 | 442,088 | 463,056 | 326,094 | 371,667 | 355,111 | 297,553 | 65,49 | 0,86
2017-05-22 00:00:00 | 64,03 | 6,26 | 3524,29 | 537,497 | 391,642 | 10,2249 | 1,67206 | 300,116 | 297,51 | 302,081 | 301,818 | 300,329 | 299,463 | 300,354 | 426,225 | 472,271 | 438,882 | 377,269 | 355,836 | 357,207 | 394,42 | 65,37 | 0,92
2017-05-22 01:00:00 | 64,03 | 6,26 | 1590,58 | 496,483 | 406,117 | 10,0706 | 1,64779 | 298,438 | 300,276 | 299,606 | 300,074 | 299,614 | 300,756 | 300,485 | 449,837 | 455,076 | 460,352 | 411,729 | 375,268 | 361,118 | 382,967 | 65,53 | 1,05
2017-05-22 01:00:00 | 64,03 | 6,26 | 4565,22 | 479,489 | 406,942 | 10,0159 | 1,63268 | 298,458 | 302,733 | 296,833 | 300,136 | 303,051 | 299,587 | 299,067 | 452,911 | 457,981 | 457,677 | 442,732 | 359,911 | 358,926 | 394,187 | 65,53 | 1,05
2017-05-22 01:00:00 | 64,03 | 6,26 | 3958,01 | 498,172 | 397,224 | 10,0715 | 1,64626 | 300,668 | 296,373 | 299,639 | 298,836 | 302,783 | 300,228 | 299,766 | 464,823 | 457,758 | 458,866 | 305,258 | 337,588 | 363,579 | 296,393 | 65,53 | 1,05
2017-05-22 01:00:00 | 64,03 | 6,26 | 4365,08 | 482,788 | 395,451 | 10,0402 | 1,63612 | 299,135 | 301,358 | 301,068 | 299,665 | 301,285 | 299,62 | 301,07 | 454,302 | 459,123 | 464,145 | 355,99 | 356,567 | 349,441 | 273,438 | 65,53 | 1,05
2017-05-22 01:00:00 | 64,03 | 6,26 | 3576,8 | 465,138 | 406,617 | 10,1465 | 1,61381 | 302,981 | 307,243 | 300,168 | 300,366 | 299,014 | 301,697 | 298,711 | 454,558 | 393,285 | 443,475 | 303,198 | 295,404 | 350,496 | 284,897 | 65,53 | 1,05
2017-05-22 02:00:00 | 64,03 | 6,26 | 4898,85 | 503,196 | 405,87 | 10,0506 | 1,66996 | 300,402 | 299,534 | 297,687 | 299,462 | 302,958 | 299,233 | 299,786 | 469,579 | 465,19 | 452,055 | 329,328 | 335,683 | 351,945 | 336,969 | 66,14 | 0,85
2017-05-22 03:00:00 | 64,03 | 6,26 | 3748,42 | 473,684 | 404,376 | 10,3086 | 1,66724 | 299,029 | 296,077 | 300,063 | 300,998 | 299,292 | 298,909 | 300,945 | 447,26 | 443,016 | 447,347 | 442,542 | 365,733 | 360,687 | 400,492 | 65,58 | 1,49
2017-05-22 03:00:00 | 64,03 | 6,26 | 3803,47 | 468,684 | 402,761 | 10,255 | 1,66765 | 299,315 | 301,679 | 300,366 | 299,927 | 299,155 | 298,656 | 301,221 | 449,019 | 493,478 | 464,48 | 342,861 | 397,44 | 355,94 | 240,253 | 65,58 | 1,49
2017-05-22 04:00:00 | 64,03 | 6,26 | 678,3886666667 | 440,927 | 403,191 | 10,0644 | 1,68204 | 302,557 | 299,218 | 300,034 | 301,133 | 295,963 | 301,146 | 299,906 | 445,859 | 446,606 | 434,074 | 431,67 | 382,751 | 351,019 | 337,874 | 65,38 | 2,25
2017-05-22 04:00:00 | 64,03 | 6,26 | 3310,9 | 440,771 | 393,679 | 10,0714 | 1,68336 | 299,695 | 302,76 | 297,36 | 300,343 | 296,701 | 301,094 | 299,487 | 452,472 | 472,383 | 467,872 | 335,458 | 294,751 | 361,798 | 292,26 | 65,38 | 2,25
2017-05-22 04:00:00 | 64,03 | 6,26 | 3486,64 | 441,307 | 400,162 | 10,0349 | 1,67798 | 299,919 | 299,704 | 298,54 | 300,828 | 299,342 | 300,495 | 299,85 | 446,104 | 446,385 | 433,799 | 340,175 | 323,178 | 308,075 | 391,32 | 65,38 | 2,25
2017-05-22 04:00:00 | 64,03 | 6,26 | 4124,59 | 470,399 | 400,64 | 10,1101 | 1,6768 | 299,143 | 302,35 | 301,904 | 300,317 | 299,641 | 299,678 | 298,418 | 458,054 | 464,74 | 471,373 | 328,652 | 346,545 | 344,112 | 287,17 | 65,38 | 2,25
2017-05-22 05:00:00 | 64,03 | 6,26 | 1758,03 | 423,887 | 407,259 | 9,8082 | 1,60076 | 299,159 | 294,274 | 297,459 | 300,64 | 297,925 | 300,612 | 298,691 | 447,833 | 464,957 | 465,84 | 425,57 | 373,067 | 326,838 | 305,927 | 64,76 | 3,46
2017-05-22 05:00:00 | 64,03 | 6,26 | 798,2447222222 | 433,722 | 401,303 | 9,98207 | 1,67063 | 299,396 | 298,361 | 300,688 | 299,701 | 303,213 | 299,182 | 297,644 | 446,282 | 455,492 | 459,857 | 375,108 | 366,648 | 356,786 | 322,627 | 64,76 | 3,46
2017-05-22 05:00:00 | 64,03 | 6,26 | 537,4248777778 | 413,464 | 397,795 | 9,92733 | 1,64133 | 299,126 | 295,362 | 300,302 | 299,579 | 301,174 | 299,409 | 299,664 | 441,544 | 448,612 | 465,563 | 408,152 | 381,407 | 352,331 | 331,819 | 64,76 | 3,46
2017-05-22 06:00:00 | 64,03 | 6,26 | 3439,41 | 446,316 | 403,98 | 9,91365 | 1,63394 | 298,963 | 300,712 | 298,331 | 299,469 | 296,882 | 299,061 | 298,837 | 452,482 | 446,953 | 460,435 | 340,002 | 317,993 | 373,479 | 286,003 | 65,27 | 3,25
2017-05-22 06:00:00 | 64,03 | 6,26 | 3716,29 | 489,515 | 397,867 | 10,1163 | 1,66785 | 300,144 | 300,823 | 299,936 | 299,195 | 300,08 | 300,223 | 299,561 | 459,456 | 460,907 | 465,096 | 293,711 | 335,668 | 345,34 | 307,29 | 65,27 | 3,25
2017-05-22 07:00:00 | 64,03 | 6,26 | 3192,83 | 559,692 | 403,903 | 9,89648 | 1,68449 | 301,245 | 303,273 | 297,835 | 302,318 | 302,541 | 301,165 | 298,537 | 442,624 | 441,732 | 443,459 | 311,801 | 327,693 | 343,876 | 324,306 | 64,92 | 2,68
2017-05-22 07:00:00 | 64,03 | 6,26 | 3262,09 | 561,96 | 407,73 | 9,94591 | 1,68788 | 300,963 | 295,407 | 298,578 | 298,701 | 296,568 | 299,581 | 301,904 | 461,589 | 451,097 | 452,908 | 269,922 | 317,087 | 361,08 | 305,68 | 64,92 | 2,68
2017-05-22 08:00:00 | 64,03 | 6,26 | 3398,06 | 572,134 | 389,751 | 9,88379 | 1,68415 | 299,222 | 301,838 | 297,206 | 300,657 | 299,035 | 298,979 | 299,59 | 434,395 | 441,533 | 440,073 | 385,865 | 367,313 | 338,295 | 401,551 | 64,73 | 2,38
2017-05-22 08:00:00 | 64,03 | 6,26 | 3443,8 | 568,279 | 398,084 | 10,0874 | 1,68372 | 302,062 | 297,966 | 300,499 | 301,623 | 302,195 | 301,326 | 299,891 | 461,718 | 448,718 | 451,042 | 324,789 | 318,416 | 360,302 | 317,091 | 64,73 | 2,38
2017-05-22 08:00:00 | 64,03 | 6,26 | 3540,36 | 563,008 | 402,418 | 9,95545 | 1,68481 | 298,357 | 300,721 | 297,259 | 300,835 | 297,133 | 298,608 | 301,495 | 454,147 | 471,991 | 450,225 | 390,914 | 369,04 | 363,004 | 375,515 | 64,73 | 2,38
2017-05-22 08:00:00 | 64,03 | 6,26 | 3464,84 | 556,342 | 400,124 | 10,1423 | 1,68403 | 298,906 | 322,147 | 298,496 | 299,053 | 297,295 | 294,893 | 298,193 | 442,221 | 454,683 | 470,738 | 315,119 | 340,149 | 359,928 | 292,429 | 64,73 | 2,38
2017-05-22 09:00:00 | 64,03 | 6,26 | 920,0595480769 | 577,868 | 403,51 | 10,2237 | 1,68853 | 298,389 | 294,07 | 297,016 | 299,571 | 299,242 | 300,615 | 299,268 | 444,437 | 437,75 | 438,245 | 343,357 | 352,428 | 353,748 | 383,974 | 64,39 | 3,86
2017-05-22 09:00:00 | 64,03 | 6,26 | 495,7579134615 | 562,188 | 388,918 | 10,1384 | 1,68245 | 300,185 | 302,339 | 303,57 | 299,917 | 302,076 | 293,133 | 299,97 | 469,974 | 473,154 | 458,131 | 300,735 | 344,172 | 350,85 | 297,621 | 64,39 | 3,86
2017-05-22 10:00:00 | 64,03 | 6,26 | 3520,31 | 495,542 | 401,178 | 9,98371 | 1,59889 | 301,49 | 299,05 | 299,682 | 301,066 | 297,559 | 304,128 | 300,093 | 448,32 | 447,397 | 427,577 | 292,338 | 314,918 | 354,255 | 318,72 | 64,24 | 2,66
2017-05-22 11:00:00 | 64,03 | 6,26 | 3332,52 | 493,766 | 401,427 | 9,92109 | 1,6063 | 300,366 | 297,178 | 299,472 | 298,834 | 296,805 | 300,583 | 299,06 | 457,378 | 453,202 | 463,911 | 326,387 | 334,084 | 333,497 | 321,705 | 64,48 | 1,77
2017-05-22 11:00:00 | 64,03 | 6,26 | 3167,71 | 494,568 | 400,438 | 9,92485 | 1,60193 | 298,63 | 299,866 | 297,669 | 300,833 | 300,811 | 299,196 | 299,101 | 457,247 | 448,325 | 460,911 | 380,4 | 358,875 | 355,998 | 388,107 | 64,48 | 1,77
2017-05-22 12:00:00 | 64,03 | 6,26 | 3839,84 | 536,226 | 400,537 | 10,1655 | 1,65645 | 302,124 | 301,008 | 300,025 | 300,626 | 298,886 | 299,967 | 297,985 | 450,731 | 452,526 | 449,299 | 314,301 | 336,442 | 356,241 | 301,737 | 64,54 | 2,26
2017-05-22 12:00:00 | 64,03 | 6,26 | 3615,76 | 526,733 | 399,443 | 10,0924 | 1,64589 | 302,783 | 306,407 | 299,468 | 300,812 | 299,92 | 300,173 | 298,402 | 452,247 | 427,036 | 430,481 | 335,389 | 345,043 | 368,684 | 330,496 | 64,54 | 2,26
2017-05-22 12:00:00 | 64,03 | 6,26 | 3515,52 | 523,71 | 396,966 | 10,0236 | 1,63541 | 299,048 | 301,208 | 299,522 | 299,916 | 299,442 | 299,809 | 300,33 | 453,048 | 457,627 | 456,825 | 375,567 | 354,871 | 348,577 | 348,688 | 64,54 | 2,26
2017-05-22 12:00:00 | 64,03 | 6,26 | 3585,21 | 489,722 | 406,304 | 9,88735 | 1,60773 | 298,907 | 300,082 | 298,871 | 300,986 | 300,208 | 299,347 | 301,162 | 431,11 | 446,328 | 459,537 | 348,757 | 367,497 | 348,44 | 415,437 | 64,54 | 2,26
2017-05-22 12:00:00 | 64,03 | 6,26 | 3566,94 | 534,078 | 401,625 | 10,1242 | 1,64822 | 298,821 | 301,133 | 300,911 | 299,913 | 302,138 | 299,232 | 299,48 | 456,843 | 461,887 | 468,641 | 385,823 | 365,867 | 353,298 | 361,381 | 64,54 | 2,26
2017-05-22 13:00:00 | 64,03 | 6,26 | 3907,61 | 550,169 | 396,985 | 10,2392 | 1,66686 | 301,763 | 301,254 | 298,961 | 300,688 | 298,409 | 297,101 | 300,484 | 438,264 | 428,903 | 430,918 | 340,505 | 337,243 | 336,387 | 306,076 | 63,67 | 3,98
2017-05-22 13:00:00 | 64,03 | 6,26 | 2496,55 | 549,302 | 399,937 | 10,1786 | 1,68963 | 298,833 | 300,407 | 300,959 | 298,854 | 300,463 | 299,14 | 301,71 | 457,586 | 455,629 | 442,419 | 351,788 | 358,122 | 351,61 | 422,042 | 63,67 | 3,98
2017-05-22 14:00:00 | 64,03 | 6,26 | 3008,35 | 533,448 | 400,687 | 10,0871 | 1,67763 | 300,507 | 298,316 | 299,563 | 299,34 | 300,002 | 298,463 | 298,977 | 432,933 | 453,889 | 465,995 | 349,606 | 338 | 355,46 | 305,493 | 64,84 | 2,88
2017-05-22 14:00:00 | 64,03 | 6,26 | 3312,46 | 546,484 | 402,456 | 10,072 | 1,68195 | 299,73 | 298,006 | 298,242 | 300,062 | 298,124 | 299,927 | 299,296 | 439,75 | 425,473 | 446,845 | 383,444 | 390,391 | 382,089 | 434,714 | 64,84 | 2,88
2017-05-22 14:00:00 | 64,03 | 6,26 | 3100,06 | 533,358 | 397,771 | 10,0883 | 1,67899 | 298,545 | 299,538 | 303,066 | 300,084 | 298,418 | 300,084 | 300,792 | 445,262 | 433,622 | 444,085 | 335,512 | 359,686 | 382,235 | 459,585 | 64,84 | 2,88
2017-05-22 14:00:00 | 64,03 | 6,26 | 3324,53 | 531,833 | 398,071 | 10,0956 | 1,67585 | 302,364 | 220,641 | 299,596 | 298,124 | 303,021 | 301,763 | 299,311 | 468,528 | 424,503 | 447,832 | 314,106 | 340,455 | 383,085 | 317,89 | 64,84 | 2,88
2017-05-22 15:00:00 | 64,03 | 6,26 | 3321,62 | 555,311 | 404,732 | 10,0356 | 1,66896 | 299,285 | 301,996 | 300,408 | 299,853 | 301,245 | 299,468 | 296,937 | 445,043 | 466,847 | 464,687 | 397,219 | 389,364 | 377,425 | 355,055 | 64,95 | 1,8
2017-05-22 15:00:00 | 64,03 | 6,26 | 3396,63 | 554,58 | 398,017 | 10,0372 | 1,66843 | 298,745 | 304,102 | 300,997 | 299,611 | 299,485 | 299,516 | 299,452 | 443,501 | 434,041 | 444,996 | 349,436 | 350,09 | 287,606 | 346,977 | 64,95 | 1,8
2017-05-22 16:00:00 | 64,03 | 6,26 | 3487,46 | 539,551 | 396,721 | 10,264 | 1,65019 | 301,14 | 298,51 | 301,616 | 300,241 | 302,249 | 300,917 | 295,309 | 452,327 | 452,593 | 457,58 | 414,063 | 378,387 | 363,16 | 400,408 | 65,02 | 1,8
2017-05-22 16:00:00 | 64,03 | 6,26 | 3401,37 | 541,31 | 400,093 | 10,2736 | 1,64857 | 300,005 | 302,306 | 302,651 | 294,605 | 301,489 | 299,953 | 300,675 | 437,638 | 456,884 | 445,353 | 344,618 | 358,171 | 355,708 | 374,055 | 65,02 | 1,8
2017-05-22 16:00:00 | 64,03 | 6,26 | 3355,62 | 540,14 | 398,444 | 10,3019 | 1,65538 | 299,1 | 298,544 | 297,934 | 301,391 | 299,91 | 299,268 | 303,593 | 456,21 | 436,98 | 441,291 | 350,507 | 360,211 | 355,779 | 335,001 | 65,02 | 1,8
2017-05-22 16:00:00 | 64,03 | 6,26 | 3485,15 | 529,16 | 397,148 | 10,2553 | 1,65157 | 300,444 | 302,891 | 300,047 | 300,808 | 298,18 | 300,881 | 295,607 | 432,538 | 452,324 | 431,081 | 239,482 | 285,03 | 331,862 | 299,706 | 65,02 | 1,8
2017-05-22 16:00:00 | 64,03 | 6,26 | 3241,53 | 535,177 | 406,398 | 10,3579 | 1,65398 | 299,56 | 293,584 | 296,704 | 298,608 | 301,318 | 299,744 | 300,22 | 456,119 | 472,371 | 450,168 | 354,88 | 353,043 | 364,973 | 346,31 | 65,02 | 1,8
2017-05-22 17:00:00 | 64,03 | 6,26 | 3978,15 | 494,857 | 403,805 | 10,3508 | 1,62156 | 299,792 | 300,053 | 299,261 | 300,299 | 301,333 | 299,994 | 305,458 | 440,609 | 444,6 | 454,475 | 388,307 | 352,279 | 346,909 | 355,348 | 63,89 | 2,99
2017-05-22 17:00:00 | 64,03 | 6,26 | 3425,5 | 540,811 | 400,383 | 10,3937 | 1,65536 | 299,12 | 297,859 | 300,691 | 301,062 | 298,522 | 300,049 | 300,46 | 453,952 | 460,564 | 447,951 | 341,691 | 340,4 | 340,606 | 348,414 | 63,89 | 2,99
2017-05-22 19:00:00 | 64,03 | 6,26 | 3247,41 | 518,945 | 398,894 | 9,98243 | 1,64941 | 300,876 | 296,388 | 299,855 | 298,818 | 299,286 | 300,023 | 299,373 | 445,718 | 447,537 | 454,813 | 348,985 | 349,947 | 350,354 | 333,262 | 65,22 | 1,24
2017-05-22 19:00:00 | 64,03 | 6,26 | 3192,92 | 514,805 | 403,234 | 9,82977 | 1,63755 | 299,847 | 299,468 | 297,33 | 300,986 | 299,956 | 299,837 | 297,221 | 444,181 | 452,639 | 450,86 | 348,49 | 351,854 | 351,968 | 346,378 | 65,22 | 1,24
2017-05-22 20:00:00 | 64,03 | 6,26 | 3277,05 | 491,71 | 405,463 | 10,1674 | 1,63759 | 298,986 | 300,445 | 299,801 | 299,865 | 299,927 | 299,978 | 303,713 | 448,002 | 449,45 | 451,604 | 342,809 | 347,636 | 347,022 | 327,239 | 65,41 | 1,05
2017-05-22 20:00:00 | 64,03 | 6,26 | 3306,05 | 512,976 | 398,446 | 9,99729 | 1,63635 | 298,852 | 297,04 | 297,997 | 299,777 | 301,887 | 299,725 | 301,827 | 449,399 | 441,169 | 450,276 | 361,941 | 371,734 | 347,615 | 321,405 | 65,41 | 1,05
2017-05-22 20:00:00 | 64,03 | 6,26 | 3220,69 | 510,387 | 404,382 | 9,98076 | 1,63793 | 299,088 | 305,484 | 298,021 | 299,783 | 300,043 | 299,667 | 295,66 | 454,161 | 441,416 | 439,155 | 344,567 | 354,343 | 358,753 | 350,607 | 65,41 | 1,05
2017-05-22 21:00:00 | 64,03 | 6,26 | 3222,68 | 486,23 | 397,577 | 10,1884 | 1,64835 | 298,663 | 296,503 | 302,129 | 300,366 | 299,776 | 299,73 | 297,761 | 427,867 | 459,174 | 456,897 | 357,646 | 355,792 | 352,098 | 353,288 | 65,62 | 1,16
2017-05-22 21:00:00 | 64,03 | 6,26 | 3308,59 | 486,55 | 396,452 | 10,0135 | 1,6384 | 299,487 | 298,164 | 301,501 | 300,717 | 300,629 | 300,102 | 298,828 | 434,816 | 453,222 | 450,625 | 356,761 | 359,981 | 347,232 | 356,966 | 65,62 | 1,16
2017-05-22 21:00:00 | 64,03 | 6,26 | 1449,29176 | 491,547 | 397,584 | 10,1769 | 1,64589 | 300,589 | 301,796 | 298,065 | 299,33 | 300,038 | 300,143 | 300,461 | 447,287 | 449,324 | 454,78 | 343,222 | 374,088 | 351,006 | 340,764 | 65,62 | 1,16
2017-05-22 21:00:00 | 64,03 | 6,26 | 3219,33 | 482,913 | 403,961 | 9,99052 | 1,64302 | 299,939 | 296,539 | 302,983 | 299,619 | 298,879 | 299,732 | 299,475 | 441,361 | 455,604 | 455,797 | 308,543 | 327,011 | 350,982 | 319,753 | 65,62 | 1,16
2017-05-22 22:00:00 | 64,03 | 6,26 | 3152,21 | 478,329 | 400,394 | 9,79808 | 1,64602 | 300,739 | 305,282 | 297,003 | 299,569 | 299,927 | 300,113 | 299,487 | 452,144 | 461,938 | 458,436 | 328,642 | 355,459 | 330,929 | 326,024 | 65,89 | 1,11
2017-05-22 22:00:00 | 64,03 | 6,26 | 3274,91 | 468,434 | 406,108 | 9,72279 | 1,64038 | 296,997 | 300,934 | 301,985 | 301,6 | 299,853 | 299,707 | 302,197 | 459,264 | 463,159 | 447,684 | 350,033 | 351,813 | 359,042 | 338,07 | 65,89 | 1,11
2017-05-22 22:00:00 | 64,03 | 6,26 | 2248,9 | 491,863 | 399,98 | 9,84439 | 1,63757 | 298,621 | 300,163 | 301,646 | 300,366 | 299,545 | 299,869 | 299,413 | 450,969 | 435,441 | 447,787 | 360,133 | 496,895 | 378,847 | 287,888 | 65,89 | 1,11
2017-05-22 22:00:00 | 64,03 | 6,26 | 3224,64 | 467,105 | 401,571 | 9,73109 | 1,63967 | 301,024 | 305,588 | 298,438 | 298,743 | 300,248 | 300,316 | 299,435 | 450,365 | 458,175 | 442,43 | 351,868 | 362,321 | 350,035 | 362,718 | 65,89 | 1,11
2017-05-22 22:00:00 | 64,03 | 6,26 | 3158,28 | 468,2 | 401,277 | 9,75295 | 1,6376 | 303,043 | 293,584 | 300,794 | 299,859 | 300,038 | 300,088 | 300,864 | 437,178 | 461,463 | 458,395 | 353,066 | 312,987 | 334,002 | 349,599 | 65,89 | 1,11
2017-05-22 23:00:00 | 64,03 | 6,26 | 3484,33 | 480,287 | 410,37 | 10,1043 | 1,68239 | 301,781 | 293,48 | 298,292 | 300,854 | 300,219 | 300,318 | 299,219 | 452,16 | 437,266 | 437,681 | 332,099 | 352,581 | 365,731 | 349,598 | 65,31 | 1,31
2017-05-22 23:00:00 | 64,03 | 6,26 | 3244,62 | 500,464 | 401,295 | 9,97497 | 1,67759 | 299,408 | 301,129 | 300,052 | 301,14 | 300,595 | 299,716 | 304,524 | 456,288 | 437,943 | 452,535 | 368,681 | 366,534 | 363,03 | 378,301 | 65,31 | 1,31
2017-05-23 00:00:00 | 64,03 | 6,26 | 3359,42 | 474,709 | 394,936 | 10,0601 | 1,67676 | 299,046 | 303,257 | 301,792 | 299,984 | 297,454 | 300,198 | 299,157 | 446,912 | 438,96 | 452,288 | 368,689 | 375,91 | 359,333 | 430,905 | 66,44 | 1,03
2017-05-23 01:00:00 | 64,03 | 6,26 | 3237,94 | 476,834 | 399,126 | 9,92271 | 1,67448 | 299,071 | 303,003 | 300,57 | 301,727 | 302,837 | 299,63 | 299,083 | 448,577 | 467,155 | 452,626 | 409,731 | 365,478 | 359,853 | 389,755 | 65,97 | 0,99
2017-05-23 01:00:00 | 64,03 | 6,26 | 3085,82 | 472,835 | 393,406 | 9,88138 | 1,67537 | 298,636 | 298,845 | 301,712 | 298,363 | 298,212 | 299,268 | 298,856 | 447,752 | 458,302 | 455,453 | 327,499 | 352,388 | 348,145 | 281,489 | 65,97 | 0,99
2017-05-23 02:00:00 | 64,03 | 6,26 | 708,69 | 458,838 | 402,476 | 9,88199 | 1,66421 | 299,96 | 300,829 | 300,757 | 300,806 | 299,552 | 300,08 | 298,15 | 536,766728972 | 440,487 | 458,705 | 428,266 | 403,736 | 380,28 | 381,795 | 64,62 | 1,55
2017-05-23 02:00:00 | 64,03 | 6,26 | 422,8901111111 | 476,765 | 408,632 | 9,83423 | 1,67517 | 298,495 | 301,889 | 301,571 | 300,748 | 299,556 | 300,089 | 298,411 | 447,673 | 444,697 | 447,985 | 387,184 | 340,868 | 351,412 | 380,439 | 64,62 | 1,55
2017-05-23 02:00:00 | 64,03 | 6,26 | 2882,56 | 470,377 | 398,092 | 9,82897 | 1,67332 | 301,019 | 300,306 | 300,366 | 300,611 | 301,765 | 300,745 | 298,581 | 442,947 | 441,023 | 443,412 | 317,588 | 353,318 | 337,596 | 336,639 | 64,62 | 1,55
2017-05-23 03:00:00 | 64,03 | 6,26 | 4162,8 | 452,479 | 402,682 | 9,8549 | 1,67873 | 298,444 | 292,24 | 298,317 | 300,074 | 297,768 | 299,451 | 301,647 | 726,9473130841 | 467,795 | 447,15 | 348,148 | 357,095 | 348,867 | 354,908 | 63,72 | 3,23
2017-05-23 03:00:00 | 64,03 | 6,26 | 4002,06 | 462,678 | 395,339 | 9,86126 | 1,67884 | 298,837 | 298,534 | 300,939 | 301,123 | 301,177 | 299,188 | 299,811 | 731,9963551402 | 451,233 | 442,32 | 354,442 | 366,298 | 344,523 | 336,14 | 63,72 | 3,23
2017-05-23 03:00:00 | 64,03 | 6,26 | 3130,86 | 471,626 | 405,272 | 9,91701 | 1,6877 | 298,828 | 297,049 | 301,7 | 299,916 | 297,933 | 299,916 | 299,268 | 777,4377336449 | 437,941 | 443,83 | 299,343 | 290,914 | 258,6 | 232,961 | 63,72 | 3,23
2017-05-23 04:00:00 | 64,03 | 6,26 | 3238,74 | 461,325 | 401,303 | 9,98357 | 1,67599 | 301,245 | 297,313 | 303,519 | 300,169 | 301,218 | 301,698 | 302,703 | 519,494 | 443,817 | 443,741 | 281,723 | 314,506 | 317,495 | 377,365 | 63,8939779006 | 3,0975690608
2017-05-23 04:00:00 | 64,03 | 6,26 | 676,1240133333 | 448,014 | 407,908 | 10,0339 | 1,66705 | 299,709 | 299,012 | 300,349 | 299,266 | 297,436 | 299,781 | 298,235 | 351,905 | 465,41 | 454,455 | 309,589 | 365,832 | 342,022 | 282,29 | 64,0198342541 | 3,0017679558
2017-05-23 04:00:00 | 64,03 | 6,26 | 839,3828666667 | 447,391 | 403,306 | 10,0351 | 1,66656 | 299,277 | 304,398 | 300,581 | 299,12 | 299,199 | 299,56 | 298,827 | 323,927 | 460,667 | 453,571 | 370,172 | 388,896 | 342,388 | 304,628 | 64,0272375691 | 2,9961325967
2017-05-23 04:00:00 | 64,03 | 6,26 | 3502,84 | 447,029 | 405,32 | 10,1495 | 1,66253 | 299,165 | 303,349 | 299,018 | 299,499 | 300,225 | 299,379 | 297,079 | 312,39 | 473,344 | 469,719 | 369,096 | 377,899 | 353,067 | 258,562 | 64,2900552486 | 2,7960773481
2017-05-23 05:00:00 | 64,03 | 6,26 | 2617,32 | 451,735 | 393,124 | 10,1563 | 1,67761 | 299,487 | 302,614 | 299,129 | 300,875 | 300,706 | 299,253 | 299,144 | 456,728 | 446,597 | 438,011 | 372,593 | 326,358 | 350,922 | 441,102 | 64,39 | 2,72
2017-05-23 05:00:00 | 64,03 | 6,26 | 3954,37 | 465,572 | 402,594 | 10,0834 | 1,69778 | 298,857 | 298,414 | 301,49 | 299,213 | 296,76 | 298,953 | 298,878 | 246,905 | 456,01 | 459,697 | 339,318 | 353,42 | 364,088 | 345,506 | 64,39 | 2,72
2017-05-23 05:00:00 | 64,03 | 6,26 | 807,702 | 448,599 | 406,088 | 10,1577 | 1,67512 | 298,99 | 299,462 | 301,411 | 300,694 | 301,847 | 299,988 | 299,747 | 491,185 | 438,631 | 457,646 | 405,591 | 357,177 | 344,151 | 355,332 | 64,39 | 2,72
2017-05-23 05:00:00 | 64,03 | 6,26 | 1199,0167936508 | 471,379 | 393,953 | 10,0307 | 1,69993 | 299,487 | 303,811 | 301,647 | 299,908 | 299,685 | 300,329 | 302,993 | 295,146 | 454,471 | 457,485 | 441,215 | 405,115 | 356,568 | 340,288 | 64,39 | 2,72
2017-05-23 06:00:00 | 64,03 | 6,26 | 3386,84 | 511,204 | 402,175 | 9,80371 | 1,62286 | 299,872 | 222,354 | 300,247 | 298,886 | 297,07 | 298,988 | 298,685 | 529,657 | 458,793 | 463,867 | 337,913 | 304,074 | 350,549 | 405,093 | 64,77 | 3,08
2017-05-23 06:00:00 | 64,03 | 6,26 | 3458,23 | 513,676 | 401,004 | 9,79619 | 1,62209 | 300,5 | 309,736 | 300,28 | 301,223 | 300,013 | 303,078 | 299,187 | 477,248 | 497,048 | 447,398 | 310,894 | 305,782 | 343,378 | 404,308 | 64,77 | 3,08
2017-05-23 06:00:00 | 64,03 | 6,26 | 604,5691428571 | 476,321 | 397,112 | 9,82672 | 1,64692 | 299,18 | 300,762 | 299,457 | 299,81 | 300,6 | 299,355 | 298,975 | 572,904 | 440,285 | 444,377 | 348,241 | 366,37 | 350,75 | 371,219 | 64,77 | 3,08
2017-05-23 06:00:00 | 64,03 | 6,26 | 1497,8916666667 | 499,666 | 397,344 | 9,85728 | 1,67632 | 299,722 | 296,526 | 301,432 | 300,965 | 298,753 | 299,894 | 299,713 | 538,585 | 442,502 | 454,394 | 316,084 | 346,876 | 344,98 | 388,993 | 64,77 | 3,08
2017-05-23 07:00:00 | 64,03 | 6,26 | 1563,2490625 | 535,279 | 397,852 | 9,88123 | 1,65771 | 298,77 | 302,563 | 299,853 | 298,882 | 300,244 | 297,304 | 299,57 | 445,926 | 448,782 | 450,884 | 295,836 | 351,4 | 358,251 | 353,677 | 63,06 | 3,21
2017-05-23 07:00:00 | 64,03 | 6,26 | 3417,05 | 530,409 | 396,695 | 9,78906 | 1,65379 | 299,723 | 297,516 | 298,828 | 300,142 | 300,582 | 299,927 | 293,792 | 456,422 | 450,312 | 441,401 | 333,278 | 354,169 | 348,346 | 362,435 | 63,06 | 3,21
2017-05-23 08:00:00 | 64,03 | 6,26 | 3114,12 | 534,723 | 400,036 | 9,73957 | 1,65289 | 299,927 | 301,484 | 300,835 | 299,537 | 295,662 | 301,685 | 299,248 | 457,444 | 465,764 | 472,204 | 362,081 | 360,265 | 338,326 | 309,032 | 63,52 | 3,93
2017-05-23 08:00:00 | 64,03 | 6,26 | 3220,67 | 545,342 | 398,142 | 9,74043 | 1,66046 | 299,927 | 300,166 | 299,578 | 301,584 | 299,806 | 298,343 | 299,045 | 442,857 | 453,304 | 456,663 | 386,522 | 370,995 | 345,564 | 370,473 | 63,52 | 3,93
2017-05-23 08:00:00 | 64,03 | 6,26 | 3210,77 | 540,971 | 398,438 | 9,74097 | 1,66011 | 300,273 | 297,51 | 299,179 | 299,673 | 301,592 | 296,225 | 299,487 | 448,207 | 470,858 | 467,334 | 372,551 | 351,706 | 333,407 | 344,201 | 63,52 | 3,93
2017-05-23 08:00:00 | 64,03 | 6,26 | 3520,9 | 537,78 | 400,026 | 9,7278 | 1,65363 | 302,297 | 294,331 | 300,872 | 299,907 | 300,301 | 302,184 | 299,094 | 441,667 | 440,843 | 427,78 | 342,987 | 361,13 | 338,911 | 375,492 | 63,52 | 3,93
2017-05-23 09:00:00 | 64,03 | 6,26 | 353,813 | 538,311 | 397,879 | 9,94646 | 1,65417 | 299,636 | 302,741 | 300,593 | 299,67 | 296,489 | 296,695 | 298,463 | 448,345 | 449,239 | 459,058 | 364,291 | 360,219 | 340,869 | 351,113 | 63,64 | 2,56
2017-05-23 09:00:00 | 64,03 | 6,26 | 2739,55 | 544,221 | 401,912 | 9,9606 | 1,65453 | 300,586 | 302,129 | 299,094 | 298,941 | 296,825 | 304,648 | 301,25 | 452,232 | 437,424 | 444,126 | 364,453 | 360,544 | 363,387 | 352,381 | 63,64 | 2,56
2017-05-23 09:00:00 | 64,03 | 6,26 | 313,193 | 533,638 | 396,411 | 9,94331 | 1,65212 | 299,223 | 300,57 | 299,733 | 299,996 | 300,364 | 300,763 | 300,988 | 437,909 | 455,527 | 453,112 | 334,253 | 351,816 | 355,084 | 357,971 | 63,64 | 2,56
2017-05-23 10:00:00 | 64,03 | 6,26 | 1445,1930769231 | 529,327 | 396,04 | 9,86007 | 1,645 | 299,94 | 303,154 | 300,971 | 300,353 | 300,999 | 299,528 | 299,047 | 448,874 | 443,672 | 441,25 | 360,813 | 357,352 | 370,798 | 361,371 | 63,86 | 3,31
2017-05-23 11:00:00 | 64,03 | 6,26 | 3312,95 | 543,104 | 403,74 | 9,89738 | 1,65586 | 300,806 | 301,466 | 297,31 | 301,245 | 298,309 | 303,116 | 298,971 | 452,441 | 460,792 | 453,759 | 338,881 | 361,261 | 368,344 | 381,553 | 62,73 | 4,99
2017-05-23 11:00:00 | 64,03 | 6,26 | 3255,06 | 549,511 | 406,013 | 9,99461 | 1,66569 | 300,064 | 300,854 | 301,117 | 298,118 | 301,313 | 301,19 | 298,118 | 453,898 | 447,673 | 451,124 | 324,056 | 327,63 | 357,526 | 344,969 | 62,73 | 4,99
2017-05-23 11:00:00 | 64,03 | 6,26 | 3533,8 | 543,991 | 399,872 | 10,0104 | 1,66331 | 299,901 | 295,889 | 301,682 | 300,366 | 301,564 | 298,063 | 298,338 | 446,21 | 461,013 | 450,479 | 334,411 | 337,437 | 349,254 | 343,57 | 62,73 | 4,99
2017-05-23 11:00:00 | 64,03 | 6,26 | 3525,69 | 548,638 | 404,942 | 10,01 | 1,66354 | 299,749 | 298,018 | 297,727 | 300,366 | 298,218 | 303,995 | 298,034 | 453,832 | 464,15 | 443,756 | 320,62 | 336,294 | 371,354 | 335,931 | 62,73 | 4,99
2017-05-23 11:00:00 | 64,03 | 6,26 | 3520,93 | 545,225 | 396,091 | 10,0069 | 1,66556 | 299,5 | 305,496 | 296,957 | 300,327 | 302,664 | 297,978 | 298,87 | 451,966 | 434,103 | 457,753 | 354,924 | 341,076 | 349,537 | 377,134 | 62,73 | 4,99
2017-05-23 11:00:00 | 64,03 | 6,26 | 3632,34 | 537,273 | 402,396 | 9,95018 | 1,65333 | 299,379 | 298,51 | 298,331 | 299,871 | 300,303 | 303,117 | 299,323 | 440,783 | 444,081 | 447,029 | 356,053 | 350,718 | 364,292 | 364,972 | 62,73 | 4,99
2017-05-23 12:00:00 | 64,03 | 6,26 | 3506,5 | 553,651 | 401,433 | 9,9316 | 1,66962 | 299,9 | 303,949 | 300,191 | 299,954 | 299,908 | 300,016 | 300,797 | 440,695 | 455,92 | 445,051 | 359,867 | 350,732 | 328,121 | 339,271 | 64,86 | 2,15
2017-05-23 12:00:00 | 64,03 | 6,26 | 3681,37 | 545,457 | 403,073 | 9,94811 | 1,66502 | 300,731 | 295,539 | 302,315 | 297,9 | 298,47 | 300,66 | 299,927 | 459,949 | 463,731 | 444,842 | 322,6 | 328,479 | 345,078 | 327,877 | 64,86 | 2,15
2017-05-23 12:00:00 | 64,03 | 6,26 | 3220,89 | 541,979 | 401,37 | 9,89768 | 1,66479 | 300,033 | 302,146 | 299,72 | 299,929 | 302,012 | 300,255 | 299,048 | 446,677 | 436,16 | 454,584 | 312,209 | 316,731 | 349,453 | 287,708 | 64,86 | 2,15
2017-05-23 12:00:00 | 64,03 | 6,26 | 3613,12 | 544,912 | 404,249 | 10,0036 | 1,66914 | 298,905 | 306,774 | 300,699 | 300,378 | 299,63 | 299,644 | 299,956 | 444,434 | 447,308 | 449,606 | 353,874 | 357,606 | 343,785 | 332,456 | 64,86 | 2,15
2017-05-23 12:00:00 | 64,03 | 6,26 | 3682,43 | 543,082 | 399,314 | 9,97586 | 1,66468 | 299,883 | 295,037 | 298,171 | 300,631 | 302,48 | 300,588 | 299,18 | 445,923 | 458,659 | 444,577 | 346,219 | 358,042 | 342,845 | 305,223 | 64,86 | 2,15
2017-05-23 13:00:00 | 64,03 | 6,26 | 3332,41 | 556,484 | 404,833 | 10,0794 | 1,67349 | 300,655 | 300,995 | 299,367 | 299,779 | 300,369 | 299,635 | 301,299 | 443,084 | 460,64 | 460,57 | 347,018 | 358,219 | 340,666 | 334,775 | 65,25 | 1,64
2017-05-23 13:00:00 | 64,03 | 6,26 | 3303,56 | 552,506 | 402,669 | 10,0706 | 1,6729 | 300,708 | 293,996 | 302,049 | 300,195 | 300,512 | 300,098 | 298,829 | 451,444 | 447,394 | 452,978 | 354,639 | 348,89 | 333,98 | 333,262 | 65,25 | 1,64
2017-05-23 14:00:00 | 64,03 | 6,26 | 3662,97 | 567,059 | 400,266 | 9,89738 | 1,68875 | 299,836 | 299,184 | 301,866 | 300,624 | 300,67 | 299,669 | 300,503 | 466,521 | 442,848 | 449,985 | 369,322 | 353,64 | 350,365 | 328,491 | 65,44 | 1,7
2017-05-23 15:00:00 | 64,03 | 6,26 | 3115,61 | 572,145 | 410,39 | 10,0772 | 1,68291 | 299,223 | 295,004 | 298,74 | 300,191 | 302,081 | 299,839 | 299,311 | 441,628 | 457,656 | 458,079 | 358,364 | 348,54 | 349,478 | 314,059 | 65,46 | 1,68
2017-05-23 15:00:00 | 64,03 | 6,26 | 3206,53 | 555,276 | 395,114 | 10,038 | 1,68042 | 300,328 | 294,926 | 297,395 | 299,601 | 301,215 | 299,668 | 300,116 | 466,753 | 449,591 | 450,375 | 355,45 | 374,758 | 350,599 | 342,296 | 65,46 | 1,68
2017-05-23 15:00:00 | 64,03 | 6,26 | 3018,18 | 562,515 | 404,491 | 10,0801 | 1,68514 | 300,936 | 301,286 | 298,025 | 300,139 | 299,728 | 300,284 | 300,881 | 449,314 | 438,117 | 441,15 | 338,147 | 348,487 | 352,763 | 383,988 | 65,46 | 1,68
2017-05-23 15:00:00 | 64,03 | 6,26 | 3204,33 | 557,968 | 395,491 | 10,0703 | 1,67903 | 300,829 | 299,904 | 303,462 | 299,464 | 302,19 | 299,942 | 298,018 | 446,005 | 442,561 | 443,084 | 339,483 | 368,427 | 347,452 | 326,578 | 65,46 | 1,68
2017-05-23 15:00:00 | 64,03 | 6,26 | 3022,92 | 566,941 | 395,326 | 10,0812 | 1,68603 | 300,655 | 299,224 | 298,636 | 300,559 | 300,503 | 300,243 | 300,055 | 442,402 | 434,679 | 443,108 | 358,666 | 355,701 | 366,139 | 367,097 | 65,46 | 1,68
2017-05-23 16:00:00 | 64,03 | 6,26 | 3483 | 530,692 | 402,165 | 10,0051 | 1,67265 | 299,283 | 299,361 | 301,01 | 299,548 | 299,313 | 299,896 | 303,123 | 462,654 | 454,028 | 451,754 | 341,804 | 334,477 | 353,813 | 376,239 | 65,16 | 1,64
2017-05-23 16:00:00 | 64,03 | 6,26 | 3405,55 | 531,487 | 404,486 | 9,95485 | 1,66956 | 299,526 | 300,969 | 296,849 | 298,474 | 302,062 | 299,738 | 298,412 | 451,795 | 446,283 | 445,669 | 348,468 | 331,605 | 337,735 | 396,825 | 65,16 | 1,64
2017-05-23 16:00:00 | 64,03 | 6,26 | 3270,55 | 533,539 | 401,395 | 9,92578 | 1,67108 | 300,64 | 306,327 | 302,053 | 300,113 | 301,75 | 299,927 | 300,113 | 472,316 | 434,096 | 444,47 | 340,358 | 337,367 | 353,86 | 347,088 | 65,16 | 1,64
2017-05-23 17:00:00 | 64,03 | 6,26 | 4426,77 | 512,039 | 392,788 | 10,0172 | 1,69834 | 299,327 | 303,661 | 300,312 | 300,586 | 299,08 | 300,447 | 301,153 | 433,557 | 443,344 | 450,328 | 371,608 | 355,736 | 356,278 | 352,117 | 63,87 | 4,32
2017-05-23 17:00:00 | 64,03 | 6,26 | 5773,59 | 544,609 | 393,382 | 9,90869 | 1,71237 | 299,11 | 300,139 | 300,131 | 299,96 | 297,477 | 299,442 | 298,828 | 439,854 | 446,849 | 454,19 | 362,778 | 361,199 | 352,959 | 305,922 | 63,87 | 4,32
2017-05-23 18:00:00 | 64,03 | 6,26 | 3376,79 | 482,224 | 399,741 | 9,9403 | 1,68139 | 299,927 | 297,269 | 301,993 | 300,937 | 301,604 | 299,376 | 300,088 | 452,71 | 445,317 | 446,823 | 355,439 | 356,416 | 340,127 | 326,165 | 65,65 | 1,77
2017-05-23 18:00:00 | 64,03 | 6,26 | 1355,01 | 477,893 | 406,125 | 9,97603 | 1,68531 | 299,317 | 298,094 | 299,471 | 298,368 | 299,852 | 300,146 | 299,462 | 445,785 | 459,623 | 446,312 | 319,868 | 332,973 | 351,99 | 372,537 | 65,65 | 1,77
2017-05-23 18:00:00 | 64,03 | 6,26 | 3269,19 | 499,346 | 402,103 | 10,0191 | 1,67882 | 299,026 | 303,707 | 301,838 | 299,164 | 302,169 | 299,114 | 299,114 | 452,66 | 433,301 | 451,409 | 364,914 | 375,633 | 353,031 | 353,851 | 65,65 | 1,77
2017-05-23 18:00:00 | 64,03 | 6,26 | 3207,07 | 482,86 | 402,263 | 9,97713 | 1,68538 | 299,353 | 299,823 | 299,604 | 299,423 | 301,71 | 299,345 | 299,785 | 465,601 | 454,857 | 440,464 | 339,567 | 355,513 | 343,777 | 344,882 | 65,65 | 1,77
2017-05-23 19:00:00 | 64,03 | 6,26 | 3232,62 | 492,938 | 391,141 | 10,0426 | 1,65512 | 300,122 | 296,072 | 301,861 | 298,26 | 299,716 | 299,804 | 299,636 | 439,827 | 467,109 | 451,733 | 361,874 | 345,782 | 344,621 | 354,122 | 65,88 | 1,7
2017-05-23 19:00:00 | 64,03 | 6,26 | 3258,57 | 507,518 | 407,533 | 10,1272 | 1,67416 | 300,366 | 297,081 | 302,631 | 299,707 | 296,918 | 300,366 | 300,513 | 451,236 | 436,772 | 449,96 | 329,384 | 345,696 | 358,145 | 385,108 | 65,88 | 1,7
2017-05-23 20:00:00 | 64,03 | 6,26 | 3133,7 | 513,734 | 395,84 | 10,0217 | 1,68736 | 300,212 | 304,382 | 301,269 | 299,85 | 302,914 | 300,574 | 298,222 | 437,466 | 441,507 | 454,478 | 359,123 | 341,423 | 352,55 | 322,197 | 65,02 | 1,66
2017-05-23 20:00:00 | 64,03 | 6,26 | 2873,416 | 524,921 | 408,249 | 10,062 | 1,69443 | 299,933 | 300,379 | 302,302 | 300,776 | 302,298 | 299,51 | 300,422 | 459,671 | 427,351 | 443,125 | 392,335 | 381,779 | 361,865 | 368,765 | 65,02 | 1,66
2017-05-23 20:00:00 | 64,03 | 6,26 | 3070,99 | 487,796 | 399,184 | 10,0275 | 1,67873 | 300,004 | 298,162 | 299,785 | 299,268 | 297,26 | 299,547 | 301,002 | 448,263 | 445,802 | 447,027 | 348,64 | 347,543 | 350,834 | 355,408 | 65,02 | 1,66
2017-05-23 20:00:00 | 64,03 | 6,26 | 3425,77 | 510,866 | 399,609 | 10,0319 | 1,6906 | 300,149 | 297,511 | 302,124 | 300,146 | 298,39 | 300,366 | 299,487 | 454,44 | 450,857 | 447,823 | 335,161 | 329,362 | 338,267 | 368,568 | 65,02 | 1,66
2017-05-23 20:00:00 | 64,03 | 6,26 | 3306,1 | 517,048 | 399,64 | 10,0194 | 1,68665 | 300,366 | 300,294 | 301,176 | 298,094 | 301,069 | 300,207 | 302,312 | 445,072 | 441,111 | 449,02 | 333,891 | 362,189 | 346,566 | 344,834 | 65,02 | 1,66
2017-05-23 21:00:00 | 64,03 | 6,26 | 3361,33 | 471,191 | 404,883 | 10,0584 | 1,66616 | 299,927 | 299,268 | 298,608 | 299,927 | 296,851 | 306,738 | 303,223 | 445,435 | 460,488 | 451,604 | 333,203 | 349,746 | 358,438 | 342,642 | 65,28 | 2,47
2017-05-23 21:00:00 | 64,03 | 6,26 | 3332,41 | 485,354 | 393,813 | 10,046 | 1,66783 | 300,771 | 299,015 | 300,491 | 299,59 | 302,274 | 299,944 | 300,945 | 438,064 | 440,368 | 440,47 | 367,498 | 367,747 | 353,575 | 365,797 | 65,28 | 2,47
2017-05-23 21:00:00 | 64,03 | 6,26 | 3304,45 | 485,74 | 398,258 | 10,0513 | 1,66664 | 300,635 | 301,96 | 301,685 | 301,068 | 297,644 | 294,72 | 297,554 | 460,449 | 451,281 | 446,56 | 345,431 | 311,136 | 333,287 | 355,923 | 65,28 | 2,47
2017-05-23 21:00:00 | 64,03 | 6,26 | 3323,66 | 473,779 | 392,335 | 10,0588 | 1,66521 | 299,694 | 302,757 | 299,577 | 299,138 | 302,331 | 299,931 | 299,551 | 462,096 | 455,391 | 449,457 | 346,762 | 320,814 | 346,643 | 381,005 | 65,28 | 2,47
2017-05-23 22:00:00 | 64,03 | 6,26 | 3455,75 | 474,854 | 406,515 | 10,0595 | 1,68847 | 300,664 | 297,51 | 300,256 | 299,613 | 298,153 | 293,869 | 299,613 | 448,223 | 445,882 | 447,943 | 335,686 | 346,52 | 346,276 | 348,16 | 64,84 | 1,45
2017-05-23 22:00:00 | 64,03 | 6,26 | 3302,56 | 459,541 | 398,634 | 10,0301 | 1,68444 | 299,986 | 299,464 | 298,703 | 300,301 | 301,678 | 303,036 | 301,613 | 450,065 | 449,929 | 449,969 | 348,24 | 377,713 | 350,354 | 316,742 | 64,84 | 1,45
2017-05-23 22:00:00 | 64,03 | 6,26 | 3498,79 | 460,486 | 395,171 | 10,0553 | 1,68702 | 300,194 | 302,147 | 302,734 | 301,219 | 301,507 | 293,482 | 300,35 | 464,156 | 459,888 | 443,196 | 321,827 | 343,868 | 349,526 | 355,744 | 64,84 | 1,45
2017-05-23 22:00:00 | 64,03 | 6,26 | 3484,55 | 472,245 | 397,238 | 10,0557 | 1,68738 | 300,581 | 309,276 | 298,449 | 301,245 | 300,381 | 305,038 | 301,45 | 456,555 | 438,134 | 442,971 | 307,614 | 345,317 | 348,372 | 350,442 | 64,84 | 1,45
2017-05-23 23:00:00 | 64,03 | 6,26 | 3090,76 | 433,057 | 403,366 | 10,0147 | 1,65273 | 299,554 | 300,158 | 302,575 | 300,806 | 302,612 | 302,517 | 299,21 | 459,427 | 449,679 | 446,961 | 344,097 | 357,606 | 341,151 | 351,716 | 66,47 | 1,19
2017-05-23 23:00:00 | 64,03 | 6,26 | 2486,2904 | 432,224 | 410,641 | 10,0658 | 1,58197 | 299,927 | 300,107 | 298,544 | 299,862 | 302,473 | 300,516 | 299,423 | 785,358 | 771,4578085106 | 869,9495898618 | 365,699 | 362,385 | 370,324 | 402,859 | 66,47 | 1,19
2017-05-24 00:00:00 | 64,03 | 6,26 | 4415,4 | 494,995 | 410,65 | 10,0947 | 1,68305 | 300,078 | 305,831 | 299,253 | 299,817 | 299,034 | 298,034 | 301,216 | 454,633 | 452,843 | 376,911 | 302,516 | 304,48 | 325,825 | 351,128 | 66,25 | 1,06
2017-05-24 00:00:00 | 64,03 | 6,26 | 3505,86 | 496,826 | 408,398 | 10,1486 | 1,68595 | 300,146 | 289,6 | 298,608 | 300,806 | 301,465 | 306,958 | 299,487 | 445,435 | 437,832 | 461,855 | 427,734 | 355,805 | 349,477 | 407,197 | 66,25 | 1,06
2017-05-24 00:00:00 | 64,03 | 6,26 | 2761,0504 | 246,3381967213 | 403,0503333333 | 10,0328 | 1,617175873 | 299,227 | 299,826 | 302,522 | 300,105 | 297,819 | 294,202 | 299,845 | 555,899 | 601,036 | 863,8934884793 | 434,956 | 428,684 | 311,288 | 484,061 | 66,25 | 1,06
2017-05-24 00:00:00 | 64,03 | 6,26 | 1822,2792 | 446,593 | 396,007 | 10,0405 | 1,59718 | 299,376 | 304,318 | 297,615 | 299,818 | 297,106 | 294,549 | 302,069 | 479,971 | 293,211 | 865,2978018433 | 350,391 | 343,945 | 348,471 | 354,432 | 66,25 | 1,06
2017-05-24 01:00:00 | 64,03 | 6,26 | 2957,03 | 498,047 | 396,68 | 10,0251 | 1,71769 | 299,268 | 301,685 | 302,124 | 299,268 | 296,851 | 296,411 | 302,124 | 457,947 | 451,426 | 459,697 | 348,047 | 337,078 | 363,478 | 377,954 | 65,42 | 1,42
2017-05-24 01:00:00 | 64,03 | 6,26 | 3432,98 | 502,752 | 403,177 | 10,1489 | 1,69711 | 300,146 | 298,952 | 299,902 | 299,609 | 298,613 | 301,95 | 300,053 | 451,529 | 451,426 | 443,028 | 342,904 | 372,787 | 354,931 | 361,551 | 65,42 | 1,42
2017-05-24 01:00:00 | 64,03 | 6,26 | 3181,07 | 498,842 | 403,879 | 10,1037 | 1,69186 | 300,388 | 301,791 | 297,994 | 300,167 | 298,478 | 304,615 | 300,534 | 460,044 | 447,206 | 445,717 | 325,167 | 340,63 | 352,648 | 348,159 | 65,42 | 1,42
2017-05-24 02:00:00 | 64,03 | 6,26 | 3623,12 | 248,839 | 397,8744 | 10,0601 | 1,7092958824 | 298,935 | 296,508 | 296,609 | 299,937 | 298,051 | 301,486 | 300,12 | 476,319 | 485,038 | 483,675 | 352,42 | 362,575 | 416,151 | 382,92 | 65,05 | 2,65
2017-05-24 03:00:00 | 64,03 | 6,26 | 3099,15 | 451,819 | 392,025 | 10,0828 | 1,72482 | 299,534 | 299,716 | 301,638 | 299,811 | 302,726 | 297,324 | 300,066 | 461,084 | 447,373 | 443,594 | 365,457 | 386,516 | 441,061 | 531,816 | 65,31 | 1,84
2017-05-24 03:00:00 | 64,03 | 6,26 | 3038,74 | 453,062 | 393,694 | 10,0454 | 1,71557 | 301,116 | 301,269 | 299,487 | 299,656 | 297,51 | 302,345 | 299,242 | 434,358 | 446,895 | 444,493 | 449,671 | 442,741 | 399,971 | 379,716 | 65,31 | 1,84
2017-05-24 03:00:00 | 64,03 | 6,26 | 3070,31 | 454,602 | 398,087 | 10,0812 | 1,72243 | 300,626 | 300,078 | 299,88 | 301,465 | 302,344 | 303,334 | 300,777 | 437,131 | 459,3 | 445,315 | 328,316 | 324,879 | 385,662 | 275,843 | 65,31 | 1,84
2017-05-24 04:00:00 | 64,03 | 6,26 | 1232,42 | 436,401 | 400,488 | 10,0248 | 1,70367 | 299,927 | 298,828 | 297,949 | 300,366 | 302,783 | 293,774 | 301,245 | 447,937 | 444,063 | 438,655 | 370,703 | 391,605 | 341,076 | 459,614 | 65,73 | 1,74
2017-05-24 04:00:00 | 64,03 | 6,26 | 1051,73 | 334,6566666667 | 411,2047391304 | 9,99714 | 1,5969382609 | 299,528 | 345,454 | 301,823 | 299,372 | 302,344 | 295,663 | 304,02 | 847,5105 | 792,135587156 | 866,8848113208 | 342,859 | 345,169 | 363,288 | 372,318 | 65,73 | 1,74
2017-05-24 05:00:00 | 64,03 | 6,26 | 1092,9594857143 | 554,878 | 401,028 | 10,0418 | 1,67781 | 300,072 | 300,923 | 302,099 | 297,977 | 302,415 | 304,658 | 298,169 | 463,501 | 438,846 | 883,142 | 417,662 | 352,873 | 374,113 | 559,195 | 65,42 | 1,45
2017-05-24 05:00:00 | 64,03 | 6,26 | 2926,23 | 535,197 | 400,332 | 10,012 | 1,65406 | 300,146 | 296,618 | 298,77 | 298,301 | 303,106 | 300,865 | 298,769 | 441,431 | 443,119 | 563,151 | 372,473 | 362,963 | 369,005 | 385,494 | 65,42 | 1,45
2017-05-24 05:00:00 | 64,03 | 6,26 | 3358,58 | 540,952 | 397,463 | 9,96949 | 1,65525 | 300,806 | 295,972 | 301,649 | 300,592 | 298,098 | 296,632 | 298,115 | 454,727 | 449,466 | 440,13 | 317,365 | 345,934 | 329,347 | 351,831 | 65,42 | 1,45
2017-05-24 06:00:00 | 64,03 | 6,26 | 2998,2 | 500,071 | 397,73 | 9,94621 | 1,63717 | 299,927 | 299,686 | 299,219 | 299,691 | 302,955 | 307,001 | 301,481 | 452,747 | 427,665 | 440,129 | 362,299 | 352,742 | 370,063 | 367,337 | 64,72 | 1,9
2017-05-24 06:00:00 | 64,03 | 6,26 | 3332,66 | 486,777 | 404,74 | 10,0433 | 1,63621 | 299,692 | 301,511 | 300,269 | 298,706 | 298,961 | 302,133 | 301,878 | 446,55 | 446,607 | 452,657 | 361,944 | 376,62 | 349,947 | 338,266 | 64,72 | 1,9
2017-05-24 06:00:00 | 64,03 | 6,26 | 1931,9081818182 | 508,791 | 409,277 | 9,93989 | 1,64691 | 299,309 | 307,188 | 297,985 | 300,37 | 302,696 | 298,99 | 299,183 | 452,012 | 455,513 | 450,097 | 357,775 | 337,535 | 323,693 | 326,958 | 64,72 | 1,9
2017-05-24 07:00:00 | 64,03 | 6,26 | 992,19575 | 251,518 | 403,426 | 9,9766 | 1,5209738969 | 299,927 | 300,375 | 298,847 | 301,105 | 296,79 | 303,581 | 300,921 | 793,026 | 784,104 | 794,798 | 527,625 | 522,762 | 615,1 | 518,8963125 | 64,72 | 1,9
2017-05-24 07:00:00 | 64,03 | 6,26 | 896,52975 | 405,685 | 399,879 | 9,99597 | 1,5209306859 | 300,954 | 297,037 | 302,152 | 299,362 | 301,417 | 305,686 | 300,034 | 444,584 | 441,843 | 456,328 | 332,403 | 340,749 | 339,767 | 347,818 | 64,72 | 1,9
2017-05-24 07:00:00 | 64,03 | 6,26 | 1534,59 | 458,767 | 396,415 | 10,0335 | 1,60752 | 301,088 | 298,803 | 299,206 | 299,707 | 301,751 | 304,661 | 298,513 | 459,789 | 441,681 | 450,84 | 353,391 | 342,845 | 344,301 | 353,457 | 64,72 | 1,9
2017-05-24 08:00:00 | 64,03 | 6,26 | 2187,6303944175 | 245,9030776942 | 418,4612513966 | 9,51574 | 1,5211062735 | 299,953 | 299,864 | 299,991 | 301,426 | 299,409 | 301,271 | 294,109 | 804,142 | 806,129 | 807,075 | 445,011 | 548,875 | 506,299 | 441,766 | 64,72 | 1,9
2017-05-24 09:00:00 | 64,03 | 6,26 | 2125,0950485437 | 245,7635413534 | 409,3328324873 | 9,32408 | 1,521164574 | 300,366 | 304,102 | 302,344 | 299,927 | 300,146 | 299,927 | 299,707 | 838,3423052157 | 819,6987829457 | 851,951 | 634,375 | 637,805 | 523,655 | 627,349 | 64,72 | 1,9
2017-05-24 09:00:00 | 64,03 | 6,26 | 2061,088282767 | 245,6207218045 | 407,5407208122 | 9,31979 | 1,5212242464 | 299,433 | 298,818 | 302,73 | 299,766 | 299,927 | 299,487 | 303,91 | 838,3555820992 | 823,9523410853 | 881,948630102 | 544,3395436533 | 629,2118765432 | 632,9002023282 | 625,6777837614 | 64,72 | 1,9
2017-05-24 10:00:00 | 64,03 | 6,26 | 1997,0815169903 | 245,4779022556 | 405,7486091371 | 9,4382 | 1,5212839187 | 299,487 | 298,569 | 302,324 | 300,886 | 297,51 | 299,947 | 298,389 | 838,3688589826 | 456,69 | 880,3566632653 | 547,1646464396 | 628,7779506173 | 634,88822949 | 627,2478202154 | 64,72 | 1,9
2017-05-24 10:00:00 | 64,03 | 6,26 | 2019,152815534 | 245,5271503759 | 406,3665786802 | 9,40454 | 1,5212633421 | 300,302 | 209,279 | 303,482 | 300,458 | 299,863 | 299,643 | 297,542 | 838,3642807469 | 612,368 | 880,9056173469 | 546,190473065 | 628,9275802469 | 634,2027028825 | 626,7064283347 | 64,72 | 1,9
2017-05-24 10:00:00 | 64,03 | 6,26 | 1924,9819417476 | 245,3170250627 | 403,7299086294 | 9,44672 | 1,5213511359 | 299,894 | 233,4431847134 | 297,333 | 300,114 | 302,38 | 294,7293924232 | 298,037 | 838,3838145525 | 717,7003796954 | 878,5634132653 | 550,34694613 | 628,2891604938 | 637,127616408 | 629,0163670257 | 64,72 | 1,9
2017-05-24 10:00:00 | 64,03 | 6,26 | 1917,624842233 | 245,3006090226 | 403,5239187817 | 9,44085 | 1,5213579948 | 299,302 | 233,5955414013 | 303,071 | 300,833 | 299,124 | 294,1709792709 | 299,742 | 838,385340631 | 718,7932629442 | 878,3804285714 | 550,6716705882 | 628,2392839506 | 637,3561252772 | 629,1968309859 | 64,72 | 1,9
2017-05-24 11:00:00 | 64,03 | 6,26 | 1911,7391626214 | 245,2874761905 | 403,3591269036 | 9,43615 | 1,5213634819 | 299,641 | 233,7174267516 | 298,981 | 300,959 | 301,3 | 293,7242487491 | 300,695 | 838,3865614939 | 719,6675695431 | 878,2340408163 | 550,9314501548 | 628,1993827161 | 637,5389323725 | 629,3412021541 | 64,72 | 1,9
2017-05-24 12:00:00 | 64,03 | 6,26 | 1774,161401699 | 244,9804962406 | 399,5071167513 | 9,41004 | 1,5214917431 | 299,592 | 236,5664968153 | 297,149 | 299,953 | 300,157 | 283,281922802 | 298,247 | 838,4150991629 | 740,1044862944 | 874,8122270408 | 557,0037975232 | 627,266691358 | 641,8120482262 | 632,7158782104 | 64,72 | 1,9
2017-05-24 12:00:00 | 64,03 | 6,26 | 1671,8977184466 | 244,7523132832 | 396,643857868 | 9,42639 | 1,5215870817 | 299,487 | 238,6842547771 | 298,389 | 296,411 | 297,51 | 275,5199799857 | 298,608 | 838,4363116549 | 755,2955634518 | 872,2687397959 | 561,5174674923 | 626,5734074074 | 644,9883215078 | 635,2243272577 | 64,72 | 1,9
2017-05-24 12:00:00 | 64,03 | 6,26 | 1737,3759041262 | 244,8984160401 | 398,4771675127 | 9,43715 | 1,5215260376 | 298,389 | 237,3282802548 | 301,685 | 299,927 | 301,245 | 280,4898570407 | 301,904 | 838,4227295557 | 745,5689025381 | 873,8973035714 | 558,6274198142 | 627,017308642 | 642,9545925721 | 633,6181980116 | 64,72 | 1,9
2017-05-24 12:00:00 | 64,03 | 6,26 | 1657,9192293689 | 244,721122807 | 396,2524771574 | 9,40889 | 1,5216001136 | 298,828 | 238,9737324841 | 300,423 | 299,284 | 300,842 | 274,4589949964 | 300,834 | 838,4392112041 | 757,3720416244 | 871,9210688776 | 562,1344439628 | 626,4786419753 | 645,4224883592 | 635,5672087821 | 64,72 | 1,9
2017-05-24 13:00:00 | 64,03 | 6,26 | 1543,1484769418 | 244,4650325815 | 393,039035533 | 9,39208 | 1,5217071123 | 299,817 | 241,3504968153 | 302,783 | 299,487 | 300,366 | 265,7477498213 | 299,377 | 838,4630180296 | 774,4210203046 | 869,0665076531 | 567,2001455108 | 625,7005679012 | 648,9872267184 | 638,3824465617 | 64,72 | 1,9
2017-05-24 13:00:00 | 64,03 | 6,26 | 1535,0556674757 | 244,4469749373 | 392,8124467005 | 9,37902 | 1,5217146571 | 299,487 | 241,518089172 | 299,615 | 298,859 | 299,916 | 265,1334953538 | 300,432 | 838,464696716 | 775,6231918782 | 868,8652244898 | 567,5573424149 | 625,6457037037 | 649,2385864745 | 638,580956918 | 64,72 | 1,9
2017-05-24 14:00:00 | 64,03 | 6,26 | 1404,0992961165 | 244,1547694236 | 389,1458274112 | 9,35498 | 1,5218367453 | 266,7516521739 | 244,2300382166 | 300,586 | 300,366 | 296,191 | 255,1937412437 | 297,949 | 838,4918609144 | 795,0765137056 | 865,6080969388 | 573,3374377709 | 624,7579012346 | 653,3060443459 | 641,7932154101 | 64,72 | 1,9
2017-05-24 14:00:00 | 64,03 | 6,26 | 1407,0421359223 | 244,1613358396 | 389,2282233503 | 9,35498 | 1,5218340017 | 270,7451478261 | 244,1690955414 | 300,586 | 300,366 | 296,191 | 255,4171065046 | 297,949 | 838,4912504829 | 794,6393604061 | 865,6812908163 | 573,2075479876 | 624,7778518519 | 653,2146407982 | 641,721029826 | 64,72 | 1,9
2017-05-24 15:00:00 | 64,03 | 6,26 | 1270,9357949029 | 243,8576390977 | 385,4174111675 | 9,31785 | 1,5219608912 | 298,8 | 246,9876942675 | 302,726 | 300,284 | 297,575 | 245,086463188 | 299,43 | 838,5194829363 | 814,8577005076 | 862,2960739796 | 579,2149504644 | 623,8551358025 | 657,442054878 | 645,0596130903 | 64,72 | 1,9
2017-05-24 15:00:00 | 64,03 | 6,26 | 1350,3924696602 | 244,0349323308 | 387,6421015228 | 9,30824 | 1,5218868152 | 193,8703565217 | 245,3422420382 | 299,487 | 300,988 | 297,542 | 251,1173252323 | 295,341 | 838,5030012878 | 803,0545614213 | 864,2723086735 | 575,7079263158 | 624,3938024691 | 654,9741590909 | 643,1106023198 | 64,72 | 1,9
2017-05-24 15:00:00 | 64,03 | 6,26 | 1321,6997815534 | 243,9709097744 | 386,8387411168 | 9,29961 | 1,5219135649 | 251,987 | 245,936433121 | 297,739 | 299,707 | 299,57 | 248,9395139385 | 298,818 | 838,5089529942 | 807,3168060914 | 863,5586683673 | 576,9743517028 | 624,1992839506 | 655,8653436807 | 643,8144117647 | 64,72 | 1,9
2017-05-24 15:00:00 | 64,03 | 6,26 | 1295,214223301 | 243,9118120301 | 386,097177665 | 9,31756 | 1,5219382569 | 292,833 | 246,4849171975 | 301,528 | 300,327 | 301,637 | 246,9292265904 | 298,869 | 838,514446877 | 811,2511857868 | 862,8999234694 | 578,1433597523 | 624,0197283951 | 656,6879756098 | 644,4640820215 | 64,72 | 1,9
2017-05-24 15:00:00 | 64,03 | 6,26 | 1286,3857038835 | 243,892112782 | 385,8499898477 | 9,32033 | 1,5219464875 | 295,889 | 246,6677452229 | 298,691 | 301,847 | 300,421 | 246,2591308077 | 302,206 | 838,5162781713 | 812,5626456853 | 862,6803418367 | 578,5330291022 | 623,9598765432 | 656,9621862528 | 644,6806387738 | 64,72 | 1,9
2017-05-24 15:00:00 | 64,03 | 6,26 | 1301,8356128641 | 243,9265864662 | 386,2825685279 | 9,31262 | 1,5219320839 | 285,727 | 246,3477961783 | 302,069 | 300,007 | 299,462 | 247,4317984274 | 299,954 | 838,5130734063 | 810,2675908629 | 863,0646096939 | 577,8511077399 | 624,064617284 | 656,4823176275 | 644,3016644573 | 64,72 | 1,9
2017-05-24 15:00:00 | 64,03 | 6,26 | 1354,0710194175 | 244,0431403509 | 387,7450964467 | 9,31176 | 1,5218833858 | 198,862226087 | 245,2660636943 | 300,607 | 300,639 | 296,64 | 251,3965318084 | 281,23 | 838,5022382486 | 802,508119797 | 864,3638010204 | 575,5455640867 | 624,4187407407 | 654,8599046563 | 643,0203703397 | 64,72 | 1,9
2017-05-24 16:00:00 | 64,03 | 6,26 | 1184,1220206311 | 243,6639298246 | 382,9867309645 | 9,29962 | 1,5220418261 | 299,515 | 248,7855031847 | 298,079 | 299,9 | 297,084 | 238,4971879914 | 299,927 | 838,5374906632 | 231,0553551402 | 860,1368545918 | 583,0466990712 | 623,2665925926 | 660,1384595344 | 372,697 | 64,72 | 1,9
2017-05-24 16:00:00 | 64,03 | 6,26 | 1133,3580339806 | 243,5506591479 | 381,5654010152 | 9,28967 | 1,5220891525 | 301,479 | 249,8367643312 | 303,194 | 301,451 | 297,723 | 234,6441372409 | 300,777 | 838,5480206053 | 229,8683831776 | 858,8742602041 | 585,2872978328 | 622,9224444444 | 661,7151707317 | 211,8852490706 | 64,72 | 1,9
2017-05-24 16:00:00 | 64,03 | 6,26 | 1240,0359769418 | 243,7886917293 | 384,5522538071 | 9,27176 | 1,5219896986 | 300,427 | 247,6275923567 | 298,389 | 298,047 | 297,097 | 242,7411279485 | 300,34 | 838,5258924662 | 819,4478101523 | 861,5275382653 | 580,5787931889 | 623,645654321 | 658,4017921286 | 645,8175617233 | 64,72 | 1,9
2017-05-24 17:00:00 | 64,03 | 6,26 | 4315,74 | 243,3356090226 | 378,8669340102 | 9,29157 | 1,5221790039 | 318,5713892216 | 251,8326369427 | 332,4461386861 | 301,7814109589 | 305,4706521739 | 227,3289249464 | 311,8697153285 | 838,5680122344 | 227,6148566978 | 856,4771607143 | 589,5411882353 | 622,2690617284 | 664,708636918 | 336,7394498141 | 64,72 | 1,9
2017-05-24 18:00:00 | 64,03 | 6,26 | 1608,5526903553 | 243,1681654135 | 404,561 | 9,50802 | 1,5222489646 | 306,072 | 247,983 | 303,055 | 298,681 | 301,135 | 263,2848 | 300,021 | 181,7795 | 225,8602024922 | 433,33 | 592,853377709 | 621,7603209877 | 667,0394273836 | 436,3675619048 | 64,72 | 1,9
2017-05-24 18:00:00 | 64,03 | 6,26 | 1637,0465989848 | 243,1139924812 | 399,643 | 9,44703 | 1,522271599 | 298,092 | 249,779 | 301,685 | 299,565 | 299,87 | 329,004 | 301,725 | 192,48525 | 452,121 | 263,902 | 593,9249684211 | 621,5957283951 | 667,7935066519 | 507,6403333333 | 64,72 | 1,9
2017-05-24 18:00:00 | 64,03 | 6,26 | 1655,1790862944 | 243,079518797 | 395,215 | 9,35824 | 1,5222860026 | 300,626 | 249,57 | 301,076 | 299,657 | 299,507 | 305,809 | 301,096 | 494,733 | 465,304 | 228,304 | 290,771 | 621,4909876543 | 668,2733752772 | 552,9957333333 | 64,72 | 1,9
2017-05-24 19:00:00 | 64,03 | 6,26 | 1467,44 | 376,906 | 403,52 | 9,36566 | 1,5223971166 | 299,378 | 252,212 | 298,536 | 299,524 | 300,955 | 294,496 | 301,362 | 443,694 | 438,388 | 180,7298333333 | 366,13 | 368,286 | 671,9752189579 | 345,198 | 64,72 | 1,9
2017-05-24 20:00:00 | 64,03 | 6,26 | 3232,42 | 373,3028051948 | 387,3856666667 | 9,25071 | 1,5405803846 | 299,268 | 252,026 | 298,828 | 301,685 | 300,586 | 304,321 | 302,783 | 682,166 | 605,488 | 860,8103431373 | 357,031 | 342,586 | 518,067568915 | 395,61 | 64,24 | 4,24
2017-05-24 20:00:00 | 64,03 | 6,26 | 2488,28 | 443,726 | 401,953 | 9,17035 | 1,54326 | 305,64 | 245,435 | 297,949 | 300,366 | 299,268 | 310,254 | 297,949 | 444,934 | 451,426 | 431,641 | 329,297 | 320,004 | 436,3038328446 | 347,056 | 64,24 | 4,24
2017-05-24 20:00:00 | 64,03 | 6,26 | 2560,29 | 455,595 | 398,503 | 9,16391 | 1,55223 | 299,34 | 252,9 | 299,291 | 297,462 | 297,193 | 302,435 | 299,66 | 459,558 | 457,409 | 447,219 | 342,023 | 335,921 | 445,8719296188 | 374,078 | 64,24 | 4,24
2017-05-24 20:00:00 | 64,03 | 6,26 | 3070,47 | 491,943 | 399,316 | 9,29293 | 1,6018 | 299,487 | 252,686 | 298,389 | 299,048 | 299,487 | 293,555 | 300,366 | 440,93 | 449,727 | 442,971 | 353,516 | 336,527 | 500,6710293255 | 329,951 | 64,24 | 4,24
2017-05-24 22:00:00 | 64,03 | 6,26 | 3376,13 | 584,219 | 400,784 | 9,99914 | 1,72306 | 300,765 | 246,132 | 301,833 | 299,592 | 298,926 | 303,22 | 300,495 | 466,069 | 479,068 | 437,06 | 347,873 | 351,865 | 601,887 | 359,95 | 63,41 | 5,08
2017-05-24 22:00:00 | 64,03 | 6,26 | 3375,71 | 593,822 | 404,099 | 9,99155 | 1,72207 | 300,614 | 247,918 | 298,072 | 299,646 | 298,407 | 299,06 | 298,212 | 437,972 | 458,306 | 453,03 | 348,336 | 353,799 | 604,467 | 354,009 | 63,41 | 5,08
2017-05-24 22:00:00 | 64,03 | 6,26 | 3479,99 | 594,261 | 398,818 | 9,90297 | 1,71681 | 299,822 | 252,476 | 301,529 | 299,742 | 302,853 | 301,174 | 299,557 | 451,565 | 448,294 | 455,931 | 363,236 | 347,848 | 663,9948421053 | 337,061 | 63,41 | 5,08
2017-05-24 22:00:00 | 64,03 | 6,26 | 2371,68 | 597,643 | 402,112 | 9,99066 | 1,72718 | 301,369 | 247,699 | 301,876 | 299,763 | 298,197 | 301,19 | 300,163 | 448,206 | 442,696 | 441,796 | 348,968 | 352,343 | 615,26 | 347,734 | 63,41 | 5,08
2017-05-24 22:00:00 | 64,03 | 6,26 | 3356,18 | 288,6816666667 | 401,6887777778 | 9,92351 | 1,62388 | 300,824 | 248,141 | 298,59 | 300,475 | 297,51 | 292,357 | 299,044 | 640,109 | 541,761 | 730,686 | 397,269 | 410,245 | 662,856 | 395,12 | 63,41 | 5,08
2017-05-24 22:00:00 | 64,03 | 6,26 | 994,132 | 599,14 | 398,36 | 9,99158 | 1,72701 | 301,191 | 247,909 | 301,665 | 299,349 | 298,354 | 297,741 | 303,207 | 453,486 | 449,309 | 440,804 | 352,083 | 357,544 | 610,404 | 350,453 | 63,41 | 5,08
2017-05-24 23:00:00 | 64,03 | 6,26 | 1408,7113043478 | 630,059 | 397,271 | 9,56881 | 1,76252 | 299,545 | 252,819 | 299,802 | 300,156 | 301,014 | 299,342 | 303,662 | 449,523 | 440,414 | 442,642 | 346,941 | 349,503 | 600,06 | 353,443 | 63,47 | 4,21
2017-05-25 00:00:00 | 64,03 | 6,26 | 3251,32 | 637,018 | 398,386 | 9,49502 | 1,76241 | 300,332 | 250,314 | 299,15 | 298,941 | 299,453 | 292,891 | 302,05 | 341,614 | 302,8394 | 860,8007108434 | 305,366 | 318,98 | 558,78 | 346,326 | 65,85 | 1,69
2017-05-25 01:00:00 | 64,03 | 6,26 | 2726,96 | 574,023 | 404,233 | 9,8822 | 1,70009 | 302,395 | 250,538 | 298,906 | 300,246 | 300,434 | 303,334 | 299,034 | 454,337 | 448,117 | 432,594 | 324,144 | 311,621 | 342,2 | 267,013 | 65,91 | 1,32
2017-05-25 01:00:00 | 64,03 | 6,26 | 3291,02 | 563,503 | 397,51 | 9,93202 | 1,68945 | 300,495 | 247,82 | 300,157 | 302,151 | 298,882 | 303,662 | 303,769 | 446,594 | 436,479 | 458,196 | 342,67 | 318,756 | 335,363 | 352,222 | 65,91 | 1,32
2017-05-25 02:00:00 | 64,03 | 6,26 | 3328,18 | 565,796 | 398,849 | 10,0385 | 1,69666 | 300,68 | 253,238 | 300,46 | 300,347 | 299,074 | 299,657 | 299,798 | 443,473 | 444,555 | 451,294 | 362,035 | 372,32 | 346,937 | 329,761 | 65,88 | 1,3
2017-05-25 02:00:00 | 64,03 | 6,26 | 3289,9 | 566,387 | 399,433 | 9,98441 | 1,70926 | 306,517 | 252,301 | 300,533 | 297,977 | 300,421 | 300,146 | 299,433 | 445,903 | 448,108 | 457,582 | 362,661 | 400,033 | 349,13 | 377,945 | 65,88 | 1,3
2017-05-25 02:00:00 | 64,03 | 6,26 | 3351,75 | 580,794 | 399,409 | 10,0943 | 1,69038 | 300,595 | 253,266 | 300,094 | 299,381 | 298,028 | 307,488 | 297,421 | 448,938 | 439,117 | 457,912 | 366,821 | 346 | 353,353 | 351,163 | 65,88 | 1,3
2017-05-25 03:00:00 | 64,03 | 6,26 | 98,2580833333 | 609,056 | 399,498 | 9,79529 | 1,73332 | 299,837 | 250,549 | 300,175 | 299,968 | 300,366 | 295,82 | 303,483 | 437,495 | 447,282 | 458,131 | 355,849 | 374,201 | 365,96 | 405,303 | 65,48 | 1,18
2017-05-25 03:00:00 | 64,03 | 6,26 | 3568,35 | 596,404 | 404,227 | 9,88731 | 1,71727 | 300,83 | 254,034 | 302,124 | 300,366 | 300,932 | 298,741 | 303,673 | 439,785 | 453,041 | 442,95 | 277,692 | 320,429 | 321,446 | 309,29 | 65,48 | 1,18
2017-05-25 03:00:00 | 64,03 | 6,26 | 3261,72 | 595,349 | 400,922 | 9,59561 | 1,73362 | 298,042 | 248,87 | 299,321 | 298,53 | 299,786 | 300,717 | 294,795 | 449,765 | 452,67 | 457,693 | 374,592 | 332,126 | 353,577 | 306,797 | 65,48 | 1,18
2017-05-25 04:00:00 | 64,03 | 6,26 | 3326,23 | 540,966 | 396,076 | 9,52552 | 1,68697 | 298,965 | 246,148 | 300,927 | 297,631 | 298,643 | 305,56 | 295,596 | 456,714 | 461,302 | 457,696 | 366,006 | 313,58 | 342,471 | 335,537 | 65,73 | 1,2
2017-05-25 04:00:00 | 64,03 | 6,26 | 3156,82 | 515,295 | 399,071 | 9,61778 | 1,6685 | 299,906 | 251,056 | 298,516 | 296,776 | 301,401 | 302,469 | 301,719 | 458,503 | 460,883 | 456,955 | 367,801 | 384,355 | 365,225 | 359,032 | 65,73 | 1,2
2017-05-25 04:00:00 | 64,03 | 6,26 | 3485,41 | 537,919 | 399,4 | 9,53743 | 1,67555 | 299,676 | 247,717 | 298,174 | 298,961 | 298,449 | 292,221 | 296,227 | 458,896 | 459,419 | 456,62 | 367,388 | 400,029 | 350,231 | 380,605 | 65,73 | 1,2
2017-05-25 04:00:00 | 64,03 | 6,26 | 2917,31 | 547,889 | 401,833 | 9,54168 | 1,69015 | 298,272 | 250,276 | 303,276 | 301,237 | 300,599 | 305,635 | 300,083 | 447,889 | 451,268 | 457,038 | 301,111 | 385,068 | 358,822 | 315,491 | 65,73 | 1,2
2017-05-25 04:00:00 | 64,03 | 6,26 | 3104,52 | 551,368 | 404,492 | 9,53199 | 1,68898 | 301,027 | 249,985 | 301,017 | 299,203 | 300 | 304,183 | 300,571 | 441,76 | 456,147 | 440,281 | 379,276 | 391,968 | 353,979 | 384,986 | 65,73 | 1,2
2017-05-25 05:00:00 | 64,03 | 6,26 | 3178,75 | 489,831 | 405,528 | 9,74024 | 1,63765 | 302,569 | 249,215 | 298,501 | 298,287 | 300,468 | 300,022 | 302,051 | 444,78 | 446,168 | 433,951 | 357,322 | 355,168 | 355,996 | 343,053 | 66,2 | 0,97
2017-05-25 05:00:00 | 64,03 | 6,26 | 1032,54 | 478,516 | 397,654 | 9,72697 | 1,63594 | 301,429 | 250,323 | 300,449 | 300,877 | 300,539 | 304,435 | 301,749 | 444,731 | 437,603 | 442,957 | 364,89 | 351,668 | 344,238 | 352,707 | 66,2 | 0,97
2017-05-25 05:00:00 | 64,03 | 6,26 | 1230,565 | 482,305 | 394,352 | 9,7336 | 1,6368 | 300,898 | 252,534 | 297,833 | 299,581 | 302,39 | 296,579 | 300,75 | 456,55 | 458,346 | 459,3 | 340,955 | 352,911 | 348,367 | 350,512 | 66,2 | 0,97
2017-05-25 05:00:00 | 64,03 | 6,26 | 1151,355 | 480,332 | 396,265 | 9,73095 | 1,63646 | 300,152 | 250,944 | 298,354 | 301,797 | 301,623 | 305,696 | 302,762 | 452,753 | 458,057 | 455,69 | 350,771 | 359,224 | 358,445 | 350,918 | 66,2 | 0,97
2017-05-25 05:00:00 | 64,03 | 6,26 | 1418,13 | 499,037 | 401,286 | 9,79155 | 1,64468 | 296,153 | 250,018 | 298,857 | 299,252 | 301,557 | 297,286 | 301,406 | 437,198 | 439,919 | 458,287 | 395,63 | 369,063 | 343,254 | 334,383 | 66,2 | 0,97
2017-05-25 06:00:00 | 64,03 | 6,26 | 3280,12 | 487,383 | 407,062 | 9,68652 | 1,63743 | 301,304 | 248,726 | 301,198 | 300,598 | 300,958 | 303,383 | 299,164 | 455,056 | 439,735 | 450,689 | 358,423 | 357,421 | 359,078 | 345,58 | 65,09 | 0,97
2017-05-25 06:00:00 | 64,03 | 6,26 | 3314,81 | 484,009 | 404,241 | 9,674 | 1,63303 | 300,305 | 250,49 | 298,652 | 300,937 | 302,255 | 305,417 | 304,229 | 445,029 | 444,627 | 433,8 | 337,809 | 351,947 | 338,612 | 369,243 | 65,09 | 0,97
2017-05-25 07:00:00 | 64,03 | 6,26 | 2334,49 | 451,324 | 402,019 | 10,0182 | 1,63611 | 297,2 | 248,143 | 297,86 | 296,927 | 297,869 | 297,469 | 299,115 | 444,741 | 452,72 | 447,387 | 371,803 | 367,437 | 340,184 | 324,479 | 65,76 | 1
2017-05-25 07:00:00 | 64,03 | 6,26 | 3177,69 | 481,522 | 405,153 | 9,90984 | 1,64699 | 301,374 | 248,003 | 300,569 | 299,521 | 299,69 | 301,619 | 302,733 | 452,672 | 455,651 | 458,203 | 325,391 | 352,76 | 353,742 | 344,637 | 65,76 | 1
2017-05-25 07:00:00 | 64,03 | 6,26 | 220,00975 | 450,908 | 398,363 | 10,0154 | 1,63521 | 301,082 | 254,746 | 301,65 | 302,485 | 302,997 | 300,495 | 299,927 | 447,644 | 438,457 | 445,336 | 351,522 | 332,954 | 351,357 | 357,751 | 65,76 | 1
2017-05-25 08:00:00 | 64,03 | 6,26 | 15,1240105556 | 462,036 | 396,494 | 9,6639 | 1,66207 | 302,036 | 246,958 | 298,961 | 300,822 | 299,471 | 297,751 | 300,337 | 466,324 | 467,893 | 443,263 | 434,88 | 418,878 | 411,349 | 471,049 | 65,18 | 1,04
2017-05-25 08:00:00 | 64,03 | 6,26 | 3181,73 | 437,199 | 395,038 | 9,71877 | 1,6302 | 297,862 | 249,243 | 298,915 | 299,2 | 298,42 | 301,78 | 301,61 | 447,267 | 438,523 | 456,426 | 342,498 | 347,981 | 349,49 | 345,261 | 65,18 | 1,04
2017-05-25 09:00:00 | 64,03 | 6,26 | 2248,83 | 415,098 | 404,783 | 9,41639 | 1,58526 | 300,6 | 250,765 | 299,631 | 299,779 | 298,792 | 303,536 | 301,652 | 467,307 | 470,926 | 457,051 | 378,034 | 381,219 | 352,453 | 342,278 | 65,37 | 1,14
2017-05-25 09:00:00 | 64,03 | 6,26 | 2229,88 | 449,064 | 400,508 | 9,58807 | 1,62507 | 303,063 | 249,721 | 298,638 | 299,692 | 299,55 | 296,229 | 304,02 | 442,786 | 453,594 | 453,45 | 344,57 | 344,639 | 331,576 | 322,786 | 65,37 | 1,14
2017-05-25 09:00:00 | 64,03 | 6,26 | 1167,7 | 459,221 | 400,224 | 9,66159 | 1,66087 | 299,523 | 253,896 | 302,416 | 300,304 | 300,04 | 302,547 | 295,349 | 441,124 | 444,029 | 445,09 | 377,875 | 363,598 | 331,328 | 373,845 | 65,37 | 1,14
2017-05-25 09:00:00 | 64,03 | 6,26 | 2031,25 | 453,141 | 406,606 | 9,62559 | 1,64126 | 301,968 | 254,978 | 301,276 | 301,385 | 300,633 | 303,363 | 306,88 | 459,779 | 444,669 | 451,217 | 366,592 | 354,422 | 343,836 | 372,589 | 65,37 | 1,14
2017-05-25 10:00:00 | 64,03 | 6,26 | 2618,84 | 380,773 | 396,178 | 9,18759 | 1,53754 | 302,783 | 249,576 | 298,922 | 300,366 | 300,115 | 300,179 | 295,187 | 452,801 | 457,739 | 465,633 | 323,045 | 365,561 | 350,113 | 339,413 | 65,62 | 1,21
2017-05-25 10:00:00 | 64,03 | 6,26 | 3051,01 | 369,592 | 392,7 | 9,21686 | 1,52809 | 303,973 | 249,684 | 299,014 | 298,747 | 299,278 | 302,037 | 297,283 | 457,085 | 465,474 | 460,577 | 327,681 | 349,221 | 362,652 | 354,669 | 65,62 | 1,21
2017-05-25 10:00:00 | 64,03 | 6,26 | 3189,39 | 364,307 | 401,004 | 9,29257 | 1,53642 | 297,123 | 248,583 | 299,268 | 299,979 | 301,967 | 306,889 | 298,579 | 454,421 | 459,897 | 463,869 | 356,303 | 363,902 | 336,912 | 355,093 | 65,62 | 1,21
2017-05-25 11:00:00 | 64,03 | 6,26 | 3435,55 | 381,48 | 398,134 | 9,82662 | 1,58011 | 297,511 | 245,985 | 300,258 | 300,474 | 299,484 | 295,424 | 297,397 | 446,938 | 469,569 | 468,057 | 339,636 | 364,873 | 347,235 | 353,403 | 65,16 | 1,4
2017-05-25 11:00:00 | 64,03 | 6,26 | 3074,34 | 380,98 | 402,313 | 9,4369 | 1,55481 | 297,259 | 250,833 | 300,61 | 301,489 | 301,167 | 302,257 | 299,671 | 453,419 | 446,663 | 457,22 | 367,686 | 352,097 | 351,527 | 356,575 | 65,16 | 1,4
2017-05-25 11:00:00 | 64,03 | 6,26 | 2085,53 | 383,378 | 401,661 | 9,4544 | 1,55735 | 301,421 | 252,334 | 300,936 | 299,736 | 299,502 | 298,464 | 299,401 | 461,151 | 462,111 | 452,034 | 362,005 | 339,027 | 352,426 | 354,159 | 65,16 | 1,4
2017-05-25 11:00:00 | 64,03 | 6,26 | 3332,89 | 395,173 | 410,136 | 9,70253 | 1,57941 | 300,145 | 248,67 | 298,309 | 297,567 | 299,605 | 295,956 | 296,909 | 445,543 | 431,086 | 450,377 | 367,506 | 371,29 | 350,558 | 375,051 | 65,16 | 1,4
2017-05-25 12:00:00 | 64,03 | 6,26 | 3117,15 | 398,124 | 396,557 | 9,87104 | 1,61485 | 299,927 | 251,052 | 299,673 | 298,576 | 299,862 | 295,811 | 298,638 | 459,427 | 429,567 | 442,042 | 321,261 | 314,196 | 369,597 | 342,165 | 65,02 | 1,57
2017-05-25 12:00:00 | 64,03 | 6,26 | 3291,47 | 400,128 | 398,52 | 9,82939 | 1,61899 | 304,855 | 248,636 | 298,734 | 300,146 | 298,922 | 307,966 | 298,452 | 437,855 | 439,61 | 436,112 | 350,951 | 377,758 | 368,343 | 347,128 | 65,02 | 1,57
2017-05-25 12:00:00 | 64,03 | 6,26 | 3471,98 | 388,021 | 397,793 | 9,84443 | 1,57996 | 298,973 | 249,214 | 301,348 | 301,641 | 300,293 | 305,082 | 304,57 | 448,37 | 408,911 | 445,2 | 376,252 | 364,69 | 355,042 | 356,66 | 65,02 | 1,57
2017-05-25 12:00:00 | 64,03 | 6,26 | 3345,29 | 403,131 | 407,769 | 9,82649 | 1,6193 | 303,554 | 251,677 | 297,986 | 298,111 | 299,197 | 291,824 | 300,609 | 471,924 | 447,955 | 444,437 | 348,899 | 342,516 | 352,375 | 344,882 | 65,02 | 1,57
2017-05-25 12:00:00 | 64,03 | 6,26 | 3193,56 | 384,731 | 404,525 | 9,88492 | 1,58287 | 297,07 | 246,07 | 300,651 | 300,136 | 301,08 | 291,54 | 298,9 | 455,694 | 457,063 | 446,808 | 316,443 | 326,46 | 348,059 | 364,125 | 65,02 | 1,57
2017-05-25 12:00:00 | 64,03 | 6,26 | 3449 | 387,175 | 399,011 | 9,84795 | 1,57991 | 302,008 | 250,584 | 300,739 | 302,554 | 301,054 | 299,908 | 304,723 | 442,824 | 435,195 | 434,363 | 390,862 | 359,349 | 369,394 | 386,468 | 65,02 | 1,57
2017-05-25 12:00:00 | 64,03 | 6,26 | 3228,87 | 381,137 | 401,321 | 9,88668 | 1,58311 | 297,07 | 247,826 | 299,265 | 300,044 | 299,601 | 295,144 | 299,547 | 448,957 | 456,825 | 457,021 | 316,772 | 339,897 | 350,415 | 353,913 | 65,02 | 1,57
2017-05-25 13:00:00 | 64,03 | 6,26 | 3573,7 | 394,639 | 397,814 | 9,95046 | 1,65545 | 299,404 | 251,444 | 299,351 | 299,614 | 299,005 | 309,344 | 299,363 | 447,213 | 446,895 | 440,485 | 339,491 | 343,598 | 348,971 | 340,83 | 66,17 | 1,33
2017-05-25 13:00:00 | 64,03 | 6,26 | 3310,55 | 392,601 | 401,874 | 9,78404 | 1,63277 | 301,778 | 246,265 | 299,357 | 299,845 | 299,577 | 293,599 | 302,403 | 437,604 | 442,785 | 428,777 | 352,808 | 358,243 | 372,643 | 335,515 | 66,17 | 1,33
2017-05-25 13:00:00 | 64,03 | 6,26 | 3271 | 375,946 | 395,169 | 9,94237 | 1,65144 | 298,757 | 245,382 | 300,03 | 300,331 | 299,891 | 294,078 | 297,606 | 446,992 | 445,46 | 443,251 | 317,178 | 364,626 | 382,332 | 352,007 | 66,17 | 1,33
2017-05-25 13:00:00 | 64,03 | 6,26 | 3525,62 | 379,788 | 395,735 | 9,95043 | 1,64689 | 298,42 | 247,708 | 300,972 | 299,46 | 299,537 | 293,834 | 301,034 | 463,594 | 457,148 | 448,697 | 358,433 | 350,375 | 368,606 | 344,749 | 66,17 | 1,33
2017-05-25 13:00:00 | 64,03 | 6,26 | 3337,36 | 394,119 | 402,65 | 9,79308 | 1,62947 | 296,525 | 250,723 | 298,358 | 300,139 | 301,2 | 299,139 | 302,851 | 430,162 | 447,872 | 469,762 | 354,58 | 344,162 | 313,402 | 330,218 | 66,17 | 1,33
2017-05-25 13:00:00 | 64,03 | 6,26 | 3549,04 | 392,909 | 395,6 | 9,94996 | 1,65597 | 299,335 | 249,507 | 299,42 | 298,991 | 299,697 | 309,136 | 298,533 | 452,413 | 446,895 | 437,087 | 338,876 | 334,408 | 348,09 | 339,788 | 66,17 | 1,33
2017-05-25 14:00:00 | 64,03 | 6,26 | 3728,89 | 429,436 | 402,551 | 9,96663 | 1,6508 | 301,105 | 255,529 | 298,791 | 301,548 | 299,186 | 301,825 | 302,567 | 446,251 | 427,128 | 436,302 | 356,48 | 360,239 | 345,1 | 332,831 | 66,58 | 1,15
2017-05-25 14:00:00 | 64,03 | 6,26 | 3276,36 | 414,776 | 399,596 | 9,93664 | 1,65089 | 300,189 | 245,842 | 298,137 | 299,529 | 300,398 | 304,313 | 302,47 | 439,112 | 453,125 | 470,256 | 337,441 | 363,648 | 345,457 | 360,507 | 66,58 | 1,15
2017-05-25 14:00:00 | 64,03 | 6,26 | 3374,2 | 378,945 | 394,392 | 9,87958 | 1,65389 | 300,768 | 252,162 | 301,317 | 301,443 | 301,904 | 298,431 | 298,849 | 446,609 | 451,698 | 450,169 | 379,067 | 359,077 | 346,383 | 347,978 | 66,58 | 1,15
2017-05-25 15:00:00 | 64,03 | 6,26 | 3768,22 | 428,104 | 391,999 | 10,0451 | 1,66525 | 298,561 | 251,053 | 298,21 | 298,471 | 301,234 | 305,256 | 301,76 | 471,753 | 452,608 | 438,365 | 358,574 | 305,636 | 361,132 | 357,867 | 66,11 | 1,17
2017-05-25 15:00:00 | 64,03 | 6,26 | 3592,37 | 428,467 | 399,466 | 9,83934 | 1,69408 | 300,525 | 250,601 | 299,188 | 300,707 | 298,216 | 293,045 | 300,161 | 424,329 | 443,508 | 421,837 | 320,371 | 358,125 | 347,856 | 331,572 | 66,11 | 1,17
2017-05-25 15:00:00 | 64,03 | 6,26 | 3464,17 | 419,963 | 398,232 | 9,92609 | 1,68097 | 297,272 | 245,292 | 298,557 | 298,392 | 301,571 | 298,524 | 298,77 | 447,22 | 451,879 | 453,349 | 320,059 | 378,019 | 351,801 | 356,831 | 66,11 | 1,17
2017-05-25 15:00:00 | 64,03 | 6,26 | 3419,04 | 427,948 | 394,618 | 9,9355 | 1,67762 | 303,63 | 248,616 | 298,835 | 299,504 | 299,073 | 311,703 | 302,832 | 429,862 | 427,426 | 435,757 | 343,88 | 356,193 | 342,176 | 329,521 | 66,11 | 1,17
2017-05-25 16:00:00 | 64,03 | 6,26 | 3601,91 | 439,882 | 402,961 | 9,83796 | 1,70109 | 300,968 | 249,933 | 299,894 | 300,166 | 301,612 | 301,186 | 300,438 | 455,701 | 451,049 | 462,537 | 357,017 | 352,7 | 349,083 | 363,138 | 66,05 | 1,29
2017-05-25 17:00:00 | 64,03 | 6,26 | 3187,47 | 412,074 | 395,675 | 9,97166 | 1,71307 | 300,461 | 252,026 | 300,146 | 300,321 | 301,025 | 308,909 | 298,389 | 427,76 | 438,475 | 454,916 | 388,398 | 363,994 | 363,009 | 321,987 | 65 | 1,86
2017-05-25 18:00:00 | 64,03 | 6,26 | 3179,96 | 414,862 | 407,241 | 9,98339 | 1,70939 | 303,56 | 252,666 | 299,643 | 300 | 299,57 | 302,48 | 297,768 | 440,108 | 432,054 | 448,353 | 368,783 | 364,495 | 383,792 | 352,883 | 65,93 | 1,27
2017-05-25 18:00:00 | 64,03 | 6,26 | 3202,33 | 412,881 | 407,657 | 9,99077 | 1,7096 | 300,908 | 246,356 | 300,382 | 298,037 | 298,624 | 291,705 | 299,486 | 467,425 | 462,904 | 453,87 | 370,974 | 347,666 | 344,21 | 314,052 | 65,93 | 1,27
2017-05-25 18:00:00 | 64,03 | 6,26 | 3179,13 | 416,045 | 399,172 | 10,0024 | 1,71016 | 298,868 | 253,645 | 300,376 | 300,871 | 300,66 | 301,321 | 300,156 | 448,722 | 432,065 | 441,862 | 390,175 | 370,893 | 371,981 | 365,89 | 65,93 | 1,27
2017-05-25 18:00:00 | 64,03 | 6,26 | 3110,47 | 420,579 | 401,603 | 9,8949 | 1,71319 | 302,977 | 252,861 | 298,485 | 299,706 | 299,892 | 303,004 | 301,965 | 445,193 | 445,737 | 441,977 | 333,461 | 341,843 | 387,314 | 380,175 | 65,93 | 1,27
2017-05-25 18:00:00 | 64,03 | 6,26 | 3179,69 | 415,649 | 399,902 | 9,97363 | 1,71129 | 299,487 | 247,192 | 300,806 | 300,806 | 300,806 | 302,344 | 297,51 | 436,926 | 432,168 | 444,59 | 386,719 | 366,82 | 384,2 | 403,335 | 65,93 | 1,27
2017-05-25 19:00:00 | 64,03 | 6,26 | 3255 | 461,146 | 400,07 | 9,86249 | 1,70661 | 298,722 | 250,928 | 300,015 | 300,536 | 302,783 | 297,109 | 301,804 | 452,295 | 465,875 | 454,996 | 406,694 | 364,21 | 377,657 | 310,522 | 65,55 | 1,15
2017-05-25 19:00:00 | 64,03 | 6,26 | 1748,39 | 466,248 | 406,977 | 9,86297 | 1,70735 | 300,681 | 247,764 | 299,552 | 300,082 | 299,677 | 301,234 | 299,806 | 444,234 | 434,207 | 433,286 | 371,815 | 385,326 | 362,273 | 406,233 | 65,55 | 1,15
2017-05-25 19:00:00 | 64,03 | 6,26 | 3270,15 | 464,14 | 404,967 | 9,80502 | 1,68536 | 296,462 | 247,102 | 299,907 | 300,516 | 301,088 | 296,624 | 300,461 | 484,58 | 483,085 | 454,004 | 329,221 | 326,221 | 337,505 | 248,449 | 65,55 | 1,15
2017-05-25 19:00:00 | 64,03 | 6,26 | 3427,2 | 430,712 | 397,488 | 9,92826 | 1,67576 | 302,616 | 252,141 | 299,927 | 297,834 | 300,586 | 299,811 | 300,866 | 429,899 | 428,565 | 446,921 | 378,717 | 383,758 | 381,489 | 389,238 | 65,55 | 1,15
2017-05-25 20:00:00 | 64,03 | 6,26 | 3395,76 | 405,065 | 393,103 | 10,067 | 1,64267 | 301,456 | 249,844 | 303,301 | 299,951 | 303,223 | 305,152 | 297,374 | 458,131 | 446,577 | 446,896 | 387,769 | 372,479 | 363,638 | 325,346 | 66,81 | 1,38
2017-05-25 20:00:00 | 64,03 | 6,26 | 1749,04 | 505,787 | 394,681 | 10,1669 | 1,68885 | 299,074 | 248,28 | 298,195 | 299,514 | 300,788 | 302,37 | 300,045 | 512,208 | 502,386 | 456,709 | 369,714 | 384,114 | 395,217 | 429,264 | 66,81 | 1,38
2017-05-25 21:00:00 | 64,03 | 6,26 | 3326,74 | 459,174 | 397,931 | 10,0605 | 1,66564 | 300,503 | 249,333 | 299,855 | 300,067 | 298,741 | 298,498 | 297,067 | 519,267 | 517,353 | 458,932 | 377,22 | 400,465 | 392,174 | 387,231 | 65,87 | 1,45
2017-05-25 21:00:00 | 64,03 | 6,26 | 2195,94 | 471,417 | 392,968 | 10,0668 | 1,66712 | 303,662 | 247,671 | 299,357 | 300,498 | 299,846 | 297,974 | 299,114 | 490,068 | 482,514 | 438,253 | 401,059 | 400,259 | 419,399 | 432,005 | 65,87 | 1,45
2017-05-25 22:00:00 | 64,03 | 6,26 | 3194,89 | 476,528 | 398,98 | 10,0985 | 1,64283 | 299,53 | 253,153 | 303,162 | 302,325 | 298,403 | 301,955 | 300,315 | 497,633 | 507,706 | 464,976 | 348,005 | 376,463 | 387,977 | 362,951 | 65,17 | 1,73
2017-05-25 22:00:00 | 64,03 | 6,26 | 2318,41 | 464,948 | 403,016 | 10,088 | 1,63795 | 298,809 | 246,407 | 301,12 | 299,01 | 298,445 | 307,247 | 301,088 | 506,995 | 517,096 | 443,926 | 383,882 | 395,57 | 403,066 | 376,282 | 65,17 | 1,73
2017-05-25 22:00:00 | 64,03 | 6,26 | 3376,19 | 464,115 | 396,779 | 10,0461 | 1,62609 | 298,202 | 250,603 | 302,254 | 299,747 | 302,043 | 296,704 | 299,35 | 510,813 | 512,261 | 457 | 391,08 | 417,878 | 398,944 | 379,669 | 65,17 | 1,73
2017-05-26 00:00:00 | 64,03 | 6,26 | 3421,73 | 434,453 | 393,589 | 10,0179 | 1,609 | 302,092 | 252,691 | 299,712 | 300,302 | 299,76 | 298,86 | 298,389 | 468,416 | 474,92 | 448,576 | 454,63 | 410,143 | 398,544 | 385,291 | 66,2 | 1,49
2017-05-26 00:00:00 | 64,03 | 6,26 | 3414,34 | 436,192 | 404,178 | 10,0307 | 1,62001 | 299,769 | 250,55 | 300,497 | 299,357 | 300,366 | 306,955 | 304,294 | 473,603 | 477,896 | 442,061 | 469,146 | 419,644 | 372,921 | 381,894 | 66,2 | 1,49
2017-05-26 00:00:00 | 64,03 | 6,26 | 3402,64 | 393,74 | 393,66 | 9,97206 | 1,57427 | 301,412 | 249,147 | 300,397 | 298,767 | 300,874 | 298,752 | 298,366 | 499,919 | 474,75 | 436,256 | 396,768 | 411,49 | 419,869 | 410,012 | 66,2 | 1,49
2017-05-26 00:00:00 | 64,03 | 6,26 | 3328,13 | 402,222 | 395,508 | 9,9684 | 1,57507 | 300,366 | 246,753 | 297,51 | 301,465 | 298,828 | 307,837 | 297,949 | 502,991 | 500,703 | 434,338 | 364,063 | 398,766 | 377,479 | 407,749 | 66,2 | 1,49
2017-05-26 01:00:00 | 64,03 | 6,26 | 3445,62 | 481,247 | 402,19 | 10,1339 | 1,6559 | 300,262 | 251,443 | 299,533 | 301,644 | 300,475 | 294,023 | 299,591 | 497,567 | 489,811 | 445,23 | 419,553 | 400,704 | 378,009 | 377,511 | 65,3 | 1,41
2017-05-26 01:00:00 | 64,03 | 6,26 | 3249,58 | 502,066 | 400,046 | 10,2032 | 1,68246 | 300,211 | 249,548 | 301,387 | 299,734 | 297,341 | 295,41 | 300,204 | 511,57 | 512,563 | 459,174 | 436,136 | 509,475 | 404,06 | 391,494 | 65,3 | 1,41
2017-05-26 01:00:00 | 64,03 | 6,26 | 3200,19 | 502,447 | 404,555 | 10,2093 | 1,68549 | 298,526 | 248,73 | 300,694 | 299,576 | 301,655 | 294,725 | 302,075 | 497,007 | 489,003 | 458,908 | 435,612 | 560,786 | 399,882 | 359,549 | 65,3 | 1,41
2017-05-26 01:00:00 | 64,03 | 6,26 | 3403,23 | 495,194 | 399,462 | 10,1483 | 1,67501 | 299,187 | 247,107 | 300,518 | 302,365 | 301,139 | 297,34 | 297,708 | 513,061 | 521,236 | 464,667 | 383,245 | 399,071 | 399,568 | 368,587 | 65,3 | 1,41
2017-05-26 01:00:00 | 64,03 | 6,26 | 3438,59 | 475,48 | 392,025 | 10,1332 | 1,65668 | 300,464 | 247,204 | 300,28 | 299,84 | 298,053 | 296,922 | 299,499 | 495,744 | 495,76 | 446,891 | 382,046 | 389,252 | 392,027 | 405,593 | 65,3 | 1,41
2017-05-26 02:00:00 | 64,03 | 6,26 | 3241,42 | 510,311 | 404,199 | 10,1578 | 1,72323 | 299,671 | 254,298 | 301,307 | 300,592 | 299,998 | 296,631 | 295,752 | 486,089 | 491,831 | 453,251 | 493,535 | 520,95 | 398,383 | 369,291 | 64,72 | 1,6
2017-05-26 03:00:00 | 64,03 | 6,26 | 3673,96 | 532,646 | 397,033 | 10,1013 | 1,74769 | 299,384 | 249,127 | 301,234 | 299,604 | 298,344 | 298,466 | 295,985 | 510,076 | 515,43 | 469,689 | 504,564 | 521,105 | 387,567 | 362,618 | 65,63 | 1,25
2017-05-26 03:00:00 | 64,03 | 6,26 | 3649,96 | 469,356 | 402,541 | 9,99895 | 1,69644 | 300,279 | 252,33 | 302,52 | 300,892 | 299,795 | 297,512 | 299,137 | 500,078 | 503,414 | 466,598 | 537,193 | 524,571 | 406,259 | 368,904 | 65,63 | 1,25
2017-05-26 03:00:00 | 64,03 | 6,26 | 3606,29 | 520,241 | 393,586 | 10,1701 | 1,73865 | 301,224 | 250,369 | 302,266 | 301,845 | 302,307 | 299,546 | 296,911 | 483,751 | 516,178 | 466,137 | 509,932 | 519,547 | 401,298 | 379,432 | 65,63 | 1,25
2017-05-26 03:00:00 | 64,03 | 6,26 | 3631,9 | 522,88 | 400,113 | 10,1292 | 1,74744 | 299,855 | 250,326 | 301,058 | 301,605 | 300,1 | 301,764 | 300,294 | 498,673 | 512,039 | 455,697 | 524,805 | 500,77 | 390,936 | 390,107 | 65,63 | 1,25
2017-05-26 04:00:00 | 64,03 | 6,26 | 3589,01 | 443,635 | 397,06 | 9,99441 | 1,66222 | 299,594 | 248,707 | 298,62 | 294,419 | 300,577 | 308,312 | 297,994 | 518,053 | 504,178 | 451,969 | 448,971 | 461,704 | 384,73 | 381,66 | 65,26 | 1,46
2017-05-26 04:00:00 | 64,03 | 6,26 | 3629,17 | 446,529 | 396,102 | 9,99467 | 1,66237 | 301,566 | 251,978 | 300,33 | 296,369 | 301,352 | 303,609 | 300,164 | 501,83 | 500,015 | 443,964 | 460,915 | 476,543 | 392,206 | 410,623 | 65,26 | 1,46
2017-05-26 04:00:00 | 64,03 | 6,26 | 3555,23 | 456,632 | 402,073 | 9,95586 | 1,67201 | 298,513 | 250,128 | 300,58 | 300,473 | 302,462 | 302,588 | 299,846 | 493,554 | 519,72 | 469,483 | 539,943 | 525,225 | 386,852 | 375,719 | 65,26 | 1,46
2017-05-26 04:00:00 | 64,03 | 6,26 | 3559,86 | 447,545 | 402,213 | 9,96716 | 1,67106 | 302,255 | 248,948 | 300,081 | 301,102 | 303,091 | 301,943 | 301,379 | 515,911 | 486,677 | 440,023 | 472,854 | 484,693 | 374,714 | 424,359 | 65,26 | 1,46
2017-05-26 04:00:00 | 64,03 | 6,26 | 543,288 | 428,978 | 393,736 | 10,0395 | 1,6595 | 297,265 | 251,711 | 301,572 | 299,906 | 298,077 | 302,236 | 302,242 | 504,013 | 527,718 | 477,127 | 518,871 | 495,718 | 406,746 | 383,691 | 65,26 | 1,46
2017-05-26 05:00:00 | 64,03 | 6,26 | 3586,87 | 477,771 | 400,409 | 10,0477 | 1,64846 | 300,983 | 248,606 | 300,612 | 300,184 | 300,86 | 307,736 | 299,245 | 469,318 | 484,08 | 457,246 | 522,497 | 527,826 | 391,984 | 359,854 | 66,12 | 1,36
2017-05-26 05:00:00 | 64,03 | 6,26 | 604,9235 | 595,497 | 411,15808 | 10,0357 | 1,68574 | 298,973 | 296,091 | 299,741 | 301,498 | 302,82 | 295,927 | 295,607 | 492,514 | 486,226 | 489,345 | 516,697 | 494,881 | 504,005 | 505,42 | 66,12 | 1,36
2017-05-26 06:00:00 | 64,03 | 6,26 | 3219,05 | 518,156 | 403,657 | 9,93487 | 1,70853 | 300,638 | 302,26 | 299,979 | 298,224 | 299,527 | 303,34 | 299,787 | 490,941 | 509,044 | 499,949 | 461,883 | 483,039 | 505,327 | 470,958 | 65,73 | 1,56
2017-05-26 07:00:00 | 64,03 | 6,26 | 118,2188521739 | 529,407 | 404,487 | 10,0408 | 1,73613 | 301,376 | 299,827 | 299,564 | 301,299 | 300,146 | 296,541 | 295,663 | 503,613 | 512,75 | 515,563 | 566,828 | 573,095 | 557,684 | 634,013 | 65,14 | 1,43
2017-05-26 07:00:00 | 64,03 | 6,26 | 3459,99 | 521,945 | 396,144 | 10,011 | 1,74705 | 301,608 | 306,105 | 298,887 | 300,599 | 299,415 | 300,598 | 300,257 | 492,526 | 505,431 | 498,4 | 510,213 | 493,238 | 488,888 | 453,395 | 65,14 | 1,43
2017-05-26 07:00:00 | 64,03 | 6,26 | 3668,54 | 534,321 | 403,377 | 10,0414 | 1,75486 | 297,699 | 293,871 | 299,84 | 300,429 | 298,672 | 299,517 | 299,581 | 509,783 | 525,138 | 515,889 | 509,098 | 530,563 | 505,893 | 485,941 | 65,14 | 1,43
2017-05-26 08:00:00 | 64,03 | 6,26 | 281,384 | 481,763 | 395,325 | 9,95472 | 1,69588 | 302,079 | 305,644 | 299,249 | 300,783 | 296,959 | 299,465 | 295,577 | 509,735 | 481,906 | 478,189 | 432,539 | 457,463 | 465,498 | 558,388 | 64,43 | 1,69
2017-05-26 10:00:00 | 64,03 | 6,26 | 3352,4 | 484,792 | 394,501 | 10,1889 | 1,71838 | 300,084 | 296,005 | 298,546 | 301,464 | 300,113 | 303,16 | 299,017 | 508,415 | 508,952 | 495,232 | 501,002 | 492,246 | 505,416 | 508,803 | 65,56 | 2,05
2017-05-26 10:00:00 | 64,03 | 6,26 | 3380,83 | 458,587 | 394,582 | 10,1197 | 1,67751 | 298,828 | 292,093 | 300,145 | 298,377 | 299,884 | 297,242 | 302,519 | 501,787 | 498,438 | 503,619 | 475,551 | 485,744 | 491,685 | 479,972 | 65,56 | 2,05
2017-05-26 10:00:00 | 64,03 | 6,26 | 3411,78 | 478,91 | 393,503 | 10,1755 | 1,71541 | 299,098 | 307,128 | 298,878 | 299,977 | 299,275 | 294,979 | 303,145 | 508,819 | 500,08 | 498,005 | 481,934 | 476,196 | 450,768 | 475,204 | 65,56 | 2,05
2017-05-26 11:00:00 | 64,03 | 6,26 | 3566,1 | 495,506 | 393,232 | 10,1593 | 1,73077 | 299,319 | 296,447 | 300,55 | 300,974 | 299,978 | 302,287 | 301,536 | 515,829 | 511,781 | 506,914 | 466,797 | 486,776 | 490,677 | 508,413 | 64,91 | 1,66
2017-05-26 11:00:00 | 64,03 | 6,26 | 181,198 | 471,697 | 395,941 | 10,0503 | 1,69502 | 298,031 | 307,233 | 300,106 | 299,954 | 302,979 | 300,304 | 296,804 | 503,066 | 510,374 | 500,263 | 517,139 | 503,21 | 490,74 | 505,225 | 64,91 | 1,66
2017-05-26 12:00:00 | 64,03 | 6,26 | 3565,83 | 431,456 | 403,909 | 9,86111 | 1,63486 | 299,407 | 298,599 | 302,9 | 299,998 | 302,286 | 294,214 | 299,126 | 506,671 | 490,033 | 494,824 | 516,532 | 491,726 | 508,146 | 493,839 | 65,36 | 2,42
2017-05-26 13:00:00 | 64,03 | 6,26 | 378,550638191 | 438,045 | 393,323 | 9,81312 | 1,65168 | 297,662 | 299,663 | 300,088 | 298,565 | 301,338 | 295,416 | 300,425 | 499,126 | 496,52 | 500,683 | 501,31 | 511,591 | 504,204 | 507,871 | 65,36 | 2,42
2017-05-26 13:00:00 | 64,03 | 6,26 | 3292,31 | 304,415 | 395,576 | 9,69039 | 1,5209075 | 300,187 | 306,961 | 300,119 | 297,878 | 297,949 | 305,268 | 297,067 | 510,714 | 253,331 | 496,32 | 479,115 | 498,491 | 505,104 | 488,502 | 65,36 | 2,42
2017-05-26 13:00:00 | 64,03 | 6,26 | 418,0272211055 | 434,869 | 396,031 | 9,80623 | 1,65207 | 305,144 | 302,283 | 298,813 | 301,241 | 298,697 | 298,197 | 297,747 | 484,939 | 494,579 | 498,958 | 532,858 | 500,79 | 503,553 | 471,012 | 65,36 | 2,42
2017-05-26 14:00:00 | 64,03 | 6,26 | 3070,88 | 311,279 | 402,246 | 9,75355 | 1,5204469048 | 300,366 | 301,245 | 300,115 | 298,389 | 299,927 | 308,276 | 303,223 | 494,482 | 252,9953465347 | 511,494 | 532,031 | 508,371 | 507,413 | 492,72 | 65,36 | 2,42
2017-05-26 14:00:00 | 64,03 | 6,26 | 3054,95 | 304,76 | 402,941 | 9,72784 | 1,5203711905 | 302,264 | 308,745 | 301,721 | 300,85 | 298,599 | 296,753 | 298,336 | 492,48 | 270,7138811881 | 506,681 | 485,854 | 506,607 | 503,72 | 460,678 | 65,36 | 2,42
2017-05-26 15:00:00 | 64,03 | 6,26 | 3382,3 | 369,263 | 397,604 | 9,85222 | 1,5200746429 | 297,481 | 299,855 | 300,713 | 298,902 | 300,152 | 295,28 | 299,156 | 524,558 | 340,1114752475 | 508,354 | 499,023 | 484,27 | 491,211 | 507,859 | 65,43 | 1,85
2017-05-26 15:00:00 | 64,03 | 6,26 | 3153,8 | 376,13 | 393,31 | 9,81976 | 1,5201030357 | 300,343 | 297,227 | 299,268 | 300,712 | 298,49 | 296,396 | 301,041 | 509,192 | 333,4670247525 | 489,739 | 504,314 | 509,3 | 502,192 | 487,142 | 65,43 | 1,85
2017-05-26 15:00:00 | 64,03 | 6,26 | 3164,45 | 297,511 | 403,207 | 9,78749 | 1,5201314286 | 299,466 | 302,776 | 299,515 | 300,961 | 301,213 | 306,198 | 303,414 | 477,563 | 326,8225742574 | 498,545 | 489,979 | 491,333 | 502,575 | 497,107 | 65,43 | 1,85
2017-05-26 15:00:00 | 64,03 | 6,26 | 3482,84 | 469,075 | 405,712 | 10,1718 | 1,56918 | 299,462 | 310,935 | 299,274 | 301,181 | 300,418 | 300,658 | 298,466 | 509,353 | 498,556 | 489,136 | 593,918 | 464,545 | 509,375 | 493,436 | 65,43 | 1,85
2017-05-26 15:00:00 | 64,03 | 6,26 | 3201,17 | 369,251 | 399,897 | 9,85629 | 1,5200714881 | 297,961 | 304,504 | 301,027 | 301,251 | 301,228 | 301,69 | 302,098 | 534,302 | 340,8497475248 | 512,556 | 517,008 | 479,342 | 499,575 | 492,14 | 65,43 | 1,85
2017-05-26 15:00:00 | 64,03 | 6,26 | 1363,53075 | 291,162 | 404,331 | 9,72512 | 1,5202481548 | 301,413 | 290,915 | 298,996 | 301,84 | 299,965 | 307,6 | 299,767 | 507,79 | 299,5065 | 499,244 | 523,634 | 487,797 | 504,666 | 534,091 | 65,43 | 1,85
2017-05-26 15:00:00 | 64,03 | 6,26 | 3178,65 | 377,133 | 403,286 | 9,9506 | 1,5199957738 | 299,109 | 294,051 | 298,927 | 300,876 | 299,973 | 298,179 | 299,759 | 499,272 | 358,5682821782 | 499,681 | 448,13 | 506,955 | 495,188 | 478,502 | 65,43 | 1,85
2017-05-26 15:00:00 | 64,03 | 6,26 | 165,224 | 369,532 | 397,185 | 9,8341 | 1,5200904167 | 299,508 | 301,108 | 302,323 | 299,543 | 300,991 | 300,498 | 304,079 | 487,164 | 336,4201138614 | 494,985 | 500,215 | 505,622 | 504,613 | 497,099 | 65,43 | 1,85
2017-05-26 16:00:00 | 64,03 | 6,26 | 3123,62 | 546,352 | 403,349 | 10,1806 | 1,65825 | 296,181 | 301,026 | 299,948 | 301,528 | 298,891 | 300,805 | 302,176 | 501,469 | 502,459 | 496,492 | 556,025 | 520,726 | 500,96 | 512,295 | 65,24 | 1,57
2017-05-26 16:00:00 | 64,03 | 6,26 | 1932,106 | 527,986 | 399,313 | 10,1845 | 1,64966 | 301,231 | 298,836 | 300,353 | 301,24 | 299,925 | 307,991 | 303,855 | 510,001 | 508,699 | 516,435 | 464,858 | 523,793 | 506,337 | 488,922 | 65,24 | 1,57
2017-05-26 17:00:00 | 64,03 | 6,26 | 224,98525 | 419,319 | 411,746 | 10,0738 | 1,5199216176 | 299,747 | 300,91 | 299,23 | 299,753 | 302,515 | 302,041 | 301,076 | 496,742 | 498,119 | 484,865 | 452,078 | 485,822 | 497,756 | 523,266 | 65,3 | 1,51
2017-05-26 17:00:00 | 64,03 | 6,26 | 3223,46 | 457,904 | 413,401 | 10,0703 | 1,5356 | 301,972 | 309,645 | 298,524 | 300,522 | 301,296 | 297,578 | 301,076 | 512,77 | 491,074 | 509,668 | 476,593 | 515,023 | 500,218 | 470,734 | 65,3 | 1,51
2017-05-26 17:00:00 | 64,03 | 6,26 | 3215,69 | 416,244 | 412,586 | 10,0664 | 1,519915 | 291,886 | 299,779 | 297,355 | 300,01 | 299,809 | 299,635 | 298,406 | 522,999 | 504,134 | 520,331 | 498,909 | 533,707 | 508,398 | 489,035 | 65,3 | 1,51
2017-05-26 18:00:00 | 64,03 | 6,26 | 3747,64 | 541,069 | 404,347 | 10,0883 | 1,64475 | 295,795 | 302,435 | 297,842 | 300,302 | 299,075 | 302,435 | 297,772 | 507,167 | 477,964 | 589,021 | 376,58 | 503,805 | 501,157 | 430,601 | 65,3 | 1,42
2017-05-26 18:00:00 | 64,03 | 6,26 | 1096,54 | 475,705 | 407,309 | 10,0379 | 1,57313 | 298,808 | 302,43 | 299,173 | 299,268 | 299,411 | 297,071 | 298,798 | 461,629 | 498,582 | 489,523 | 543,394 | 515,274 | 494,624 | 482,365 | 65,3 | 1,42
2017-05-26 18:00:00 | 64,03 | 6,26 | 540,239 | 423,083 | 401,395 | 10,0854 | 1,5199319118 | 302,723 | 297,727 | 302,644 | 302,044 | 300,247 | 304,342 | 300,267 | 502,856 | 505,284 | 501,19 | 513,394 | 518,833 | 480,934 | 496,027 | 65,3 | 1,42
2017-05-26 18:00:00 | 64,03 | 6,26 | 475,5351111111 | 476,862 | 387,647 | 10,0599 | 1,5952 | 297,674 | 299,928 | 298,339 | 298,474 | 300,146 | 302,761 | 300,798 | 499,342 | 509,673 | 520,578 | 486,558 | 521,57 | 506,001 | 487,095 | 65,3 | 1,42
2017-05-26 19:00:00 | 64,03 | 6,26 | 3304,48 | 517,817 | 395,027 | 10,0752 | 1,64223 | 300,366 | 301,072 | 299,361 | 299,987 | 299,589 | 307,571 | 297,07 | 504,368 | 506,761 | 479,332 | 511,13 | 491,632 | 494,749 | 506,491 | 65,54 | 1,23
2017-05-26 19:00:00 | 64,03 | 6,26 | 3081,38 | 500,987 | 405,966 | 10,0424 | 1,61258 | 301,577 | 302,769 | 300,039 | 300,743 | 298,585 | 303,135 | 303,384 | 497,884 | 490,552 | 511,427 | 510,453 | 499,748 | 505,036 | 483,432 | 65,54 | 1,23
2017-05-26 20:00:00 | 64,03 | 6,26 | 3048,58 | 468,033 | 398,818 | 10,0297 | 1,55748 | 298,894 | 303,475 | 298,861 | 300,152 | 299,866 | 300,18 | 299,773 | 502,076 | 496,498 | 511,279 | 479,571 | 491,105 | 501,267 | 459,201 | 65,95 | 1,13
2017-05-26 20:00:00 | 64,03 | 6,26 | 3167,97 | 474,243 | 392,285 | 10,0487 | 1,57512 | 301,904 | 297,729 | 297,949 | 298,389 | 299,707 | 308,716 | 299,268 | 512,5 | 510,898 | 516,89 | 484,766 | 468,164 | 502,373 | 504,858 | 65,95 | 1,13
2017-05-26 20:00:00 | 64,03 | 6,26 | 3217,09 | 519,392 | 397,915 | 10,1718 | 1,62109 | 300,586 | 299,331 | 299,824 | 299,345 | 300,126 | 305,799 | 303,243 | 515,798 | 504,708 | 496,639 | 488,5 | 486,91 | 502,55 | 470,892 | 65,95 | 1,13
2017-05-26 20:00:00 | 64,03 | 6,26 | 2976,56 | 487,671 | 401,66 | 10,0789 | 1,58755 | 299,927 | 293,994 | 298,828 | 301,685 | 299,268 | 308,496 | 299,048 | 498,486 | 500,137 | 472,646 | 484,766 | 496,805 | 506,293 | 543,481 | 65,95 | 1,13
2017-05-26 21:00:00 | 64,03 | 6,26 | 3215,01 | 479,031 | 402,784 | 10,2674 | 1,59915 | 293,192 | 308,633 | 300,953 | 300,552 | 298,094 | 293,359 | 302,608 | 607,978 | 613,709 | 614,548 | 558,867 | 521,039 | 504,71 | 508,65 | 66,05 | 1,12
2017-05-26 21:00:00 | 64,03 | 6,26 | 3373,13 | 510,557 | 394,035 | 10,4855 | 1,66168 | 299,186 | 291,016 | 302,316 | 302,097 | 299,869 | 293,849 | 299,681 | 583,994 | 598,816 | 608,003 | 558,675 | 527,09 | 473,018 | 479,051 | 66,05 | 1,12
2017-05-26 22:00:00 | 64,03 | 6,26 | 3624,69 | 531,849 | 391,249 | 10,4527 | 1,70206 | 298,51 | 303,698 | 300,45 | 300,806 | 297,649 | 297,349 | 299,909 | 607,335 | 604,681 | 613,836 | 549,642 | 499,332 | 502,707 | 515,026 | 65,49 | 1,23
2017-05-26 22:00:00 | 64,03 | 6,26 | 3960,33 | 502,742 | 392,572 | 10,4263 | 1,65632 | 302,633 | 301,418 | 299,961 | 300,864 | 299,544 | 302,034 | 298,178 | 614,363 | 606,156 | 594,466 | 496,051 | 445,378 | 491,141 | 511,203 | 65,49 | 1,23
2017-05-26 23:00:00 | 64,03 | 6,26 | 4952,07 | 514,585 | 407,991 | 10,39 | 1,66699 | 299,18 | 300,804 | 299,895 | 299,289 | 300,102 | 304,982 | 299,376 | 585,869 | 610,418 | 598,905 | 480,283 | 499,011 | 487,586 | 433,014 | 65,55 | 1,21
2017-05-26 23:00:00 | 64,03 | 6,26 | 3609,13 | 398,004 | 395,798 | 10,1046 | 1,53453 | 298,328 | 297,875 | 298,443 | 299,363 | 297,991 | 303,314 | 297,007 | 607,726 | 606,744 | 615,98 | 470,22 | 531,329 | 511,156 | 511,261 | 65,55 | 1,21
2017-05-27 01:00:00 | 64,03 | 6,26 | 3849,41 | 469,782 | 401,346 | 10,269 | 1,67787 | 299,07 | 301,743 | 302,328 | 302,421 | 299,032 | 292,234 | 301,8 | 589,25 | 628,886 | 617,001 | 568,388 | 529,795 | 493,972 | 534,249 | 66,38 | 1,23
2017-05-27 02:00:00 | 64,03 | 6,26 | 3622,56 | 429,688 | 398,173 | 10,194 | 1,63271 | 299,066 | 304,202 | 300,318 | 300,377 | 300,046 | 302,887 | 300,93 | 597,341 | 597,04 | 604,707 | 457,641 | 526,195 | 492,142 | 437,245 | 64,41 | 3,89
2017-05-27 02:00:00 | 64,03 | 6,26 | 3205,92 | 464,451 | 401,246 | 10,0593 | 1,69781 | 299,359 | 302,15 | 298,791 | 302,795 | 301,357 | 304,765 | 305,055 | 587,648 | 618,142 | 594,114 | 528,827 | 502,758 | 495,408 | 525,778 | 64,41 | 3,89
2017-05-27 02:00:00 | 64,03 | 6,26 | 3600,18 | 422,869 | 395,533 | 10,1912 | 1,63405 | 300,7 | 302,621 | 300,404 | 299,497 | 300,366 | 297,958 | 299,554 | 589,141 | 613,911 | 605,47 | 546,105 | 498,579 | 496,31 | 512,27 | 64,41 | 3,89
2017-05-27 02:00:00 | 64,03 | 6,26 | 3431,53 | 464,647 | 406,493 | 10,1051 | 1,6769 | 301,215 | 301,971 | 299,738 | 300,366 | 297,919 | 295,203 | 301,931 | 576,37 | 585,019 | 599,066 | 530,059 | 414,487 | 442,47 | 426,85 | 64,41 | 3,89
2017-05-27 03:00:00 | 64,03 | 6,26 | 3123,77 | 455,992 | 408,813 | 10,0076 | 1,67362 | 301,129 | 301,776 | 299,832 | 300,461 | 302,17 | 295,172 | 297,415 | 605,257 | 612,726 | 580,699 | 439,177 | 477,466 | 498,203 | 484,796 | 65,11 | 2,6
2017-05-27 03:00:00 | 64,03 | 6,26 | 3150,56 | 454,083 | 413,069 | 10,0022 | 1,67113 | 301,682 | 295,349 | 299,705 | 300,371 | 300,13 | 303,173 | 304,54 | 634,558 | 607,161 | 598,384 | 430,539 | 469,644 | 498,949 | 469,987 | 65,11 | 2,6
2017-05-27 03:00:00 | 64,03 | 6,26 | 2849,39 | 449,185 | 396,792 | 10,2013 | 1,69571 | 296,499 | 296,695 | 300,346 | 298,808 | 299,076 | 293,119 | 296,455 | 591,222 | 618,042 | 606,455 | 554,559 | 505,437 | 458,709 | 529,818 | 65,11 | 2,6
2017-05-27 03:00:00 | 64,03 | 6,26 | 3231,23 | 442,442 | 394,766 | 9,9703 | 1,65705 | 300,927 | 297,881 | 301,021 | 299,927 | 299,056 | 302,71 | 296,627 | 599,033 | 585,626 | 614,408 | 472,114 | 515,414 | 506,785 | 441,189 | 65,11 | 2,6
2017-05-27 05:00:00 | 64,03 | 6,26 | 2031,78 | 335,143 | 412,5542374101 | 9,85999 | 1,5234381503 | 302,016 | 295,334 | 299,362 | 300,685 | 300,151 | 296,967 | 296,191 | 441,489 | 418,887 | 431,229 | 367,732 | 387,252 | 400,661 | 299,496 | 66,34 | 1,22
2017-05-27 05:00:00 | 64,03 | 6,26 | 2975,24 | 559,178 | 402,608 | 10,2177 | 1,67272 | 299,382 | 303,898 | 301,702 | 300,05 | 302,466 | 297,967 | 298,803 | 455,138 | 446,395 | 460,255 | 469,878 | 469,529 | 399,879 | 442,702 | 66,34 | 1,22
2017-05-27 05:00:00 | 64,03 | 6,26 | 1921,8 | 411,702 | 413,8960359712 | 10,0033 | 1,524032948 | 301,458 | 301,676 | 300,004 | 299,902 | 300,548 | 295,539 | 304,903 | 453,048 | 493,001 | 428,938 | 367,971 | 382,176 | 376,403 | 440,413 | 66,34 | 1,22
2017-05-27 08:00:00 | 64,03 | 6,26 | 2504,68 | 501,068 | 395,226 | 9,74908 | 1,63252 | 300,955 | 302,643 | 300,074 | 298,079 | 299,632 | 295,842 | 298,389 | 453,802 | 447,461 | 450,881 | 481,085 | 469,078 | 381,781 | 399,622 | 66,54 | 1,13
2017-05-27 08:00:00 | 64,03 | 6,26 | 3125 | 533,643 | 402,92 | 9,79825 | 1,67272 | 300,658 | 293,771 | 300,364 | 299,635 | 299,047 | 292,825 | 298,669 | 444,747 | 339,55075 | 458,937 | 430,918 | 452,368 | 400,822 | 400,948 | 66,54 | 1,13
2017-05-27 08:00:00 | 64,03 | 6,26 | 3080,3 | 551,543 | 398,045 | 9,89873 | 1,692 | 299,426 | 293,876 | 299,697 | 299,565 | 300,347 | 294,417 | 297,152 | 448,729 | 382,134 | 433,751 | 468,745 | 450,745 | 413,698 | 399,891 | 66,54 | 1,13
2017-05-27 08:00:00 | 64,03 | 6,26 | 3107,17 | 534,068 | 399,859 | 9,80087 | 1,67358 | 300,2 | 297,425 | 300,039 | 299,927 | 299,243 | 299,385 | 299,092 | 443,951 | 343,88625 | 455,745 | 418,219 | 454,206 | 401,066 | 397,309 | 66,54 | 1,13
2017-05-27 08:00:00 | 64,03 | 6,26 | 3118,27 | 532,227 | 401,074 | 9,79956 | 1,67315 | 300,366 | 293,115 | 299,947 | 299,927 | 298,828 | 293,335 | 296,191 | 440,93 | 341,7185 | 451,064 | 417,188 | 451,09 | 402,122 | 401,68 | 66,54 | 1,13
2017-05-27 09:00:00 | 64,03 | 6,26 | 359,8554571429 | 509,896 | 393,801 | 10,1434 | 1,64788 | 300,14 | 297,287 | 299,163 | 300,91 | 300,882 | 301,318 | 299,4 | 450,543 | 429,597 | 435,486 | 415,643 | 422,772 | 388,14 | 418,688 | 66,32 | 1,39
2017-05-27 09:00:00 | 64,03 | 6,26 | 2014,39 | 485,182 | 394,494 | 9,90926 | 1,61084 | 301,735 | 297,104 | 300,265 | 300,028 | 299,808 | 306,788 | 302,208 | 454,405 | 438,399 | 440,813 | 443,508 | 431,726 | 289,255 | 318,495 | 66,32 | 1,39
2017-05-27 09:00:00 | 64,03 | 6,26 | 2871,13 | 482,655 | 402,805 | 9,79628 | 1,61383 | 301,81 | 306,332 | 299,037 | 300,348 | 301,264 | 300,641 | 300,346 | 465,496 | 419,378 | 456,764 | 431,975 | 412,382 | 376,323 | 424,4 | 66,32 | 1,39
2017-05-27 09:00:00 | 64,03 | 6,26 | 2785,12 | 490,348 | 403,72 | 10,0288 | 1,61911 | 301,617 | 295,133 | 298,757 | 300,506 | 299,2 | 299,408 | 299,534 | 440,993 | 457,255 | 467,459 | 481,16 | 449,659 | 352,711 | 319,695 | 66,32 | 1,39
2017-05-27 10:00:00 | 64,03 | 6,26 | 2977,7 | 470,62 | 401,518 | 10,0563 | 1,58727 | 297,159 | 297,691 | 301,128 | 299,519 | 299,697 | 300,054 | 300,405 | 469,32 | 378,085 | 858,877 | 489,965 | 501,563 | 349,431 | 363,059 | 66,58 | 1,08
2017-05-27 11:00:00 | 64,03 | 6,26 | 873,64 | 431,536 | 400,777 | 9,95075 | 1,55105 | 297,689 | 301,202 | 299,329 | 299,933 | 299,602 | 292,425 | 299,119 | 454,902 | 467,342 | 468,559 | 475,982 | 471,547 | 361,099 | 405,336 | 66,16 | 0,98
2017-05-27 11:00:00 | 64,03 | 6,26 | 1128,032037037 | 456,124 | 403,73 | 10,141 | 1,57212 | 299,879 | 301,704 | 299,343 | 298,897 | 297,269 | 302,651 | 298,911 | 448,331 | 467,426 | 437,189 | 452,09 | 447,544 | 372,681 | 314,244 | 66,16 | 0,98
2017-05-27 12:00:00 | 64,03 | 6,26 | 3175,78 | 473,7 | 402,67 | 9,71685 | 1,62171 | 299,507 | 302,696 | 300,327 | 299,746 | 300,352 | 297,752 | 303,536 | 462,562 | 451,301 | 433,656 | 357,042 | 398,428 | 502,694 | 497,268 | 66,36 | 1,04
2017-05-27 12:00:00 | 64,03 | 6,26 | 963,9896 | 297,2047058824 | 404,7118 | 9,7334 | 1,5875866667 | 299,414 | 302,974 | 301,95 | 300,451 | 298,259 | 303,963 | 299,989 | 794,764 | 815,7622631579 | 878,027 | 517,424 | 501,614 | 394,055 | 407,543 | 66,36 | 1,04
2017-05-27 14:00:00 | 64,03 | 6,26 | 2866,12 | 484,046 | 396,837 | 10,2442 | 1,65266 | 301,25 | 302,371 | 299,05 | 299,512 | 300,679 | 298,346 | 299,951 | 452,189 | 442,941 | 440,518 | 454,075 | 426,58 | 268,226 | 304,59 | 66,61 | 1,07
2017-05-27 14:00:00 | 64,03 | 6,26 | 2880,23 | 477,344 | 397,301 | 10,2453 | 1,65749 | 301,272 | 300,23 | 302,572 | 300,872 | 300,081 | 292,355 | 298,213 | 463,231 | 439,803 | 439,637 | 412,203 | 436,106 | 460,211 | 471,733 | 66,61 | 1,07
2017-05-27 14:00:00 | 64,03 | 6,26 | 2891,04 | 488,404 | 394,964 | 10,2463 | 1,66232 | 301,245 | 301,844 | 298,564 | 300,23 | 299,571 | 302,783 | 298,333 | 430,319 | 440,026 | 449,152 | 459,156 | 468,706 | 392,314 | 417,017 | 66,61 | 1,07
2017-05-27 14:00:00 | 64,03 | 6,26 | 2780,5 | 495,605 | 397,777 | 10,2855 | 1,68282 | 296,802 | 297,722 | 300,979 | 298,78 | 299,086 | 293,752 | 297,497 | 460,786 | 481,03 | 464,904 | 426,958 | 451,911 | 454,382 | 470,297 | 66,61 | 1,07
2017-05-27 14:00:00 | 64,03 | 6,26 | 1502,948125 | 504,487 | 399,045 | 10,2511 | 1,68109 | 301,192 | 302,138 | 300,615 | 299,814 | 297,563 | 300,089 | 299,563 | 455,945 | 463,612 | 446,022 | 441,305 | 414,825 | 262,124 | 307,831 | 66,61 | 1,07
2017-05-27 15:00:00 | 64,03 | 6,26 | 3728,15 | 400,711 | 397,877 | 10,2327 | 1,58943 | 298,828 | 300,06 | 299,917 | 299,363 | 298,647 | 304,043 | 299,363 | 443,127 | 441,306 | 438,657 | 429,592 | 415,855 | 346,253 | 342,094 | 66,3 | 1,08
2017-05-27 16:00:00 | 64,03 | 6,26 | 3898,05 | 433,96 | 401,098 | 10,1652 | 1,6376 | 301,685 | 298,521 | 300,692 | 300,041 | 299,585 | 297,658 | 298,804 | 445,549 | 449,578 | 448,827 | 348,608 | 384,486 | 488,63 | 467,779 | 66,64 | 1,14
2017-05-27 17:00:00 | 64,03 | 6,26 | 1723,12 | 449,853 | 401,19 | 10,138 | 1,6487 | 299,689 | 301,181 | 299,035 | 300,011 | 301,021 | 298,018 | 297,818 | 458,063 | 452,18 | 462,324 | 434,761 | 454,209 | 401,506 | 365,414 | 66,42 | 1,15
2017-05-27 17:00:00 | 64,03 | 6,26 | 5281,36 | 479,904 | 401,179 | 9,88725 | 1,63999 | 301,006 | 302,324 | 299,927 | 299,667 | 300,706 | 295,671 | 299,287 | 414,862 | 432,124 | 516,307 | 544,072 | 487,745 | 444,432 | 495,926 | 66,42 | 1,15
2017-05-27 18:00:00 | 64,03 | 6,26 | 1162,36375 | 423,027 | 403,228 | 10,3716 | 1,59423 | 299,102 | 303,34 | 301,758 | 297,309 | 299,32 | 295,733 | 300,751 | 466,474 | 460,079 | 461,769 | 472,479 | 477,58 | 402,552 | 418,039 | 66,66 | 1,07
2017-05-27 18:00:00 | 64,03 | 6,26 | 3360,6 | 391,369 | 397,102 | 10,418 | 1,57593 | 300,327 | 302,697 | 300,175 | 297,042 | 300,022 | 304,626 | 301,034 | 447,11 | 455,026 | 454,61 | 413,29 | 428,637 | 411,181 | 371,311 | 66,66 | 1,07
2017-05-27 18:00:00 | 64,03 | 6,26 | 3566,96 | 395,623 | 404,067 | 10,4123 | 1,58574 | 300,366 | 296,675 | 300,279 | 299,134 | 299,663 | 296,185 | 302,788 | 449,445 | 457,205 | 458,932 | 416,24 | 453,204 | 394,838 | 356,337 | 66,66 | 1,07
2017-05-27 19:00:00 | 64,03 | 6,26 | 2836,78 | 438,264 | 402,492 | 10,1594 | 1,67701 | 300,968 | 295,752 | 300,227 | 299,869 | 299,51 | 299,579 | 299,626 | 548,747 | 547,448 | 551,677 | 414,06 | 441,93 | 396,08 | 360,676 | 66,14 | 1,33
2017-05-27 20:00:00 | 64,03 | 6,26 | 3082,27 | 440,382 | 393,903 | 9,92151 | 1,68008 | 298,448 | 303,239 | 302,127 | 299,159 | 302,101 | 294,986 | 299,976 | 552,345 | 557,284 | 547,104 | 454,151 | 472,75 | 399,965 | 374,841 | 66,31 | 1,26
2017-05-27 20:00:00 | 64,03 | 6,26 | 2935,78 | 441,393 | 400,149 | 9,83742 | 1,68135 | 297,066 | 298,314 | 299,019 | 299,019 | 298,762 | 297,091 | 297,827 | 553,414 | 577,058 | 561,605 | 453,153 | 444,56 | 404,403 | 407,656 | 66,31 | 1,26
2017-05-27 20:00:00 | 64,03 | 6,26 | 2948,25 | 465,077 | 401,438 | 9,4021 | 1,7024 | 299,927 | 296,34 | 299,707 | 300,158 | 302,981 | 292,885 | 297,175 | 551,758 | 538,768 | 547,462 | 442,612 | 358,989 | 381,392 | 414,881 | 66,31 | 1,26
2017-05-27 20:00:00 | 64,03 | 6,26 | 2912,05 | 454,56 | 403,001 | 9,63543 | 1,69886 | 300,119 | 303,927 | 299,569 | 302,449 | 297,933 | 299,131 | 303,201 | 556,241 | 532,886 | 538,686 | 498,599 | 425,799 | 389,412 | 365,342 | 66,31 | 1,26
2017-05-27 21:00:00 | 64,03 | 6,26 | 2930,4 | 429,522 | 401,375 | 9,30404 | 1,66369 | 299,487 | 295,108 | 301,041 | 299,275 | 300,169 | 303,897 | 303,476 | 550,537 | 542,118 | 542,871 | 430,401 | 426,466 | 398,999 | 402,4 | 66,25 | 1,13
2017-05-27 21:00:00 | 64,03 | 6,26 | 2944,5 | 359,104 | 397,799 | 9,40665 | 1,557 | 299,927 | 293,985 | 299,268 | 299,478 | 302,642 | 295,293 | 301,89 | 551,748 | 553,466 | 549,13 | 497,564 | 428,688 | 396,909 | 395,549 | 66,25 | 1,13
2017-05-27 21:00:00 | 64,03 | 6,26 | 2966,51 | 396,192 | 399,403 | 9,32582 | 1,60227 | 298,188 | 302,189 | 298,717 | 302,46 | 297,211 | 298,756 | 298,285 | 539,126 | 553,764 | 558,31 | 391,694 | 478,466 | 420,031 | 398,303 | 66,25 | 1,13
2017-05-27 22:00:00 | 64,03 | 6,26 | 2898,83 | 437,528 | 394,121 | 9,79113 | 1,71196 | 299,944 | 303,889 | 302,225 | 300,772 | 300,028 | 300,636 | 301,744 | 555,022 | 563,594 | 557,438 | 450,347 | 420,82 | 405,723 | 403,463 | 66,47 | 1,09
2017-05-27 22:00:00 | 64,03 | 6,26 | 3253,91 | 447,388 | 398,73 | 9,77581 | 1,68807 | 299,487 | 296,631 | 298,828 | 299,487 | 297,51 | 304,541 | 302,344 | 550,537 | 553,945 | 542,249 | 442,188 | 451,09 | 387,561 | 402,783 | 66,47 | 1,09
2017-05-27 22:00:00 | 64,03 | 6,26 | 3304,5 | 447,105 | 395,737 | 9,78117 | 1,69087 | 300,126 | 299,265 | 300,448 | 299,943 | 299,268 | 296,37 | 302,144 | 541,125 | 554,278 | 555,476 | 428,322 | 481,162 | 452,975 | 405,644 | 66,47 | 1,09
2017-05-27 23:00:00 | 64,03 | 6,26 | 2941,41 | 422,439 | 396,021 | 9,73551 | 1,68582 | 299,139 | 299,89 | 299,231 | 299,661 | 299,707 | 293,335 | 297,208 | 542,237 | 541,673 | 549,128 | 445,443 | 437,297 | 428,397 | 395,633 | 66,65 | 1,08
2017-05-27 23:00:00 | 64,03 | 6,26 | 2891,55 | 440,419 | 401,9 | 9,78078 | 1,71377 | 299,927 | 304,014 | 300,382 | 300,586 | 302,352 | 306,818 | 299,863 | 561,075 | 538,972 | 544,554 | 484,013 | 437,601 | 457,527 | 397,296 | 66,65 | 1,08
2017-05-27 23:00:00 | 64,03 | 6,26 | 2900,86 | 426,224 | 396,084 | 9,73896 | 1,69897 | 299,895 | 304,541 | 297,865 | 298,873 | 298,685 | 305,834 | 299,241 | 550,728 | 546,546 | 554,61 | 438,015 | 477,85 | 437,216 | 391,569 | 66,65 | 1,08
2017-05-28 00:00:00 | 64,03 | 6,26 | 3090,28 | 369,54 | 404,547 | 9,66228 | 1,62225 | 299,599 | 302,895 | 298,828 | 299,324 | 298,928 | 306,155 | 302,132 | 548,145 | 549,98 | 553,697 | 419,007 | 447,836 | 439,073 | 403,728 | 65,46 | 1,99
2017-05-28 00:00:00 | 64,03 | 6,26 | 4304,24 | 393,943 | 396,541 | 9,60782 | 1,63639 | 300,507 | 301,718 | 298,476 | 299,417 | 299,609 | 294,971 | 298,532 | 561,297 | 549,48 | 556,381 | 451,633 | 467,649 | 492,657 | 411,724 | 65,46 | 1,99
2017-05-28 00:00:00 | 64,03 | 6,26 | 3031 | 386,222 | 399,209 | 9,71096 | 1,62619 | 299,955 | 299,487 | 302,233 | 299,35 | 298,419 | 303,664 | 299,053 | 550,268 | 546,446 | 552,855 | 439,165 | 438,092 | 493,435 | 400,006 | 65,46 | 1,99
2017-05-28 00:00:00 | 64,03 | 6,26 | 2732,81 | 364,098 | 401,411 | 9,65559 | 1,6182 | 300,89 | 306,273 | 299,952 | 299,969 | 300,501 | 295,77 | 303,121 | 554,717 | 540,876 | 556,006 | 457,479 | 427,074 | 400,238 | 427,887 | 65,46 | 1,99
2017-05-28 00:00:00 | 64,03 | 6,26 | 3057,07 | 350,035 | 402,795 | 9,57771 | 1,59937 | 300,641 | 299,705 | 299,71 | 299,431 | 302,207 | 303,876 | 298,531 | 557,871 | 551,32 | 553,18 | 435,053 | 471,106 | 487,148 | 393,91 | 65,46 | 1,99
2017-05-28 01:00:00 | 64,03 | 6,26 | 2808,02 | 398,047 | 401,641 | 9,76427 | 1,67846 | 298,431 | 294,425 | 300,168 | 297,566 | 297,079 | 302,508 | 297,679 | 543,656 | 535,363 | 547,399 | 448,884 | 438,301 | 239,993 | 455,958 | 66,31 | 1,19
2017-05-28 02:00:00 | 64,03 | 6,26 | 2832,8 | 384,027 | 399,747 | 9,43551 | 1,6787 | 299,892 | 303,581 | 299,082 | 298,155 | 301,485 | 303,596 | 298,903 | 553,635 | 549,362 | 550,173 | 452,54 | 441,259 | 493,01 | 391,212 | 66,41 | 1,3
2017-05-28 02:00:00 | 64,03 | 6,26 | 2965,27 | 386,449 | 401,074 | 9,46239 | 1,66232 | 300,451 | 298,826 | 298,304 | 299,435 | 298,811 | 300,294 | 299,79 | 542,835 | 558,349 | 542,624 | 475,777 | 437,491 | 461,9 | 383,522 | 66,41 | 1,3
2017-05-28 03:00:00 | 64,03 | 6,26 | 3336,19 | 423,148 | 401,958 | 9,892 | 1,64368 | 299,871 | 293,783 | 299,782 | 300,303 | 302,157 | 307,017 | 302,392 | 550,589 | 541,39 | 551,348 | 468,936 | 445,618 | 400,048 | 396,613 | 66,08 | 2,11
2017-05-28 04:00:00 | 64,03 | 6,26 | 3151,25 | 432,259 | 407,755 | 9,94776 | 1,65049 | 300,066 | 303,266 | 302,099 | 300,881 | 299,58 | 297,765 | 300,219 | 612,869 | 593,195 | 604,811 | 483,256 | 492,505 | 419,741 | 414,335 | 66,42 | 1,17
2017-05-28 04:00:00 | 64,03 | 6,26 | 3070,1 | 413,431 | 397,583 | 9,89449 | 1,63227 | 300,306 | 301,904 | 299,908 | 299,946 | 300,047 | 293,115 | 301,804 | 595,168 | 606,209 | 597,281 | 500,859 | 497,61 | 424,573 | 387,578 | 66,42 | 1,17
2017-05-28 05:00:00 | 64,03 | 6,26 | 3519,8 | 430,74 | 400,491 | 9,63864 | 1,61777 | 299,628 | 303,25 | 301,906 | 299,694 | 301,563 | 305,085 | 302,189 | 610,186 | 601,216 | 602,673 | 492,574 | 482,731 | 445,353 | 460,171 | 66,29 | 1,18
2017-05-28 05:00:00 | 64,03 | 6,26 | 3347,12 | 472,748 | 397,396 | 9,54461 | 1,66705 | 300,245 | 294,694 | 299,414 | 300,685 | 298,945 | 305,599 | 296,331 | 590,16 | 601,722 | 592,32 | 493,339 | 511,205 | 471,822 | 473,218 | 66,29 | 1,18
2017-05-28 05:00:00 | 64,03 | 6,26 | 3365,13 | 505,371 | 401,065 | 9,51982 | 1,71287 | 299,886 | 296,858 | 302,06 | 298,372 | 300,87 | 297,456 | 298,926 | 596,643 | 593,341 | 590,244 | 510,416 | 509,388 | 451,958 | 437,604 | 66,29 | 1,18
2017-05-28 06:00:00 | 64,03 | 6,26 | 3255,92 | 454,745 | 394,717 | 9,64467 | 1,66245 | 299,663 | 302,179 | 299,575 | 299,476 | 300,652 | 298,456 | 303,387 | 596,479 | 602,855 | 597,092 | 506,874 | 497,657 | 443,648 | 451,865 | 66,14 | 1,1
2017-05-28 07:00:00 | 64,03 | 6,26 | 3447,3 | 463,076 | 402,107 | 9,90188 | 1,64775 | 300,366 | 298,894 | 298,233 | 300,973 | 297,394 | 299,011 | 300,47 | 618,836 | 610,586 | 604,868 | 505,907 | 480,706 | 385,353 | 448,15 | 66,23 | 1,21
2017-05-28 07:00:00 | 64,03 | 6,26 | 3266,18 | 374,629 | 392,976 | 9,98877 | 1,56179 | 300,743 | 300,46 | 298,844 | 299,472 | 297,981 | 292,537 | 303,286 | 582,211 | 611,352 | 602,369 | 484,523 | 514,745 | 465,087 | 444,831 | 66,23 | 1,21
2017-05-28 09:00:00 | 64,03 | 6,26 | 3184,43 | 473,164 | 403,524 | 9,8225 | 1,69953 | 300,353 | 299,76 | 297,949 | 299,345 | 299,694 | 302,284 | 298,624 | 601,617 | 601,953 | 615,78 | 510,57 | 492,237 | 441,87 | 473,888 | 66,7 | 1,02
2017-05-28 09:00:00 | 64,03 | 6,26 | 3118,95 | 424,924 | 399,648 | 9,79633 | 1,65037 | 300,118 | 301,316 | 301,29 | 300,483 | 298,301 | 295,373 | 299,269 | 594,979 | 683,807 | 588,903 | 514,816 | 538,59 | 470,345 | 466,39 | 66,7 | 1,02
2017-05-28 09:00:00 | 64,03 | 6,26 | 3592,47 | 500,898 | 394,955 | 9,81453 | 1,70673 | 299,799 | 303,455 | 302,408 | 299,687 | 297,821 | 294,693 | 300,828 | 602,894 | 601,207 | 603,963 | 494,832 | 480,557 | 468,748 | 472,556 | 66,7 | 1,02
2017-05-28 10:00:00 | 64,03 | 6,26 | 792,199 | 440,618 | 405,918 | 10,1439 | 1,68757 | 302,493 | 296,756 | 299,253 | 300,905 | 301,011 | 298,295 | 299,388 | 594,307 | 596,646 | 606,336 | 499,489 | 498,808 | 435,413 | 407,576 | 66,5 | 1,06
2017-05-28 10:00:00 | 64,03 | 6,26 | 475,495 | 460,654 | 408,105 | 10,1277 | 1,70832 | 299,879 | 303,529 | 301,984 | 299,96 | 297,571 | 291,111 | 299,32 | 620,478 | 593,385 | 606,209 | 462,496 | 492,755 | 459,539 | 463,662 | 66,5 | 1,06
2017-05-28 10:00:00 | 64,03 | 6,26 | 1587,59 | 400,335 | 396,307 | 10,1368 | 1,61631 | 300,786 | 302,836 | 301,042 | 299,697 | 301,089 | 298,235 | 303,489 | 611,506 | 615,693 | 608,335 | 502,697 | 481,598 | 426,068 | 450,997 | 66,5 | 1,06
2017-05-28 10:00:00 | 64,03 | 6,26 | 520,7384285714 | 463,464 | 408,383 | 10,1367 | 1,70777 | 300,441 | 298,456 | 298,389 | 300,001 | 300,053 | 294,166 | 299,048 | 588,321 | 617,835 | 603,345 | 505,992 | 511,711 | 429,964 | 427,745 | 66,5 | 1,06
2017-05-28 10:00:00 | 64,03 | 6,26 | 3866,61 | 432,739 | 402,38 | 10,1477 | 1,67015 | 297,375 | 303,031 | 300,538 | 300,281 | 300,466 | 308,69 | 298,963 | 600,61 | 604,702 | 597,849 | 500,956 | 532,413 | 440,369 | 451,375 | 66,5 | 1,06
2017-05-28 11:00:00 | 64,03 | 6,26 | 1725,6133333333 | 316,019 | 391,579 | 10,2282 | 1,52508 | 299,94 | 302,383 | 300,663 | 299,927 | 296,618 | 302,77 | 298,583 | 593,551 | 606,687 | 596,585 | 528,377 | 564,323 | 486,725 | 521,28 | 66,88 | 1,03
2017-05-28 12:00:00 | 64,03 | 6,26 | 3731,47 | 325,875 | 378,03068 | 10,3601 | 1,5615413333 | 299,707 | 299,999 | 298,682 | 301,099 | 297,363 | 297,879 | 300,658 | 824,297 | 784,8202 | 873,0997027027 | 525,657 | 534,262 | 431,068 | 499,537 | 66,4 | 1,08
2017-05-28 12:00:00 | 64,03 | 6,26 | 3671,82 | 304,567 | 399,019 | 10,2484 | 1,5216202597 | 299,927 | 301,699 | 298,609 | 299,487 | 296,412 | 295,536 | 302,782 | 590,08 | 593,029 | 601,058 | 532,014 | 529,844 | 457,572 | 421,557 | 66,4 | 1,08
2017-05-28 12:00:00 | 64,03 | 6,26 | 3724,12 | 341,221 | 400,413 | 10,3561 | 1,5802 | 300,57 | 308,09 | 298,316 | 300,398 | 298,497 | 305,041 | 301,764 | 615,12 | 599,847 | 601,491 | 498,186 | 515,864 | 429,277 | 454,79 | 66,4 | 1,08
2017-05-28 12:00:00 | 64,03 | 6,26 | 389,545 | 320,159 | 393,875 | 10,303 | 1,53985 | 299,463 | 300,141 | 302,253 | 298,214 | 297,263 | 301,061 | 300,372 | 588,753 | 602,517 | 611,437 | 507,775 | 519,522 | 438,289 | 446,742 | 66,4 | 1,08
2017-05-28 12:00:00 | 64,03 | 6,26 | 1417,1605882353 | 349,421 | 407,42 | 10,3785 | 1,59981 | 299,697 | 303,279 | 299,625 | 300,405 | 299,444 | 296,943 | 300,898 | 580,513 | 609,513 | 605,207 | 518,403 | 503,085 | 461,707 | 466,673 | 66,4 | 1,08
2017-05-28 13:00:00 | 64,03 | 6,26 | 4687,47 | 374,642 | 402,029 | 10,3896 | 1,65296 | 299,813 | 301,318 | 302,84 | 300,863 | 296,9 | 302,31 | 302,248 | 607,271 | 583,105 | 589,57 | 513,358 | 510,589 | 429,935 | 446,757 | 66,64 | 1,1
2017-05-28 15:00:00 | 64,03 | 6,26 | 3722,17 | 390,874 | 400,079 | 10,4071 | 1,67972 | 299,82 | 301,401 | 299,831 | 299,767 | 299,4 | 304,94 | 299,095 | 601,427 | 615,986 | 603,438 | 490,701 | 488,04 | 448,536 | 449,13 | 66,44 | 1,12
2017-05-28 15:00:00 | 64,03 | 6,26 | 3690,88 | 391,536 | 400,08 | 10,393 | 1,67631 | 299,801 | 299,452 | 300,593 | 300,251 | 302,47 | 302,297 | 301,425 | 594,08 | 604,8 | 596,584 | 518,797 | 494,594 | 426,682 | 429,98 | 66,44 | 1,12
2017-05-28 15:00:00 | 64,03 | 6,26 | 3642,67 | 377,53 | 405,815 | 10,3745 | 1,66098 | 300,067 | 297,869 | 299,847 | 300,346 | 301,365 | 297,05 | 299,567 | 603,543 | 602,862 | 596,351 | 505,93 | 502,513 | 477,323 | 446,021 | 66,44 | 1,12
2017-05-28 15:00:00 | 64,03 | 6,26 | 3560,43 | 383,422 | 393,399 | 10,418 | 1,66543 | 299,848 | 298,668 | 299,101 | 302,827 | 298,82 | 294,263 | 302,088 | 620,358 | 606,249 | 597,725 | 478,213 | 500,055 | 448,708 | 478,473 | 66,44 | 1,12
2017-05-28 15:00:00 | 64,03 | 6,26 | 324,0010909091 | 379,157 | 392,86 | 10,418 | 1,66342 | 300,493 | 298,687 | 301,737 | 299,747 | 301,193 | 298,529 | 297,324 | 595,875 | 585,233 | 610,019 | 498,52 | 510,538 | 460,963 | 470,397 | 66,44 | 1,12
2017-05-28 15:00:00 | 64,03 | 6,26 | 1130,8108695652 | 359,5 | 396,847 | 10,2453 | 1,62925 | 299,927 | 307 | 299,968 | 298,073 | 297,067 | 300,052 | 296,476 | 610,382 | 608,884 | 610,694 | 514,854 | 494,86 | 433,332 | 419,563 | 66,44 | 1,12
2017-05-28 16:00:00 | 64,03 | 6,26 | 4213,85 | 318,924 | 405,519 | 10,3372 | 1,56079 | 301,025 | 296,577 | 298,523 | 299,077 | 300,613 | 300,232 | 301,476 | 601,098 | 594,015 | 601,671 | 475,514 | 485,863 | 448,047 | 392,831 | 66,47 | 1,26
2017-05-28 16:00:00 | 64,03 | 6,26 | 4021,48 | 323,064 | 397,04 | 10,3614 | 1,57096 | 298,828 | 295,583 | 299,775 | 301,347 | 296,597 | 299,893 | 299,2 | 618,103 | 598,909 | 594,959 | 495,703 | 498,5 | 447,487 | 483,085 | 66,47 | 1,26
2017-05-28 17:00:00 | 64,03 | 6,26 | 3560,14 | 391,287 | 395,708 | 10,4842 | 1,68933 | 299,081 | 295,58 | 299,08 | 298,912 | 297,729 | 299,166 | 300,587 | 594,195 | 609,546 | 595,576 | 503,738 | 509,172 | 448,098 | 463,781 | 66,34 | 1,53
2017-05-28 17:00:00 | 64,03 | 6,26 | 3779,89 | 399,633 | 393,821 | 10,4617 | 1,69755 | 299,573 | 301,07 | 299,691 | 299,28 | 299,894 | 299,487 | 299,792 | 594,525 | 597,632 | 603,458 | 495,768 | 502,649 | 449,52 | 449,489 | 66,34 | 1,53
2017-05-28 17:00:00 | 64,03 | 6,26 | 2062,66 | 396,592 | 407,024 | 10,4406 | 1,69464 | 300,102 | 301,512 | 301,591 | 300,278 | 299,002 | 300,016 | 299,753 | 600,111 | 593,048 | 608,163 | 540,6 | 497,712 | 454,308 | 471,844 | 66,34 | 1,53
2017-05-28 17:00:00 | 64,03 | 6,26 | 3942,88 | 359,549 | 399,073 | 10,4584 | 1,6233 | 298,695 | 298,46 | 302,563 | 300,62 | 295,99 | 300,063 | 298,597 | 608,602 | 604,492 | 592,715 | 506,347 | 480,273 | 457,55 | 443,091 | 66,34 | 1,53
2017-05-28 18:00:00 | 64,03 | 6,26 | 792,1016875 | 396,932 | 389,648 | 10,3637 | 1,67168 | 299,396 | 302,217 | 299,487 | 299,909 | 300,109 | 300,146 | 300,806 | 600,465 | 609,544 | 600,115 | 503,806 | 500,708 | 456,307 | 453,687 | 66,58 | 1,19
2017-05-28 18:00:00 | 64,03 | 6,26 | 569,2695 | 322,48 | 394,035 | 10,3411 | 1,56262 | 299,559 | 300,028 | 301,601 | 298,293 | 300,319 | 299,927 | 298,163 | 593,282 | 598,922 | 605,421 | 514,774 | 502,069 | 446,471 | 424,241 | 66,58 | 1,19
2017-05-28 19:00:00 | 64,03 | 6,26 | 3627,63 | 350,102 | 396,187 | 9,82039 | 1,60793 | 299,927 | 301,582 | 298,884 | 300,394 | 299,927 | 300,202 | 300,366 | 604,552 | 610,888 | 610,75 | 523,542 | 482,722 | 451,953 | 466,026 | 66,1 | 1,44
2017-05-28 19:00:00 | 64,03 | 6,26 | 3665,15 | 397,31 | 405,032 | 9,69901 | 1,67045 | 299,777 | 298,646 | 297,123 | 301,548 | 299,543 | 304,64 | 297,152 | 632,383 | 619,859 | 595,251 | 502,347 | 446,497 | 456,842 | 489,665 | 66,1 | 1,44
2017-05-28 19:00:00 | 64,03 | 6,26 | 3773,69 | 328,234 | 395,043 | 9,92802 | 1,57212 | 300,137 | 301,34 | 298,468 | 299,776 | 298,936 | 299,348 | 299,198 | 603,4 | 598,529 | 602,268 | 516,072 | 471,848 | 453,302 | 441,671 | 66,1 | 1,44
2017-05-28 20:00:00 | 64,03 | 6,26 | 3585,68 | 376,405 | 396,55 | 9,7348 | 1,66 | 301,67 | 298,62 | 300,241 | 300,474 | 301,091 | 303,641 | 298,52 | 601,839 | 587,848 | 587,845 | 479,678 | 500,882 | 449,487 | 478,767 | 65,94 | 1,45
2017-05-28 21:00:00 | 64,03 | 6,26 | 4166,02 | 352,99 | 402,343 | 10,2093 | 1,61387 | 299,318 | 301,568 | 300,634 | 299,464 | 302,662 | 304,507 | 297,802 | 599,999 | 608,149 | 603,633 | 482,708 | 489,305 | 434,651 | 459,149 | 66,27 | 1,53
2017-05-28 21:00:00 | 64,03 | 6,26 | 4135,39 | 359,209 | 402,297 | 10,2217 | 1,62413 | 298,389 | 299,188 | 299,836 | 298,311 | 299,112 | 293,18 | 298,789 | 585,367 | 599,593 | 614,772 | 509,899 | 506,226 | 443,927 | 450,887 | 66,27 | 1,53
2017-05-28 22:00:00 | 64,03 | 6,26 | 4376,14 | 363,77 | 399,173 | 10,1093 | 1,63828 | 299,464 | 302,508 | 301,124 | 299,95 | 302,161 | 298,865 | 299,371 | 621,03 | 626,963 | 602,162 | 503,881 | 481,535 | 462,643 | 432,039 | 66,4 | 1,47
2017-05-28 22:00:00 | 64,03 | 6,26 | 4325,33 | 350,407 | 396,672 | 10,1075 | 1,61544 | 298,831 | 299,856 | 301,225 | 300,583 | 303,428 | 291,75 | 296,936 | 592,932 | 595,897 | 616,088 | 494,229 | 536,116 | 432,656 | 424,243 | 66,4 | 1,47
2017-05-28 22:00:00 | 64,03 | 6,26 | 4357,9 | 393,593 | 399,852 | 10,0977 | 1,67431 | 301,547 | 297,052 | 299,344 | 300,293 | 303,122 | 298,58 | 300,891 | 592,133 | 584,318 | 588,927 | 456,727 | 473,55 | 443,839 | 447,946 | 66,4 | 1,47
2017-05-28 23:00:00 | 64,03 | 6,26 | 3899,65 | 346,103 | 399,669 | 10,2179 | 1,59965 | 302,275 | 304,577 | 301,245 | 300,721 | 300,652 | 307,396 | 299,28 | 582,19 | 583,71 | 590,498 | 487,737 | 483,955 | 438,923 | 473,226 | 66,09 | 1,51
2017-05-28 23:00:00 | 64,03 | 6,26 | 3947,29 | 358,312 | 400,798 | 10,1824 | 1,62349 | 299,293 | 312,697 | 298,647 | 300,961 | 297,897 | 301,155 | 300,496 | 612,686 | 613,418 | 604,392 | 501,678 | 476,361 | 452,165 | 433,13 | 66,09 | 1,51
2017-05-28 23:00:00 | 64,03 | 6,26 | 4140,54 | 373,969 | 400,024 | 10,1813 | 1,66081 | 299,707 | 294,592 | 299,262 | 297,887 | 296,82 | 295,158 | 300,892 | 595,769 | 599,554 | 599,74 | 494,366 | 480,983 | 444,582 | 431,401 | 66,09 | 1,51
2017-05-28 23:00:00 | 64,03 | 6,26 | 4198,08 | 355,573 | 403,482 | 10,1827 | 1,62539 | 298,742 | 299,219 | 300,539 | 299,849 | 298,397 | 300,014 | 302,461 | 589,916 | 716,75 | 617,551 | 528,002 | 530,114 | 443,449 | 431,218 | 66,09 | 1,51
2017-05-29 00:00:00 | 64,03 | 6,26 | 4000 | 370,123 | 406,288 | 10,2709 | 1,65164 | 302,057 | 299,313 | 299,213 | 298,851 | 303,561 | 294,992 | 297,47 | 614,907 | 619,009 | 594,666 | 465,824 | 505,07 | 465,856 | 427,328 | 65,93 | 1,54
2017-05-29 00:00:00 | 64,03 | 6,26 | 4039,06 | 377,095 | 404,788 | 10,2338 | 1,67058 | 299,528 | 304,202 | 297,51 | 298,74 | 298,419 | 294,806 | 301,512 | 629,352 | 617,652 | 593,497 | 506,984 | 458,694 | 471,139 | 455,504 | 65,93 | 1,54
2017-05-29 00:00:00 | 64,03 | 6,26 | 4138,88 | 382,267 | 404,117 | 10,1821 | 1,668 | 300,467 | 294,732 | 298,445 | 296,483 | 299,386 | 294,103 | 301,369 | 593,098 | 586,508 | 585,952 | 505,891 | 467,428 | 438,485 | 425,84 | 65,93 | 1,54
2017-05-29 00:00:00 | 64,03 | 6,26 | 914,523 | 373,147 | 396,228 | 10,2407 | 1,66304 | 298,668 | 296,031 | 299,487 | 299,767 | 299,629 | 301,204 | 297,132 | 588,043 | 584,212 | 612,187 | 528,274 | 548,183 | 449,232 | 426,137 | 65,93 | 1,54
2017-05-29 00:00:00 | 64,03 | 6,26 | 4185,35 | 374,822 | 402,574 | 10,2097 | 1,64853 | 298,219 | 299,384 | 300,17 | 298,166 | 298,243 | 300,376 | 300,04 | 611,464 | 582,566 | 605,012 | 508,161 | 519,779 | 470,463 | 472,749 | 65,93 | 1,54
2017-05-29 00:00:00 | 64,03 | 6,26 | 832,085 | 392,458 | 396,188 | 10,2675 | 1,66827 | 299,338 | 302,258 | 300,649 | 301,138 | 299,211 | 303,294 | 296,624 | 620,415 | 601,067 | 589,554 | 500,251 | 490,089 | 455,003 | 486,35 | 65,93 | 1,54
2017-05-29 01:00:00 | 64,03 | 6,26 | 1298,15 | 375,591 | 397,035 | 10,225 | 1,65288 | 299,21 | 297,162 | 298,898 | 301,592 | 298,458 | 300,529 | 301,199 | 607,145 | 589,42 | 594,897 | 497,964 | 497,239 | 447,045 | 457,176 | 66,45 | 1,31
2017-05-29 01:00:00 | 64,03 | 6,26 | 4064,25 | 393,625 | 407,764 | 10,2394 | 1,67796 | 302,728 | 303,223 | 300,4 | 298,993 | 301,117 | 298,937 | 304,084 | 604,339 | 592,837 | 615,987 | 496,779 | 476,517 | 437,173 | 389,864 | 66,45 | 1,31
2017-05-29 02:00:00 | 64,03 | 6,26 | 4066,8 | 388,909 | 399,902 | 10,1744 | 1,58071 | 300,101 | 300,657 | 302,261 | 298,757 | 302,51 | 301,869 | 302,546 | 597,028 | 597,559 | 593,549 | 513,745 | 493,738 | 506,596 | 506,409 | 65,8 | 2,18
2017-05-29 02:00:00 | 64,03 | 6,26 | 3999,7 | 388,799 | 399,332 | 10,1706 | 1,58218 | 299,927 | 303,65 | 298,853 | 299,058 | 302,046 | 303,281 | 303,481 | 595,081 | 584,02 | 601,885 | 499,55 | 488,806 | 503,03 | 514,238 | 65,8 | 2,18
2017-05-29 02:00:00 | 64,03 | 6,26 | 2196,242 | 377,47 | 406,144 | 10,2187 | 1,65148 | 300,17 | 304,815 | 299,646 | 300,603 | 300,17 | 299,088 | 303,821 | 593,633 | 589,027 | 600,005 | 502,115 | 521,287 | 458,764 | 452,585 | 65,8 | 2,18
2017-05-29 02:00:00 | 64,03 | 6,26 | 3767,57 | 395,354 | 395,786 | 10,1662 | 1,58777 | 299,046 | 301,623 | 298,617 | 299,705 | 303,236 | 307,476 | 297,505 | 610,435 | 598,097 | 606,886 | 490,861 | 508,46 | 492,863 | 502,05 | 65,8 | 2,18
2017-05-29 02:00:00 | 64,03 | 6,26 | 4104,99 | 394,287 | 400,781 | 10,1685 | 1,57973 | 300,366 | 298,169 | 302,344 | 299,487 | 297,07 | 305,2 | 304,102 | 590,076 | 587,93 | 603,218 | 519,531 | 484,137 | 476,05 | 492,72 | 65,8 | 2,18
2017-05-29 03:00:00 | 64,03 | 6,26 | 607,9248175 | 386,068 | 396,211 | 10,0584 | 1,58906 | 300,005 | 298,218 | 301,48 | 301,245 | 299,688 | 293,823 | 305,278 | 603,799 | 586,457 | 590,173 | 523,473 | 471,591 | 494,133 | 494,853 | 66,42 | 1,48
2017-05-29 04:00:00 | 64,03 | 6,26 | 3558,109 | 287,335 | 395,108 | 9,85333 | 1,5358134234 | 300,068 | 295,855 | 298,26 | 299,475 | 298,04 | 297,464 | 304,063 | 608,172 | 604,059 | 618,899 | 512,553 | 461,538 | 506,422 | 558,287 | 66,24 | 2,04
2017-05-29 05:00:00 | 64,03 | 6,26 | 6184,46 | 302,38025 | 400,1458 | 9,87018 | 1,5239731111 | 298,828 | 299,927 | 298,389 | 298,828 | 301,025 | 299,268 | 303,442 | 691,675 | 733,496 | 753,213 | 516,406 | 512,227 | 505,173 | 483,892 | 66,42 | 1,6
2017-05-29 06:00:00 | 64,03 | 6,26 | 3294,7747169811 | 383,894 | 398,73 | 9,95865 | 1,61083 | 299,924 | 292,712 | 299,494 | 298,396 | 303,004 | 302,535 | 301,906 | 602,527 | 601,468 | 610,204 | 500,167 | 495,138 | 502,374 | 544,506 | 66,69 | 1,37
2017-05-29 06:00:00 | 64,03 | 6,26 | 4156,35 | 347,413 | 401,206 | 9,97283 | 1,56073 | 300,586 | 297,697 | 298,312 | 298,257 | 302,696 | 298,673 | 300,993 | 576,486 | 636,188 | 605,78 | 523,654 | 571,714 | 644,654 | 506,121 | 66,69 | 1,37
2017-05-29 06:00:00 | 64,03 | 6,26 | 4174,57 | 357,666 | 394,984 | 10,0176 | 1,56967 | 299,883 | 310,794 | 298,389 | 300,932 | 302,079 | 295,315 | 298,828 | 596,894 | 594,261 | 601,595 | 509,08 | 467,685 | 489,702 | 501,223 | 66,69 | 1,37
2017-05-29 07:00:00 | 64,03 | 6,26 | 4120,19 | 367,267 | 396,212 | 10,1729 | 1,59546 | 300,301 | 300,802 | 298,953 | 302,219 | 299,694 | 293,394 | 295,519 | 600,317 | 591,692 | 592,225 | 466,431 | 489,074 | 546,748 | 512,844 | 66,21 | 1,18
2017-05-29 07:00:00 | 64,03 | 6,26 | 3659,44 | 404,308 | 395,448 | 10,3313 | 1,64017 | 299,771 | 299,374 | 300,026 | 300,132 | 298,261 | 298,32 | 297,41 | 596,696 | 607,606 | 604,4 | 550,218 | 574,91 | 571,566 | 642,759 | 66,21 | 1,18
2017-05-29 07:00:00 | 64,03 | 6,26 | 1126,3969411765 | 413,727 | 396,641 | 10,3138 | 1,66406 | 299,507 | 296,923 | 298,841 | 300,786 | 301,625 | 292,445 | 298,088 | 595,416 | 608,643 | 595,977 | 493,406 | 502,703 | 457,141 | 487,489 | 66,21 | 1,18
2017-05-29 07:00:00 | 64,03 | 6,26 | 404,6604 | 300,4158205128 | 403,2684 | 10,3034 | 1,637148 | 299,662 | 296,551 | 298,766 | 299,927 | 301,378 | 298,692 | 297,563 | 847,369 | 798,2977179487 | 856,6310952381 | 536,073 | 478,444 | 468,309 | 590,683 | 66,21 | 1,18
2017-05-29 08:00:00 | 64,03 | 6,26 | 3917,97 | 348,9446923077 | 394,0119090909 | 10,1986 | 1,566472 | 299,627 | 299,637 | 299,106 | 299,158 | 298,218 | 296,971 | 300,247 | 840,3859375 | 704,5907096774 | 852,3592941176 | 641,044 | 626,534 | 628,742 | 563,9268571429 | 66,92 | 1,01
2017-05-29 08:00:00 | 64,03 | 6,26 | 4011,51 | 430,757 | 400,895 | 10,2243 | 1,69149 | 300,366 | 296,089 | 298,973 | 301,61 | 299,942 | 305,05 | 299,053 | 609,765 | 351,9992857143 | 767,151 | 496,193 | 499,247 | 482,249 | 480,492 | 66,92 | 1,01
2017-05-29 08:00:00 | 64,03 | 6,26 | 3897,6 | 448,478 | 396,181 | 10,1861 | 1,70492 | 300,581 | 305,425 | 299,38 | 299,095 | 299,151 | 303,929 | 300,165 | 612,438 | 381,456 | 560,18 | 473,421 | 488,531 | 513,716 | 517,831 | 66,92 | 1,01
2017-05-29 08:00:00 | 64,03 | 6,26 | 3862,42 | 430,591 | 396,366 | 10,193 | 1,70363 | 300,793 | 298,545 | 300,124 | 297,636 | 300,964 | 307,107 | 301,639 | 581,095 | 662,079 | 608,985 | 656,831 | 546,816 | 503,313 | 479,138 | 66,92 | 1,01
2017-05-29 08:00:00 | 64,03 | 6,26 | 3858,79 | 420,399 | 399,877 | 10,1927 | 1,70531 | 299,927 | 305,238 | 297,643 | 301,14 | 301,828 | 297,692 | 300,701 | 612,032 | 731,578 | 615,837 | 494,324 | 567,546 | 493,78 | 435,431 | 66,92 | 1,01
2017-05-29 08:00:00 | 64,03 | 6,26 | 3898,1 | 308,9777179487 | 410,69625 | 10,2867 | 1,5843975 | 299,927 | 298,828 | 300,21 | 299,331 | 297,586 | 297,255 | 299,124 | 856,9948965517 | 787,7808205128 | 867,8171269841 | 530,525 | 576,108 | 549,417 | 616,745 | 66,92 | 1,01
2017-05-29 09:00:00 | 64,03 | 6,26 | 3744,14 | 356,391 | 395,508 | 10,1314 | 1,62007 | 300,087 | 298,009 | 299,208 | 298,209 | 300,626 | 302,383 | 299,267 | 622,244 | 608,629 | 598,509 | 476,494 | 476,575 | 482,056 | 490,962 | 66,95 | 1,01
2017-05-29 09:00:00 | 64,03 | 6,26 | 3651,74 | 361,328 | 404,004 | 10,1248 | 1,60142 | 300,146 | 301,135 | 298,499 | 299,927 | 301,904 | 301,027 | 297,18 | 590,327 | 597,56 | 591,618 | 498,827 | 505,891 | 496,772 | 488,858 | 66,95 | 1,01
2017-05-29 10:00:00 | 64,03 | 6,26 | 1181,7983333333 | 356,269173913 | 392,6010555556 | 10,2076 | 1,6281572727 | 299,271 | 305,411 | 298,171 | 299,926 | 299,275 | 293,56 | 301,459 | 773,793 | 809,1056086957 | 861,6033548387 | 543,379 | 546,959 | 543,843 | 552,941 | 66,95 | 1,01
2017-05-29 11:00:00 | 64,03 | 6,26 | 1169,6761538462 | 243,3934090909 | 402,782 | 9,92557 | 1,5225401724 | 299,757 | 302,432 | 299,918 | 301,814 | 297,331 | 298,911 | 300,724 | 581,98 | 602,957 | 598,929 | 493,288 | 508,705 | 510,099 | 486,279 | 66,95 | 1,01
2017-05-29 12:00:00 | 64,03 | 6,26 | 2702,73 | 251,6645909091 | 405,6631190476 | 9,65466 | 1,5208560345 | 299,889 | 294,989 | 298,449 | 300,488 | 298,374 | 297,37 | 299,702 | 684,518 | 662,599 | 886,266 | 649,065 | 549,164 | 427,064 | 561,849 | 66,95 | 1,01
2017-05-29 12:00:00 | 64,03 | 6,26 | 4042,84 | 249,2894204545 | 397,989 | 9,46076 | 1,5213396552 | 300,076 | 294,811 | 299,517 | 299,81 | 298,78 | 294,55 | 299,336 | 600,499 | 600,37 | 602,045 | 310,461 | 458,027 | 493,53 | 466,311 | 66,95 | 1,01
2017-05-29 13:00:00 | 64,03 | 6,26 | 3376,53 | 288,7193589744 | 411,4652 | 9,88086 | 1,5265171429 | 299,707 | 300,154 | 298,389 | 299,828 | 297,654 | 299,644 | 298,086 | 774,707 | 739,237 | 863,4970625 | 516,891 | 441,694 | 491,957 | 514,575 | 66,95 | 1,01
2017-05-29 13:00:00 | 64,03 | 6,26 | 3449,73 | 298,4681282051 | 408,56885 | 9,89123 | 1,5259214286 | 300,059 | 299,202 | 298,476 | 299,202 | 299,993 | 296,94 | 298,213 | 762,547 | 763,63 | 866,8784375 | 528,595 | 471,739 | 500,805 | 529,354 | 66,95 | 1,01
2017-05-29 13:00:00 | 64,03 | 6,26 | 3327,96 | 438,581 | 404,849 | 9,85148 | 1,59128 | 300,611 | 301,426 | 302,538 | 299,117 | 298,533 | 294,233 | 299,648 | 723,984 | 322,732 | 513,783 | 372,163 | 435,968 | 488,179 | 462,121 | 66,95 | 1,01
2017-05-29 14:00:00 | 64,03 | 6,26 | 2956,36 | 506,802 | 399,266 | 9,78484 | 1,68333 | 299,965 | 302,263 | 298,323 | 299,902 | 299,49 | 301,574 | 301,041 | 590,563 | 593,287 | 601,915 | 486,863 | 498,815 | 511,037 | 516,786 | 66,84 | 1,07
2017-05-29 15:00:00 | 64,03 | 6,26 | 2817,79 | 475,142 | 399,724 | 9,9971 | 1,64938 | 298,84 | 297,961 | 300,025 | 298,901 | 296,894 | 297,498 | 301,087 | 609,83 | 599,619 | 602,228 | 498,057 | 515,196 | 502,761 | 453,991 | 66,28 | 1,55
2017-05-29 15:00:00 | 64,03 | 6,26 | 2876,55 | 473,799 | 398,358 | 10,084 | 1,64611 | 300,237 | 299,911 | 297,843 | 299,927 | 300,912 | 297,635 | 301,766 | 615,387 | 608,029 | 595,163 | 504,063 | 502,029 | 505,876 | 521,118 | 66,28 | 1,55
2017-05-29 15:00:00 | 64,03 | 6,26 | 2856,58 | 485,612 | 393,191 | 10,1205 | 1,65876 | 299,672 | 297,251 | 298,065 | 300,204 | 301,267 | 292,385 | 298,065 | 599,301 | 593,027 | 598,787 | 502,701 | 462,918 | 483,373 | 475,723 | 66,28 | 1,55
2017-05-29 15:00:00 | 64,03 | 6,26 | 2766,84 | 475,309 | 399,186 | 10,0601 | 1,64786 | 300,234 | 296,273 | 300,059 | 300,279 | 298,232 | 294,344 | 299,366 | 602,039 | 587,5 | 595,313 | 490,583 | 489,976 | 503,513 | 479,178 | 66,28 | 1,55
2017-05-29 15:00:00 | 64,03 | 6,26 | 2796,88 | 472,737 | 398,494 | 10,0693 | 1,64712 | 300,483 | 300,358 | 299,326 | 299,649 | 300,395 | 304,022 | 300,066 | 597,749 | 609,262 | 603,4 | 510,443 | 470,902 | 501,107 | 515,735 | 66,28 | 1,55
2017-05-29 17:00:00 | 64,03 | 6,26 | 4020,61 | 422,399 | 397,393 | 9,51457 | 1,53312 | 299,748 | 301,802 | 300,027 | 299,772 | 303,044 | 302,839 | 301,038 | 598,058 | 603,789 | 601,279 | 485,342 | 531,389 | 490,639 | 495,375 | 66,54 | 1
2017-05-29 17:00:00 | 64,03 | 6,26 | 3933 | 392,059 | 405,78 | 9,57297 | 1,5208717308 | 300,409 | 302,252 | 298,035 | 297,845 | 296,889 | 297,502 | 297,992 | 597,101 | 610,439 | 600,237 | 533,786 | 419,121 | 505,392 | 508,073 | 66,54 | 1
2017-05-29 18:00:00 | 64,03 | 6,26 | 533,1751052 | 490,568 | 398,732 | 9,84971 | 1,64702 | 299,542 | 301,141 | 301,687 | 297,672 | 298,444 | 301,734 | 299,209 | 582,588 | 595,152 | 597,814 | 508,618 | 492,699 | 500,419 | 462,645 | 66,5 | 1,05
2017-05-29 18:00:00 | 64,03 | 6,26 | 1167,556875 | 476,394 | 397,19 | 9,83462 | 1,62684 | 299,661 | 307,272 | 302,032 | 299,487 | 297,163 | 294,104 | 298,296 | 608,516 | 598,987 | 601,739 | 496,359 | 479,469 | 488,224 | 483,861 | 66,5 | 1,05
2017-05-29 18:00:00 | 64,03 | 6,26 | 924,9893333333 | 498,952 | 391,841 | 9,86714 | 1,66098 | 300,101 | 293,297 | 298,457 | 298,07 | 300,609 | 297,98 | 298,79 | 596,978 | 589,922 | 597,171 | 500,217 | 459,354 | 467,302 | 476,528 | 66,5 | 1,05
2017-05-29 18:00:00 | 64,03 | 6,26 | 3199 | 515,137 | 396,387 | 9,88152 | 1,66527 | 300,586 | 299,487 | 298,828 | 300,586 | 296,631 | 306,079 | 300,366 | 594,08 | 585,664 | 598,362 | 550 | 485,789 | 493,412 | 580,449 | 66,5 | 1,05
2017-05-29 19:00:00 | 64,03 | 6,26 | 3536,31 | 450,898 | 399,767 | 9,34731 | 1,61455 | 299,299 | 295,939 | 298,317 | 300,531 | 298,813 | 304,494 | 300,382 | 591,325 | 608,019 | 605,376 | 510,336 | 465,371 | 510,139 | 502,236 | 66,62 | 1,01
2017-05-29 19:00:00 | 64,03 | 6,26 | 2803,89 | 385,033 | 397,544 | 9,7385 | 1,5204242373 | 300,298 | 296,328 | 302,275 | 299,199 | 300,074 | 299,131 | 298,835 | 595,401 | 593,547 | 598,326 | 498,412 | 555,035 | 496,148 | 459,162 | 66,62 | 1,01
2017-05-29 19:00:00 | 64,03 | 6,26 | 2692,5 | 373,136 | 405,167 | 9,7225 | 1,5206018644 | 299,927 | 304,209 | 299,382 | 299,593 | 302,578 | 296,2 | 300,784 | 604,545 | 597,401 | 598,139 | 489,494 | 438,289 | 483,617 | 462,539 | 66,62 | 1,01
2017-05-29 19:00:00 | 64,03 | 6,26 | 3085,88 | 409,023 | 402,288 | 9,78824 | 1,55476 | 299,503 | 294,653 | 298,247 | 301,59 | 301,779 | 299,535 | 299,158 | 583,319 | 589,103 | 593,776 | 509,71 | 490,51 | 483,971 | 470,255 | 66,62 | 1,01
2017-05-29 19:00:00 | 64,03 | 6,26 | 3147,4438333333 | 449,233 | 396,642 | 9,33249 | 1,61839 | 300,18 | 300,315 | 297,949 | 300,232 | 300,348 | 303,542 | 299,314 | 607,064 | 603,922 | 600,781 | 499,115 | 469,252 | 489,676 | 489,396 | 66,62 | 1,01
2017-05-29 20:00:00 | 64,03 | 6,26 | 610,4702571429 | 304,95 | 402,238 | 9,28028 | 1,5221242857 | 299,845 | 296,631 | 298,736 | 300,193 | 297,995 | 296,427 | 301,663 | 592,163 | 594,817 | 610,664 | 473,852 | 534,648 | 476,357 | 499,142 | 66,86 | 0,93
2017-05-29 20:00:00 | 64,03 | 6,26 | 1202,00275 | 396,118 | 402,068 | 9,21523 | 1,55494 | 299,438 | 302,535 | 299,069 | 300,969 | 299,41 | 305,256 | 298,197 | 606,97 | 602,29 | 596,849 | 479,362 | 498,479 | 509,132 | 524,192 | 66,86 | 0,93
2017-05-29 20:00:00 | 64,03 | 6,26 | 1880,2299166667 | 466,839 | 399,628 | 9,17953 | 1,62331 | 300,07 | 296,005 | 299,559 | 301,603 | 301,895 | 301,952 | 301,723 | 585,593 | 606,879 | 605,469 | 518,24 | 488,007 | 486,472 | 484,503 | 66,86 | 0,93
2017-05-29 20:00:00 | 64,03 | 6,26 | 2619,555875 | 295,777 | 402,54 | 9,28357 | 1,5220028223 | 299,707 | 298,789 | 298,125 | 301,421 | 301,42 | 303,006 | 300,145 | 591,073 | 598,689 | 584,769 | 506,014 | 541,318 | 505,062 | 489,074 | 66,86 | 0,93
2017-05-29 21:00:00 | 64,03 | 6,26 | 799,5314285714 | 252,807 | 399,668 | 9,29628 | 1,5209183275 | 300,849 | 305,948 | 302,518 | 299,927 | 303,002 | 295,796 | 299,576 | 612,495 | 604,467 | 613,143 | 487,185 | 510,347 | 506,188 | 499,34 | 66,53 | 1,19
2017-05-29 21:00:00 | 64,03 | 6,26 | 3327,82 | 251,415 | 399,068 | 9,31329 | 1,5207534843 | 299,826 | 303,498 | 300,301 | 300,992 | 298,507 | 304,268 | 299,739 | 601,271 | 596,814 | 593,754 | 455,194 | 512,668 | 519,911 | 488,758 | 66,53 | 1,19
2017-05-29 21:00:00 | 64,03 | 6,26 | 3097,57 | 275,864 | 397,873 | 9,29464 | 1,5210397909 | 299,921 | 302,07 | 302,124 | 300,746 | 297,296 | 301,87 | 299,525 | 613,816 | 592,173 | 591,321 | 506,545 | 489,211 | 504,682 | 514,817 | 66,53 | 1,19
2017-05-29 22:00:00 | 64,03 | 6,26 | 3532,38 | 304,565 | 403,711 | 9,44344 | 1,5202242509 | 301,685 | 295,972 | 301,904 | 301,685 | 299,927 | 292,456 | 303,662 | 583,569 | 602,656 | 598,362 | 508,984 | 473,121 | 495,652 | 479,478 | 66,46 | 1,01
2017-05-29 22:00:00 | 64,03 | 6,26 | 3515,54 | 365,876 | 404,49 | 9,51607 | 1,54204 | 299,869 | 294,504 | 302,344 | 299,516 | 299,777 | 296,414 | 299,084 | 607,147 | 599,868 | 590,369 | 484,882 | 502,149 | 506,97 | 513,414 | 66,46 | 1,01
2017-05-29 23:00:00 | 64,03 | 6,26 | 3117,8 | 382,315 | 401,202 | 10,2263 | 1,62663 | 299,643 | 300,252 | 301,996 | 301,685 | 298,777 | 299,895 | 303,099 | 600,567 | 601,43 | 603,856 | 499,476 | 490,708 | 511,678 | 501,335 | 66,13 | 1,32
2017-05-29 23:00:00 | 64,03 | 6,26 | 3311,25 | 363,92 | 398,782 | 10,2689 | 1,59877 | 300,012 | 294,696 | 300,582 | 299,827 | 302,753 | 299,842 | 303,438 | 591,382 | 602,021 | 598,239 | 485,59 | 495,572 | 510,909 | 525,204 | 66,13 | 1,32
2017-05-29 23:00:00 | 64,03 | 6,26 | 3081,9 | 386,368 | 399,69 | 10,2332 | 1,62653 | 299,561 | 298,74 | 301,976 | 300,072 | 298,089 | 299,707 | 298,96 | 594,029 | 608,865 | 589,708 | 500,333 | 498,671 | 506,956 | 491,925 | 66,13 | 1,32
2017-05-29 23:00:00 | 64,03 | 6,26 | 3127,96 | 391,157 | 402,027 | 10,1331 | 1,63678 | 299,643 | 299,542 | 299,643 | 299,771 | 302,316 | 299,835 | 296,622 | 598,629 | 590,123 | 602,969 | 506,071 | 501,416 | 499,225 | 502,331 | 66,13 | 1,32
2017-05-30 00:00:00 | 64,03 | 6,26 | 3695,6 | 416,682 | 404,524 | 10,1059 | 1,69197 | 299,415 | 298,235 | 301,19 | 299,268 | 297,413 | 299,927 | 301,562 | 612,267 | 606,055 | 599,512 | 498,347 | 495,225 | 495,05 | 504,348 | 67,17 | 1,18
2017-05-30 00:00:00 | 64,03 | 6,26 | 3347,17 | 394,763 | 396,221 | 10,1766 | 1,6638 | 299,315 | 296,05 | 299,66 | 300,366 | 303,223 | 300,021 | 300,098 | 604,909 | 607,341 | 595,704 | 480,138 | 497,903 | 514,852 | 529,6 | 67,17 | 1,18
2017-05-30 00:00:00 | 64,03 | 6,26 | 3357,75 | 393,216 | 403,016 | 10,2377 | 1,62482 | 299,749 | 300,99 | 298,52 | 299,001 | 301,82 | 299,618 | 301,891 | 608,209 | 599,562 | 607,867 | 502,546 | 488,609 | 504,657 | 512,298 | 67,17 | 1,18
2017-05-30 01:00:00 | 64,03 | 6,26 | 4043 | 359,001 | 395,868 | 10,0829 | 1,63865 | 300,145 | 294,273 | 301,818 | 299,883 | 301,683 | 299,927 | 298,481 | 610,596 | 586,114 | 586,718 | 508,517 | 482,484 | 489,831 | 502,42 | 66,66 | 1,18
2017-05-30 01:00:00 | 64,03 | 6,26 | 3406,13 | 393,81 | 399,237 | 10,0659 | 1,67363 | 299,135 | 302,563 | 299,442 | 302,536 | 297,203 | 299,927 | 302,395 | 599,777 | 593,804 | 601,385 | 492,366 | 523,862 | 493,504 | 489,289 | 66,66 | 1,18
2017-05-30 02:00:00 | 64,03 | 6,26 | 3437,82 | 391,154 | 400,715 | 10,2447 | 1,68182 | 299,617 | 298,862 | 298,443 | 299,667 | 300,227 | 299,927 | 299,457 | 593,759 | 601,358 | 603,107 | 493,875 | 504,342 | 504,409 | 504,392 | 66,64 | 1,23
2017-05-30 02:00:00 | 64,03 | 6,26 | 3572,32 | 424,755 | 396,411 | 10,1697 | 1,72061 | 301,019 | 306,32 | 299,268 | 299,707 | 304,297 | 299,708 | 303,443 | 598,109 | 597,01 | 592,433 | 491,862 | 495,077 | 490,638 | 509,794 | 66,64 | 1,23
2017-05-30 02:00:00 | 64,03 | 6,26 | 3993,56 | 404,476 | 407,43 | 10,1343 | 1,69743 | 300,31 | 295,346 | 298,389 | 299,487 | 302,31 | 299,741 | 299,724 | 612,56 | 606,375 | 602,028 | 488,461 | 503,852 | 501,411 | 498,93 | 66,64 | 1,23
2017-05-30 03:00:00 | 64,03 | 6,26 | 3627,11 | 399,606 | 403,795 | 10,2832 | 1,6905 | 299,487 | 298,859 | 300,303 | 297,259 | 296,537 | 299,782 | 299,456 | 572,845 | 590,681 | 600,443 | 510,826 | 527,884 | 494,852 | 478,611 | 66,51 | 1,55
2017-05-30 03:00:00 | 64,03 | 6,26 | 3554,1 | 391,855 | 401,452 | 10,2505 | 1,67796 | 298,85 | 303,048 | 302,059 | 300,675 | 300,132 | 299,883 | 301,597 | 624,315 | 588,95 | 606,344 | 513,245 | 497,191 | 506,011 | 502,201 | 66,51 | 1,55
2017-05-30 04:00:00 | 64,03 | 6,26 | 3420,43 | 415,326 | 396,457 | 10,2157 | 1,71959 | 300,297 | 302,15 | 298,897 | 299,061 | 301,335 | 299,707 | 297,992 | 594,009 | 604,609 | 602,308 | 495,857 | 499,118 | 479,235 | 488,669 | 66,87 | 1,12
2017-05-30 05:00:00 | 64,03 | 6,26 | 2951,66 | 374,756 | 402,167 | 9,99645 | 1,66192 | 299,598 | 295,548 | 300,629 | 303,402 | 304,043 | 300,2 | 300,272 | 603,284 | 617,576 | 591,519 | 489,658 | 489,671 | 480,496 | 512,011 | 66,46 | 1,39
2017-05-30 05:00:00 | 64,03 | 6,26 | 2893,25 | 389,388 | 401,919 | 9,83911 | 1,68779 | 299,787 | 298,077 | 299,107 | 299,305 | 294,879 | 300,168 | 302,768 | 594,612 | 582,817 | 594,074 | 509,675 | 513,677 | 474,178 | 453,854 | 66,46 | 1,39
2017-05-30 06:00:00 | 64,03 | 6,26 | 3888,67 | 382,69 | 404,297 | 9,94184 | 1,65315 | 299,268 | 304,321 | 301,904 | 299,707 | 301,245 | 300,146 | 303,003 | 621,106 | 601,523 | 594,045 | 491,406 | 490,746 | 444,126 | 499,893 | 66,64 | 1,05
2017-05-30 06:00:00 | 64,03 | 6,26 | 3246,09 | 372,314 | 397,266 | 9,80469 | 1,65409 | 299,487 | 295,532 | 298,828 | 300,806 | 300,586 | 299,927 | 299,927 | 594,58 | 611,719 | 603,218 | 505,078 | 499,559 | 418,364 | 406,094 | 66,64 | 1,05
2017-05-30 07:00:00 | 64,03 | 6,26 | 3206,73 | 404,076 | 396,789 | 10,1123 | 1,71081 | 300,09 | 301,3 | 299,137 | 301,367 | 299,577 | 300,334 | 299,805 | 590,15 | 598,691 | 601,22 | 499,101 | 497,887 | 489,928 | 492,858 | 66,91 | 1,17
2017-05-30 07:00:00 | 64,03 | 6,26 | 598,500637931 | 397,967 | 399,302 | 10,0894 | 1,69852 | 299,916 | 297,345 | 298,684 | 300,742 | 303,292 | 300,066 | 299,316 | 597,358 | 605,892 | 589,558 | 483,692 | 497,376 | 492,591 | 521,993 | 66,91 | 1,17
2017-05-30 07:00:00 | 64,03 | 6,26 | 3528,34 | 408,764 | 402,734 | 10,1658 | 1,71773 | 300,092 | 292,912 | 301,954 | 300,436 | 302,301 | 299,927 | 300,767 | 605,292 | 599,079 | 595,258 | 494,371 | 484,632 | 468,209 | 490,443 | 66,91 | 1,17
2017-05-30 07:00:00 | 64,03 | 6,26 | 3492,93 | 411,605 | 396,947 | 10,1708 | 1,71886 | 299,557 | 300,982 | 298,681 | 300,953 | 302,419 | 300,072 | 299,036 | 586,242 | 587,737 | 599,809 | 506,396 | 520,833 | 513,358 | 501,632 | 66,91 | 1,17
2017-05-30 07:00:00 | 64,03 | 6,26 | 3720,47 | 398,653 | 402,246 | 10,1424 | 1,70541 | 300,006 | 301,143 | 301,082 | 299,707 | 302,428 | 300,005 | 300,631 | 613,8 | 593,157 | 595,401 | 495,554 | 494,759 | 522,221 | 536,705 | 66,91 | 1,17
2017-05-30 07:00:00 | 64,03 | 6,26 | 778,0782931034 | 301,6036666667 | 408,754 | 10,0845 | 1,5521075 | 300,092 | 303,968 | 297,964 | 300,884 | 301,294 | 299,927 | 299,887 | 731,362 | 764,191 | 851,655 | 586,234 | 565,679 | 519,169 | 526,552 | 66,91 | 1,17
2017-05-30 07:00:00 | 64,03 | 6,26 | 147,76401 | 408,062 | 403,318 | 10,135 | 1,71444 | 299,82 | 304,076 | 300,028 | 301,71 | 301,956 | 299,927 | 303,436 | 594,165 | 601,779 | 597,619 | 496,164 | 504,316 | 501,486 | 478,346 | 66,91 | 1,17
2017-05-30 08:00:00 | 64,03 | 6,26 | 1593,195 | 344,192 | 398,806 | 10,0402 | 1,59861 | 300,366 | 299,257 | 298,658 | 300,419 | 298,381 | 300,16 | 300,763 | 604,157 | 603,299 | 598,116 | 494,9 | 497,615 | 505,428 | 502,701 | 66,75 | 1,15
2017-05-30 08:00:00 | 64,03 | 6,26 | 1036,2211724138 | 380,527 | 397,962 | 10,0796 | 1,65056 | 300,366 | 306,673 | 298,435 | 299,927 | 298,931 | 300,131 | 303,035 | 606,556 | 633,36 | 618,479 | 545,353 | 536,705 | 532,306 | 502,111 | 66,75 | 1,15
2017-05-30 08:00:00 | 64,03 | 6,26 | 3528,8 | 313,897 | 401,409 | 9,87673 | 1,54385 | 300,085 | 299,578 | 299,268 | 301,055 | 303,096 | 299,927 | 298,149 | 599,162 | 585,781 | 598,829 | 510,26 | 511,449 | 487,211 | 486,929 | 66,75 | 1,15
2017-05-30 09:00:00 | 64,03 | 6,26 | 3455,87 | 388,996 | 397,559 | 9,78309 | 1,66617 | 299,583 | 303,345 | 299,306 | 298,828 | 300,11 | 300,022 | 301,797 | 606,309 | 610,448 | 598,09 | 515,754 | 495,052 | 505,334 | 500,478 | 66,45 | 1,2
2017-05-30 09:00:00 | 64,03 | 6,26 | 3493,39 | 369,623 | 408,019 | 9,73512 | 1,65513 | 300,146 | 299,462 | 302,411 | 299,316 | 297,639 | 300,334 | 300,343 | 587,421 | 599,926 | 605,779 | 510,394 | 499,338 | 474,075 | 478,089 | 66,45 | 1,2
2017-05-30 10:00:00 | 64,03 | 6,26 | 3220,38 | 394,804 | 397,04 | 9,79443 | 1,68616 | 298,828 | 307,635 | 299,673 | 300,569 | 302,006 | 299,724 | 301,803 | 610,326 | 609,41 | 603,011 | 480,378 | 472,655 | 507,415 | 492,465 | 67,09 | 1,08
2017-05-30 10:00:00 | 64,03 | 6,26 | 3021,03 | 407,347 | 394,805 | 9,84146 | 1,71319 | 299,927 | 300,627 | 301,282 | 300,295 | 298,894 | 299,998 | 298,757 | 591,745 | 595,578 | 599,002 | 520,193 | 513,465 | 476,545 | 503,214 | 67,09 | 1,08
2017-05-30 11:00:00 | 64,03 | 6,26 | 3121,77 | 378,652 | 396,655 | 9,80505 | 1,65997 | 299,339 | 298,933 | 299,574 | 300,362 | 299,504 | 299,927 | 301,311 | 597,363 | 597,559 | 597,283 | 493,056 | 503,605 | 490,297 | 499,872 | 67,09 | 1,07
2017-05-30 11:00:00 | 64,03 | 6,26 | 3020,07 | 346,704 | 399,401 | 9,87072 | 1,60909 | 299,768 | 305,288 | 299,645 | 302,766 | 302,027 | 300,296 | 300,374 | 595,863 | 599,804 | 600,564 | 519,844 | 510,989 | 508,551 | 487,086 | 67,09 | 1,07
2017-05-30 12:00:00 | 64,03 | 6,26 | 3208,2 | 378,545 | 399,043 | 9,77611 | 1,66354 | 300,086 | 302,692 | 301,093 | 300,101 | 302,465 | 299,768 | 297,828 | 602,503 | 595,821 | 593,003 | 505,736 | 506,3 | 505,329 | 486,541 | 66,96 | 1,05
2017-05-30 12:00:00 | 64,03 | 6,26 | 3266,73 | 390,447 | 402,072 | 9,74938 | 1,66823 | 300,16 | 295,14 | 299,356 | 299,959 | 301,205 | 299,943 | 297,103 | 612,417 | 592,252 | 611,952 | 497,116 | 497,822 | 516,459 | 524,18 | 66,96 | 1,05
2017-05-30 12:00:00 | 64,03 | 6,26 | 3362,52 | 399,14 | 399,745 | 9,67502 | 1,68348 | 299,815 | 297,507 | 299,048 | 299,587 | 300,923 | 300,038 | 300,87 | 608,191 | 601,364 | 597,493 | 498,786 | 504,495 | 514,782 | 512,354 | 66,96 | 1,05
2017-05-30 13:00:00 | 64,03 | 6,26 | 3572,47 | 419,955 | 400,575 | 9,79797 | 1,72653 | 299,587 | 295,995 | 300,657 | 299,725 | 300,687 | 299,689 | 298,781 | 597,137 | 609,055 | 597,239 | 499,324 | 495,629 | 496,651 | 527,63 | 66,61 | 1
2017-05-30 13:00:00 | 64,03 | 6,26 | 3459,8 | 401,776 | 400,751 | 9,66232 | 1,70211 | 299,966 | 297,274 | 298,97 | 301,844 | 302,341 | 300,146 | 298,208 | 599,546 | 596,059 | 600,475 | 502,96 | 493,253 | 493,634 | 507,352 | 66,61 | 1
2017-05-30 14:00:00 | 64,03 | 6,26 | 3448,2 | 369,143 | 395,903 | 9,92314 | 1,63464 | 299,866 | 298,844 | 298,535 | 297,833 | 299,504 | 300,307 | 298,38 | 594,08 | 597,246 | 604,942 | 487,309 | 486,306 | 502,598 | 580,301 | 66,44 | 1,15
2017-05-30 14:00:00 | 64,03 | 6,26 | 3809,03 | 350,93 | 400,676 | 9,97742 | 1,61123 | 300,01 | 302,202 | 299,836 | 297,651 | 302,75 | 299,785 | 300,466 | 606,883 | 611,729 | 596,54 | 484,494 | 499,258 | 502,841 | 533,321 | 66,44 | 1,15
2017-05-30 14:00:00 | 64,03 | 6,26 | 3005,04 | 394,228 | 399,823 | 10,0464 | 1,68389 | 299,487 | 300,598 | 299,095 | 300,313 | 302,403 | 299,621 | 299,048 | 613,595 | 587,79 | 597,076 | 495,899 | 501,183 | 488,197 | 492,831 | 66,44 | 1,15
2017-05-30 14:00:00 | 64,03 | 6,26 | 3095,67 | 378,952 | 389,2 | 10,0236 | 1,66158 | 299,725 | 307,568 | 298,994 | 299,927 | 301,134 | 299,927 | 297,464 | 593,747 | 599,495 | 590,857 | 516,647 | 519,429 | 509,097 | 517,356 | 66,44 | 1,15
2017-05-30 15:00:00 | 64,03 | 6,26 | 3058,57 | 414,033 | 404,194 | 10,0395 | 1,72426 | 299,927 | 300,196 | 298,038 | 299,927 | 300,45 | 299,927 | 299,254 | 607,667 | 606,263 | 597,114 | 495,599 | 496,689 | 494,287 | 533,507 | 66,6 | 0,99
2017-05-30 15:00:00 | 64,03 | 6,26 | 3118,52 | 368,275 | 397,07 | 10,0335 | 1,64124 | 300,502 | 297,719 | 298,86 | 300,543 | 300,188 | 300,014 | 300,858 | 591,839 | 518,181 | 603,732 | 487,928 | 506,273 | 478,104 | 483,209 | 66,6 | 0,99
2017-05-30 15:00:00 | 64,03 | 6,26 | 3078,87 | 369,1 | 395,703 | 10,067 | 1,65808 | 299,736 | 303,149 | 298,828 | 300,264 | 300,132 | 299,546 | 298,154 | 592,678 | 585,324 | 600,988 | 492,656 | 495,005 | 515,664 | 526,303 | 66,6 | 0,99
2017-05-30 15:00:00 | 64,03 | 6,26 | 3041,23 | 381,367 | 399,625 | 10,0689 | 1,66553 | 300,586 | 300,193 | 299,209 | 299,648 | 299,475 | 300,199 | 299,71 | 602,529 | 606,055 | 591,491 | 495,608 | 483,631 | 489,31 | 465,475 | 66,6 | 0,99
2017-05-30 15:00:00 | 64,03 | 6,26 | 3065,73 | 371,911 | 396,222 | 10,0671 | 1,65849 | 299,814 | 303,539 | 298,828 | 299,407 | 299,509 | 299,702 | 298,699 | 599,593 | 591,946 | 600,797 | 493,902 | 491,688 | 485,507 | 523,176 | 66,6 | 0,99
2017-05-30 16:00:00 | 64,03 | 6,26 | 3259,61 | 480,862 | 405,417 | 10,2021 | 1,7183 | 299,268 | 299,361 | 302,069 | 299,556 | 299,062 | 299,201 | 300,078 | 582,487 | 596,586 | 592,695 | 502,546 | 491,156 | 498,452 | 430,868 | 65,81 | 1,06
2017-05-30 16:00:00 | 64,03 | 6,26 | 3531,01 | 472,905 | 400,518 | 10,254 | 1,71001 | 299,268 | 298,379 | 299,014 | 298,026 | 303,134 | 300,366 | 299,907 | 604,062 | 599,585 | 598,807 | 499,197 | 520,382 | 503,138 | 520,115 | 65,81 | 1,06
2017-05-30 16:00:00 | 64,03 | 6,26 | 3137,84 | 410,156 | 397,266 | 10,1856 | 1,71021 | 300,614 | 301,951 | 302,869 | 299,927 | 299,766 | 299,927 | 300,283 | 609,53 | 608,294 | 609,787 | 476,432 | 488,14 | 510,239 | 530,403 | 65,81 | 1,06
2017-05-30 17:00:00 | 64,03 | 6,26 | 3448,38 | 410,916 | 399,616 | 10,2784 | 1,65424 | 299,969 | 299,243 | 299,123 | 297,054 | 298,003 | 299,927 | 298,823 | 595,599 | 607,83 | 600,56 | 488,496 | 403,396 | 512,795 | 515,779 | 64,79 | 1,65
2017-05-30 17:00:00 | 64,03 | 6,26 | 3875,46 | 423,145 | 403,329 | 10,2938 | 1,64241 | 299,786 | 303,662 | 298,056 | 301,645 | 296,71 | 299,201 | 302,304 | 611,251 | 593,652 | 597,726 | 472,025 | 608,961 | 506,293 | 506,938 | 64,79 | 1,65
2017-05-30 17:00:00 | 64,03 | 6,26 | 3688,4 | 417,786 | 400,391 | 10,3008 | 1,63772 | 299,011 | 298,56 | 302,466 | 302,307 | 301,257 | 299,593 | 298,926 | 579,315 | 606,401 | 601,689 | 501,389 | 410,087 | 535,136 | 529,994 | 64,79 | 1,65
2017-05-30 17:00:00 | 64,03 | 6,26 | 3567,25 | 400,436 | 403,139 | 10,3026 | 1,63224 | 300,369 | 299,593 | 301,991 | 298,559 | 300,369 | 299,574 | 300,146 | 595,312 | 599,459 | 596,168 | 510,612 | 609,868 | 495,74 | 470,581 | 64,79 | 1,65
2017-05-30 18:00:00 | 64,03 | 6,26 | 3278,64 | 446,611 | 399,363 | 10,3468 | 1,71474 | 299,885 | 296,123 | 302,379 | 297,973 | 300,342 | 300,324 | 302,657 | 605,803 | 613,794 | 603,011 | 494,203 | 591,688 | 499,613 | 504,58 | 65,28 | 1,67
2017-05-30 18:00:00 | 64,03 | 6,26 | 3104,21 | 431,318 | 402,132 | 10,3366 | 1,68476 | 300,057 | 305,426 | 297,997 | 298,984 | 301,693 | 299,879 | 301,442 | 597,519 | 606,822 | 586,943 | 494,774 | 457,9 | 517,218 | 549,848 | 65,28 | 1,67
2017-05-30 18:00:00 | 64,03 | 6,26 | 3182,1 | 428,889 | 402,129 | 10,3753 | 1,67884 | 300,267 | 287,73 | 298,62 | 301,14 | 297,084 | 299,936 | 298,101 | 591,918 | 601,403 | 601,708 | 464,57 | 439,091 | 488,437 | 497,938 | 65,28 | 1,67
2017-05-30 19:00:00 | 64,03 | 6,26 | 3326,39 | 389,612 | 401,019 | 10,3373 | 1,64482 | 299,487 | 298,164 | 300,441 | 298,335 | 299,11 | 300,209 | 300,151 | 592,693 | 608,085 | 605,173 | 504,016 | 576,787 | 494,891 | 468,89 | 65,37 | 1,37
2017-05-30 19:00:00 | 64,03 | 6,26 | 3574,68 | 397,925 | 400,875 | 10,3901 | 1,65608 | 299,54 | 299,962 | 302,52 | 298,318 | 298,67 | 299,584 | 298,178 | 614,6 | 599,009 | 582,952 | 505,828 | 593,547 | 507,996 | 489,829 | 65,37 | 1,37
2017-05-30 20:00:00 | 64,03 | 6,26 | 608,5405681818 | 497,437 | 401,227 | 10,4387 | 1,75549 | 300,101 | 305,338 | 301,758 | 300,856 | 302,326 | 300,32 | 299,405 | 578,677 | 603,094 | 599,542 | 525,157 | 513,6 | 489,245 | 485,706 | 65,29 | 1,43
2017-05-30 21:00:00 | 64,03 | 6,26 | 1949,6779104478 | 298,3651111111 | 388,229 | 10,1643 | 1,5294891111 | 300,383 | 306,756 | 298,749 | 299,144 | 298,31 | 299,927 | 300,936 | 843,4830666667 | 786,867212766 | 846,6320610687 | 498,261 | 474,208 | 498,697 | 512,352 | 65,54 | 1,7
2017-05-30 21:00:00 | 64,03 | 6,26 | 3295,64 | 308,1671 | 413,6313333333 | 10,1415 | 1,5266362222 | 300,744 | 296,841 | 299,119 | 296,846 | 302,062 | 300,369 | 300,155 | 846,2308 | 789,4965319149 | 854,976648855 | 503,026 | 651,973 | 485,586 | 470,055 | 65,54 | 1,7
2017-05-30 22:00:00 | 64,03 | 6,26 | 3192,94 | 580,968 | 400,4 | 10,1096 | 1,72182 | 299,837 | 300,994 | 301,08 | 300,186 | 300,441 | 300,186 | 299,087 | 605,323 | 602,575 | 594,826 | 503,689 | 489,359 | 508,333 | 480,503 | 66,21 | 1,3
2017-05-30 23:00:00 | 64,03 | 6,26 | 245,7364069767 | 508,507 | 394,629 | 9,94524 | 1,64895 | 299,927 | 299,664 | 299,223 | 300,383 | 302,065 | 299,531 | 299,473 | 598,517 | 623,196 | 601,06 | 481,119 | 556,993 | 511,186 | 463,923 | 66,21 | 1,48
2017-05-30 23:00:00 | 64,03 | 6,26 | 240,4079883721 | 507,011 | 394,318 | 9,897 | 1,64543 | 300,12 | 302,691 | 300,648 | 299,956 | 302,291 | 299,805 | 299,861 | 618,902 | 605,26 | 595,535 | 501,662 | 459,713 | 483,839 | 550,497 | 66,21 | 1,48
2017-05-30 23:00:00 | 64,03 | 6,26 | 234,6355348837 | 401,9089183673 | 401,2882970297 | 9,86096 | 1,5395536 | 299,887 | 301,785 | 300,513 | 301,705 | 301,45 | 299,747 | 297,689 | 851,3164143646 | 813,7352277228 | 879,8939583333 | 500,605 | 501,668 | 526,1 | 481,23 | 66,21 | 1,48
2017-05-31 00:00:00 | 64,03 | 6,26 | 3317,67 | 515,23 | 406,41 | 9,90037 | 1,67544 | 299,733 | 302,804 | 298,362 | 297,716 | 299,274 | 299,927 | 300,26 | 833,279 | 819,9176666667 | 871,4407291667 | 574,881 | 638,461 | 500,404 | 435,087 | 66,12 | 1,41
2017-05-31 00:00:00 | 64,03 | 6,26 | 219,7603662791 | 319,7833265306 | 412,9317029703 | 9,81397 | 1,5514193 | 299,83 | 298,906 | 301,291 | 299,177 | 300,095 | 299,617 | 298,007 | 855,3882375691 | 794,4876534653 | 876,6575791667 | 503,815 | 543,668 | 493,559 | 480,352 | 66,12 | 1,41
2017-05-31 00:00:00 | 64,03 | 6,26 | 216,652122093 | 302,622755102 | 415,3646534653 | 9,79916 | 1,5538987 | 299,153 | 300,343 | 300,559 | 300,375 | 298,557 | 299,927 | 300,155 | 856,2390662983 | 790,4657722772 | 875,9813208333 | 499,095 | 509,605 | 488,445 | 508,006 | 66,12 | 1,41
2017-05-31 00:00:00 | 64,03 | 6,26 | 3273,96 | 521,021 | 402,035 | 9,94604 | 1,68453 | 300,696 | 300,226 | 298,23 | 303,633 | 301,387 | 299,487 | 297,102 | 576,549 | 623,81 | 871,0542958333 | 554,554 | 472,732 | 485,379 | 594,859 | 66,12 | 1,41
2017-05-31 00:00:00 | 64,03 | 6,26 | 3056,4892 | 288,2007058824 | 404,9368301887 | 9,80552 | 1,5719883333 | 299,672 | 298,921 | 301,951 | 301,5 | 297,868 | 299,611 | 296,631 | 858,4876850829 | 494,207 | 874,1940666667 | 506,62 | 488,231 | 508,473 | 487,381 | 66,12 | 1,41
2017-05-31 01:00:00 | 64,03 | 6,26 | 3634,77 | 476,685 | 394,922 | 10,1616 | 1,62959 | 299,927 | 299,268 | 300,586 | 298,608 | 300,146 | 299,268 | 299,048 | 578,564 | 595,293 | 607,534 | 510,938 | 501,211 | 490,611 | 470,649 | 66,08 | 1,67
2017-05-31 01:00:00 | 64,03 | 6,26 | 3491,83 | 469,501 | 402,427 | 10,1595 | 1,62271 | 300,366 | 300,992 | 299,081 | 301,042 | 301,634 | 299,741 | 299,132 | 605,861 | 613,854 | 602,222 | 494,14 | 445,283 | 504,873 | 518,441 | 66,08 | 1,67
2017-05-31 01:00:00 | 64,03 | 6,26 | 3634,55 | 484,132 | 397,055 | 10,1482 | 1,63981 | 300,05 | 302,466 | 299,109 | 301,913 | 299,356 | 299,953 | 301,86 | 596,904 | 606,53 | 595,49 | 508,75 | 501,985 | 502,44 | 483,14 | 66,08 | 1,67
2017-05-31 02:00:00 | 64,03 | 6,26 | 3237,07 | 474,37 | 396,063 | 10,1429 | 1,64379 | 300,308 | 296,192 | 300,689 | 299,361 | 299,349 | 299,927 | 299,822 | 599,422 | 596,637 | 607,194 | 490,457 | 470,882 | 498,191 | 526,005 | 66,06 | 1,43
2017-05-31 02:00:00 | 64,03 | 6,26 | 3327,18 | 479,508 | 406,48 | 10,1095 | 1,64331 | 299,726 | 302,153 | 298,753 | 299,927 | 298,37 | 299,726 | 298,426 | 609,392 | 611,573 | 600,073 | 483,783 | 438,774 | 507,041 | 540,546 | 66,06 | 1,43
2017-05-31 03:00:00 | 64,03 | 6,26 | 1332,754 | 470,249 | 396,746 | 10,1243 | 1,63454 | 299,688 | 300,336 | 299,789 | 298,639 | 298,836 | 299,637 | 301,935 | 597,944 | 578,867 | 596,422 | 531,947 | 461,792 | 509,504 | 497,259 | 65,85 | 1,33
2017-05-31 03:00:00 | 64,03 | 6,26 | 2886,72 | 493,164 | 404,297 | 10,1743 | 1,65943 | 299,491 | 303,442 | 301,025 | 301,245 | 297,524 | 299,929 | 297,065 | 601,587 | 590,195 | 597,283 | 482,422 | 478,629 | 506,293 | 513,687 | 65,85 | 1,33
2017-05-31 04:00:00 | 64,03 | 6,26 | 846,3122803738 | 299,148 | 400,557 | 9,87691 | 1,5230813429 | 300,128 | 300,073 | 298,88 | 298,907 | 298,725 | 300,25 | 299,712 | 586,572 | 605,293 | 606,935 | 439,984 | 511,934 | 496,82 | 488,558 | 66,34 | 1,21
2017-05-31 04:00:00 | 64,03 | 6,26 | 619,8795700935 | 242,3090689655 | 397,869 | 9,84177 | 1,5258896871 | 299,21 | 306,311 | 298,692 | 300,366 | 301,258 | 301,245 | 300,214 | 602,938 | 604,857 | 595,555 | 488,331 | 501,27 | 491,205 | 501,337 | 66,34 | 1,21
2017-05-31 04:00:00 | 64,03 | 6,26 | 985,1910093458 | 367,235 | 395,798 | 9,96978 | 1,5213588918 | 300,058 | 296,908 | 299,145 | 298,769 | 297,03 | 300,296 | 299,927 | 603,853 | 601,523 | 599,173 | 494,531 | 499,624 | 504,564 | 500,87 | 66,34 | 1,21
2017-05-31 04:00:00 | 64,03 | 6,26 | 1048,5921682243 | 384,908 | 406,51 | 10,0359 | 1,52183 | 300,437 | 295,381 | 299,238 | 300,083 | 303,052 | 299,785 | 297,219 | 602,771 | 608,05 | 598,524 | 510,252 | 487,062 | 503,549 | 527,56 | 66,34 | 1,21
2017-05-31 05:00:00 | 64,03 | 6,26 | 709,0945 | 269,784 | 398,224 | 9,56055 | 1,5301209257 | 299,632 | 302,985 | 301,757 | 301,48 | 300,595 | 300,216 | 298,979 | 602,903 | 592,01 | 603,04 | 670,499 | 585,984 | 505,533 | 550,137 | 66,06 | 1,34
2017-05-31 05:00:00 | 64,03 | 6,26 | 3037,93 | 267,905 | 398,579 | 9,59591 | 1,5297464798 | 299,374 | 299,463 | 300,607 | 299,512 | 298,747 | 299,704 | 298,336 | 613,631 | 608,96 | 607,63 | 385,971 | 572,856 | 498,226 | 494,152 | 66,06 | 1,34
2017-05-31 05:00:00 | 64,03 | 6,26 | 3198,22 | 248,412 | 400,652 | 9,71131 | 1,5288852542 | 299,414 | 299,952 | 301,049 | 297,682 | 297,632 | 299,982 | 299,951 | 611,038 | 597,433 | 602,138 | 282,376 | 420,38 | 492,664 | 507,066 | 66,06 | 1,34
2017-05-31 05:00:00 | 64,03 | 6,26 | 562,5166168224 | 242,3071034483 | 400,077 | 9,82944 | 1,5266011343 | 300,131 | 297,653 | 299,871 | 299,889 | 300,048 | 299,487 | 297,488 | 598,987 | 594,78 | 604,984 | 485,108 | 513,405 | 501,631 | 501,19 | 66,06 | 1,34
2017-05-31 05:00:00 | 64,03 | 6,26 | 2573,71 | 242,3013103448 | 397,254 | 9,75065 | 1,5286980313 | 299,595 | 303,088 | 298,546 | 301,003 | 297,698 | 299,514 | 303,061 | 596,113 | 606,055 | 603,009 | 317,864 | 527,723 | 503,059 | 509,419 | 66,06 | 1,34
2017-05-31 06:00:00 | 64,03 | 6,26 | 910,2679352227 | 285,9579705882 | 399,3494366577 | 9,51289 | 1,5388829596 | 300,222 | 301,398 | 300,51 | 301,947 | 297,615 | 300,298 | 296,844 | 751,299 | 679,825 | 879,3455 | 511,703 | 497,075 | 517,783 | 439,691 | 66,67 | 1,19
2017-05-31 06:00:00 | 64,03 | 6,26 | 749,081 | 317,719 | 401,988 | 9,52117 | 1,5334534941 | 300,685 | 296,824 | 301,37 | 296,873 | 298,215 | 303,749 | 297,772 | 605,655 | 604,527 | 598,362 | 498,129 | 536,901 | 464,345 | 490,184 | 66,67 | 1,19
2017-05-31 06:00:00 | 64,03 | 6,26 | 973,0936153846 | 324,458 | 393,365 | 9,53297 | 1,5351010561 | 299,834 | 297,444 | 301,558 | 302,325 | 299,646 | 299,453 | 299,739 | 591,011 | 608,399 | 604,235 | 514,141 | 574,52 | 488,755 | 458,502 | 66,67 | 1,19
2017-05-31 06:00:00 | 64,03 | 6,26 | 986,778417004 | 322,621 | 398,963 | 9,52518 | 1,5342772751 | 299,871 | 305,736 | 298,92 | 300,366 | 303,678 | 300,841 | 300,556 | 599,898 | 598,15 | 596,555 | 492,735 | 520,749 | 471,986 | 478,602 | 66,67 | 1,19
2017-05-31 08:00:00 | 64,03 | 6,26 | 699,397582996 | 357,245 | 395,722 | 9,42674 | 1,58175 | 299,41 | 299,264 | 298,918 | 298,246 | 299,07 | 295,009 | 301,211 | 617,306 | 605,544 | 589,63 | 494,366 | 464,526 | 481,777 | 520,121 | 66,67 | 1,19
2017-05-31 09:00:00 | 64,03 | 6,26 | 2720,29 | 305,217 | 400,697 | 9,79595 | 1,52298 | 302,237 | 299,167 | 300,639 | 302,915 | 299,136 | 308,669 | 302,798 | 580,409 | 581,961 | 589,104 | 506,084 | 446,691 | 464,087 | 499,849 | 66,67 | 1,19
2017-05-31 10:00:00 | 64,03 | 6,26 | 3663,95 | 406,135 | 394,071 | 9,98045 | 1,68929 | 300,056 | 299,927 | 301,529 | 298,673 | 301,452 | 305,381 | 301,477 | 594,199 | 602,187 | 601,63 | 515,529 | 485,893 | 475,665 | 482,338 | 66,73 | 1,13
2017-05-31 10:00:00 | 64,03 | 6,26 | 2788,32 | 346,535 | 397,713 | 9,78654 | 1,59159 | 301,685 | 298,547 | 299,835 | 301,448 | 302,542 | 309,307 | 302,783 | 597,303 | 584,05 | 599,233 | 484,947 | 510,29 | 512,117 | 502,045 | 66,73 | 1,13
2017-05-31 10:00:00 | 64,03 | 6,26 | 3031,93 | 360,066 | 398,832 | 9,7662 | 1,62072 | 297,949 | 301,429 | 298,116 | 299,358 | 297,753 | 304,367 | 299,615 | 587,107 | 600,74 | 605,19 | 500,039 | 576,801 | 536,17 | 529,586 | 66,73 | 1,13
2017-05-31 11:00:00 | 64,03 | 6,26 | 2112,3629411765 | 391,259 | 391,467 | 9,99651 | 1,66257 | 299,449 | 297,267 | 301,666 | 299,487 | 299,744 | 305,02 | 299,51 | 592,424 | 593,164 | 600,484 | 479,445 | 478,311 | 480,859 | 500,372 | 66,48 | 1,32
2017-05-31 11:00:00 | 64,03 | 6,26 | 3096,33 | 412,911 | 410,098 | 10,083 | 1,69538 | 301,91 | 303,188 | 299,192 | 299,238 | 301,502 | 304,665 | 300,227 | 603,872 | 594,987 | 611,439 | 505,361 | 466,679 | 516,521 | 504,118 | 66,48 | 1,32
2017-05-31 11:00:00 | 64,03 | 6,26 | 1766,1529411765 | 389,027 | 396,987 | 10,0241 | 1,67763 | 299,833 | 296,683 | 298,389 | 298,608 | 298,106 | 293,9 | 301,58 | 590,529 | 599,392 | 595,33 | 517,969 | 507,453 | 476,344 | 450,549 | 66,48 | 1,32
2017-05-31 11:00:00 | 64,03 | 6,26 | 400,7768 | 361,706 | 399,942 | 9,97526 | 1,61209 | 299,298 | 301,509 | 301,593 | 299,449 | 299,549 | 305,767 | 298,42 | 603,556 | 584,066 | 599,499 | 533,805 | 587,172 | 503,166 | 464,81 | 66,48 | 1,32
2017-05-31 12:00:00 | 64,03 | 6,26 | 2882,22 | 375,488 | 399,23 | 9,62855 | 1,65392 | 301,004 | 312,206 | 297,993 | 300,3 | 301,288 | 299,816 | 295,62 | 592,075 | 646,839 | 595,88 | 496,954 | 508,372 | 502,486 | 493,826 | 66,8 | 1,26
2017-05-31 12:00:00 | 64,03 | 6,26 | 3190,14 | 360,228 | 402,572 | 9,66252 | 1,6257 | 300,36 | 306,768 | 303,145 | 301,226 | 295,51 | 308,279 | 299,261 | 590,295 | 608,871 | 586,013 | 526,709 | 485,402 | 503,596 | 503,078 | 66,8 | 1,26
2017-05-31 13:00:00 | 64,03 | 6,26 | 3066,41 | 416,87 | 402,246 | 9,76574 | 1,71501 | 300,586 | 303,662 | 302,344 | 299,268 | 303,418 | 295,972 | 302,563 | 600,586 | 594,16 | 596,204 | 516,406 | 400,969 | 522,535 | 534,653 | 66,91 | 1,39
2017-05-31 13:00:00 | 64,03 | 6,26 | 3023,63 | 410,156 | 399,58 | 9,75146 | 1,7123 | 301,86 | 301,266 | 301,024 | 300,278 | 297,576 | 299,467 | 299,048 | 588,272 | 599,542 | 604,078 | 520,894 | 494,109 | 496,949 | 504,145 | 66,91 | 1,39
2017-05-31 14:00:00 | 64,03 | 6,26 | 2959,46 | 389,859 | 403,408 | 9,83726 | 1,67525 | 299,342 | 296,832 | 299,699 | 299,316 | 301,86 | 303,23 | 300,027 | 591,398 | 595,792 | 594,63 | 505,171 | 504,457 | 515,044 | 514,343 | 66,34 | 1,19
2017-05-31 14:00:00 | 64,03 | 6,26 | 3051,42 | 369,609 | 398,988 | 9,8586 | 1,64341 | 299,927 | 299,904 | 300,783 | 299,802 | 298,753 | 302,426 | 301,888 | 603,081 | 600,873 | 599,143 | 506,945 | 501,87 | 470,514 | 486,989 | 66,34 | 1,19
2017-05-31 15:00:00 | 64,03 | 6,26 | 2933,74 | 391,893 | 398,101 | 9,86195 | 1,68662 | 298,625 | 300,621 | 299,319 | 300,332 | 301,6 | 293,573 | 297,968 | 605,431 | 615,506 | 606,948 | 480,265 | 505,16 | 534,163 | 532,217 | 67,12 | 1,27
2017-05-31 15:00:00 | 64,03 | 6,26 | 2955,65 | 399,78 | 400,048 | 9,84833 | 1,69392 | 303,387 | 300,75 | 301,905 | 300,696 | 302,124 | 300,311 | 296,906 | 589,573 | 592,177 | 598,496 | 505,96 | 511,817 | 530,105 | 533,688 | 67,12 | 1,27
2017-05-31 15:00:00 | 64,03 | 6,26 | 3553,21 | 379,087 | 396,103 | 9,62231 | 1,66905 | 302,741 | 294,192 | 298,771 | 299,728 | 298,792 | 297,785 | 298,395 | 593,305 | 609,397 | 600,955 | 502,961 | 509,864 | 537,768 | 522,36 | 67,12 | 1,27
2017-05-31 16:00:00 | 64,03 | 6,26 | 3184,09 | 332,607 | 403,533 | 9,69792 | 1,58595 | 301,349 | 300,408 | 297,846 | 300,776 | 298,67 | 302,181 | 299,559 | 598,803 | 608,982 | 600,775 | 505,381 | 493,977 | 503,895 | 526,234 | 66,47 | 1,21
2017-05-31 16:00:00 | 64,03 | 6,26 | 3443,45 | 371,982 | 404,171 | 9,59863 | 1,65062 | 300,366 | 303,023 | 302,329 | 299,884 | 298,015 | 305,012 | 302,632 | 617,811 | 595,44 | 597,023 | 489,144 | 495,968 | 584,054 | 526,965 | 66,47 | 1,21
2017-05-31 16:00:00 | 64,03 | 6,26 | 2671 | 335,364 | 397,54 | 9,8117 | 1,5829 | 298,947 | 301,637 | 301,83 | 299,324 | 299,645 | 302,475 | 298,419 | 585,669 | 618,459 | 596,409 | 514,11 | 538,577 | 507,937 | 498,365 | 66,47 | 1,21
2017-05-31 17:00:00 | 64,03 | 6,26 | 3697,15 | 405,236 | 398,647 | 10,1214 | 1,70807 | 300,012 | 297,252 | 298,431 | 299,75 | 296,716 | 304,617 | 301,371 | 603,956 | 597,888 | 602,139 | 482,043 | 520,314 | 506,184 | 511,981 | 66,84 | 1,72
2017-05-31 17:00:00 | 64,03 | 6,26 | 3649,68 | 369,315 | 398,529 | 10,0592 | 1,65358 | 298,961 | 296,593 | 301,219 | 299,646 | 299,59 | 304,89 | 298,048 | 602,467 | 597,53 | 595,255 | 494,617 | 517,147 | 497,313 | 489,331 | 66,84 | 1,72
2017-05-31 17:00:00 | 64,03 | 6,26 | 3667,26 | 407,677 | 402,366 | 10,1384 | 1,71372 | 300,366 | 296,788 | 298,389 | 298,671 | 301,75 | 301,635 | 298,514 | 603,282 | 591,409 | 596,721 | 495,783 | 511,71 | 503,516 | 487,123 | 66,84 | 1,72
2017-05-31 17:00:00 | 64,03 | 6,26 | 1372,35 | 430,146 | 401,737 | 10,0747 | 1,73407 | 299,872 | 296,618 | 298,553 | 300,147 | 298,5 | 296,68 | 301,741 | 609,097 | 601,389 | 596,878 | 501,738 | 496,178 | 494,821 | 540,087 | 66,84 | 1,72
2017-05-31 17:00:00 | 64,03 | 6,26 | 3667,18 | 422,911 | 398,417 | 10,1439 | 1,72937 | 300,133 | 299,351 | 300,814 | 300,263 | 297,215 | 297,308 | 298,519 | 601,182 | 605,947 | 603,929 | 509,167 | 474,275 | 497,594 | 430,428 | 66,84 | 1,72
2017-05-31 18:00:00 | 64,03 | 6,26 | 3127,18 | 418,802 | 405,185 | 10,0674 | 1,7332 | 300,624 | 297,657 | 302,276 | 299,927 | 302,518 | 294,506 | 300,624 | 600,808 | 601,483 | 601,488 | 509,592 | 565,119 | 499,833 | 533,129 | 65,53 | 2,02
2017-05-31 18:00:00 | 64,03 | 6,26 | 2860,85 | 418,737 | 399,248 | 10,0136 | 1,72769 | 299,927 | 301,504 | 299,862 | 299,72 | 301,828 | 301,401 | 300,042 | 613,653 | 591,001 | 600,078 | 456,869 | 517,013 | 482,634 | 474,646 | 65,53 | 2,02
2017-05-31 19:00:00 | 64,03 | 6,26 | 3013,79 | 419,228 | 400,198 | 9,59766 | 1,72962 | 300,834 | 301,638 | 300,161 | 301,245 | 301,656 | 296,119 | 300,028 | 592,041 | 602,843 | 603,644 | 514,453 | 473,637 | 434,752 | 395,986 | 65,79 | 2,03
2017-05-31 19:00:00 | 64,03 | 6,26 | 3326,73 | 400,985 | 401,306 | 9,66344 | 1,70342 | 299,852 | 298,272 | 299,701 | 301,008 | 297,949 | 301,065 | 298,585 | 585,032 | 599,947 | 595,323 | 553,457 | 559,918 | 510,077 | 503,302 | 65,79 | 2,03
2017-05-31 19:00:00 | 64,03 | 6,26 | 3291,64 | 411,668 | 399,557 | 9,58279 | 1,72311 | 299,882 | 299,367 | 299,681 | 300,497 | 299,989 | 301,813 | 300,324 | 604,22 | 605,192 | 597,431 | 495,782 | 480,458 | 489,578 | 498,572 | 65,79 | 2,03
2017-05-31 20:00:00 | 64,03 | 6,26 | 2983,43 | 477,125 | 395,801 | 9,64368 | 1,7035 | 299,664 | 300,29 | 300,812 | 298,706 | 296,765 | 299,375 | 300,409 | 600,732 | 605,952 | 606,71 | 502,778 | 480,733 | 507,539 | 436,502 | 65,66 | 2,06
2017-05-31 20:00:00 | 64,03 | 6,26 | 3417,97 | 497,437 | 389,648 | 9,68147 | 1,74126 | 301,245 | 297,729 | 301,904 | 299,487 | 296,411 | 295,972 | 297,51 | 602,588 | 609,453 | 598,362 | 469,141 | 498,457 | 496,772 | 524,17 | 65,66 | 2,06
2017-05-31 21:00:00 | 64,03 | 6,26 | 2785,21 | 391,627 | 399,193 | 9,69724 | 1,58112 | 300,203 | 298,964 | 299,083 | 300,366 | 300,458 | 300,926 | 302,365 | 610,304 | 632,108 | 620,602 | 364,302 | 290,37 | 522,085 | 411,777 | 65,71 | 2,41
2017-05-31 21:00:00 | 64,03 | 6,26 | 2732,35 | 313,0328 | 407,649 | 9,71577 | 1,5306665741 | 299,927 | 297,279 | 301,449 | 299,955 | 298,102 | 305,126 | 298,1 | 763,636 | 826,632 | 847,946 | 559,205 | 581,644 | 602,863 | 602,17925 | 65,71 | 2,41
2017-05-31 22:00:00 | 64,03 | 6,26 | 524,474 | 313,984 | 402,618 | 9,58867 | 1,52848 | 299,847 | 297,287 | 301,904 | 299,747 | 297,868 | 298,807 | 299,965 | 790,678 | 778,28 | 873,22875 | 484,913 | 377,391 | 599,984 | 369,633 | 66,47 | 1,77
2017-05-31 22:00:00 | 64,03 | 6,26 | 2834,85 | 478,299 | 398,816 | 9,37757 | 1,71108 | 299,343 | 293,399 | 301,826 | 299,927 | 297,616 | 299,991 | 301,068 | 603,831 | 508,65 | 566,319 | 448,361 | 432,655 | 460,368 | 467,783 | 66,47 | 1,77
2017-05-31 22:00:00 | 64,03 | 6,26 | 3303,27 | 435,327 | 403,411 | 9,48666 | 1,65766 | 299,515 | 305,074 | 299,034 | 300,451 | 297,439 | 299,749 | 298,879 | 646,079 | 666,081 | 884,9670416667 | 505,175 | 580,832 | 498,707 | 492,049 | 66,47 | 1,77
2017-05-31 23:00:00 | 64,03 | 6,26 | 2869,44 | 480,055 | 396,399 | 9,43153 | 1,7038 | 299,401 | 300,677 | 299,244 | 299,927 | 298,446 | 299,74 | 300,247 | 590,87 | 598,839 | 604,883 | 637,424 | 592,546 | 519,856 | 470,122 | 65,47 | 1,66
2017-05-31 23:00:00 | 64,03 | 6,26 | 2822,45 | 406,098 | 399,665 | 9,50198 | 1,59982 | 299,851 | 294,401 | 297,802 | 300,131 | 297,591 | 300,175 | 299,472 | 614,654 | 587,114 | 599,592 | 498,99 | 471,588 | 495,976 | 453,521 | 65,47 | 1,66
2017-05-31 23:00:00 | 64,03 | 6,26 | 2880,05 | 420,101 | 403,154 | 9,46238 | 1,61946 | 299,938 | 300,763 | 298,828 | 299,696 | 302,156 | 299,927 | 302,016 | 589,098 | 590,913 | 595,664 | 510,366 | 464,12 | 476,365 | 493,986 | 65,47 | 1,66
2017-06-01 00:00:00 | 64,03 | 6,26 | 2952,53 | 520,046 | 398,017 | 9,84937 | 1,71873 | 299,774 | 299,917 | 298,475 | 299,994 | 299,984 | 299,994 | 300,672 | 612,228 | 600,859 | 598,573 | 496,467 | 498,865 | 505,538 | 520,835 | 64,46 | 1,73
2017-06-01 00:00:00 | 64,03 | 6,26 | 3160,5 | 515,43 | 398,61 | 9,95745 | 1,6957 | 299,74 | 298,708 | 300,607 | 301,038 | 299,268 | 299,674 | 300,246 | 601,382 | 611,409 | 593,542 | 482,352 | 540,262 | 495,083 | 492,908 | 64,46 | 1,73
2017-06-01 01:00:00 | 64,03 | 6,26 | 3177,87 | 502,073 | 397,366 | 9,99005 | 1,68287 | 300,322 | 302,257 | 299,064 | 299,517 | 300,894 | 300,366 | 302,591 | 581,941 | 588,978 | 599,078 | 527,219 | 533,777 | 504,161 | 507,984 | 65,08 | 2,1
2017-06-01 01:00:00 | 64,03 | 6,26 | 3203,13 | 506,592 | 398,145 | 9,98439 | 1,68472 | 299,927 | 305,2 | 298,828 | 301,904 | 298,828 | 300,366 | 303,223 | 586,072 | 613,418 | 616,167 | 518,75 | 495,152 | 502,373 | 508,169 | 65,08 | 2,1
2017-06-01 01:00:00 | 64,03 | 6,26 | 3396,13 | 501,194 | 402,34 | 10,0256 | 1,67755 | 299,89 | 298,167 | 299,263 | 298,899 | 298,02 | 300,366 | 299,259 | 600,067 | 592,17 | 599,729 | 514,357 | 547,5 | 508,501 | 474,478 | 65,08 | 2,1
2017-06-01 02:00:00 | 64,03 | 6,26 | 3571,96 | 485,61 | 400,92 | 9,89203 | 1,65914 | 299,714 | 301,911 | 299,192 | 299,631 | 296,782 | 299,927 | 299,324 | 594,838 | 588,405 | 610,145 | 514,672 | 503,941 | 527,196 | 530,061 | 64,88 | 1,21
2017-06-01 02:00:00 | 64,03 | 6,26 | 3646,48 | 486,459 | 401,813 | 9,90481 | 1,65901 | 300,318 | 301,718 | 299,072 | 300,61 | 298,536 | 300,146 | 299,458 | 605,331 | 610,966 | 597,645 | 483,171 | 492,482 | 487,405 | 482,924 | 64,88 | 1,21
2017-06-01 02:00:00 | 64,03 | 6,26 | 3475,52 | 484,864 | 396,106 | 9,89099 | 1,65918 | 300,533 | 303,178 | 299,593 | 297,827 | 297,879 | 299,927 | 301,376 | 600,908 | 595,928 | 599,959 | 477,592 | 489,49 | 495,473 | 484,465 | 64,88 | 1,21
2017-06-01 02:00:00 | 64,03 | 6,26 | 3134,77 | 451,05 | 399,316 | 9,8255 | 1,61716 | 299,707 | 306,079 | 302,124 | 299,707 | 296,631 | 299,927 | 297,51 | 610,596 | 600,391 | 605,916 | 517,188 | 503,414 | 538,776 | 513,687 | 64,88 | 1,21
2017-06-01 03:00:00 | 64,03 | 6,26 | 3035,3 | 497,223 | 398,461 | 9,88349 | 1,67257 | 299,606 | 300,3 | 300,652 | 302,065 | 300,99 | 299,885 | 301,158 | 602,183 | 602,441 | 598,379 | 513,604 | 533,376 | 508,204 | 487,972 | 64,62 | 1,55
2017-06-01 04:00:00 | 64,03 | 6,26 | 3437,21 | 417,296 | 397,007 | 9,72957 | 1,57286 | 299,445 | 303,26 | 299,16 | 299,685 | 297,689 | 299,949 | 297,534 | 599,795 | 585,574 | 598,534 | 498,011 | 508,959 | 457,243 | 479,807 | 64,49 | 1,65
2017-06-01 04:00:00 | 64,03 | 6,26 | 3072,44 | 444,8 | 396,155 | 9,85144 | 1,60559 | 300,692 | 296,789 | 300,787 | 303,311 | 296,508 | 300,032 | 297,484 | 603,981 | 579,025 | 601,641 | 503,055 | 501,558 | 551,642 | 552,512 | 64,49 | 1,65
2017-06-01 05:00:00 | 64,03 | 6,26 | 4610,16 | 460,314 | 403,952 | 10,1399 | 1,65071 | 299,927 | 302,776 | 300,001 | 300,802 | 301,493 | 299,487 | 300,77 | 613,381 | 591,062 | 601,495 | 486,865 | 519,903 | 481,18 | 478,739 | 65,89 | 1,39
2017-06-01 05:00:00 | 64,03 | 6,26 | 3412,11 | 466,309 | 402,246 | 10,0034 | 1,65634 | 300,586 | 299,927 | 298,828 | 299,707 | 302,124 | 300,366 | 301,245 | 586,572 | 596,426 | 599,441 | 513,672 | 472,02 | 526,455 | 528,584 | 65,89 | 1,39
2017-06-01 05:00:00 | 64,03 | 6,26 | 4113,68 | 463,872 | 395,972 | 10,1077 | 1,66195 | 299,707 | 294,123 | 299,299 | 300,718 | 303,574 | 300,014 | 299,268 | 602,488 | 613,078 | 597,495 | 485,855 | 521,929 | 526,246 | 534,102 | 65,89 | 1,39
2017-06-01 06:00:00 | 64,03 | 6,26 | 3788,9 | 428,542 | 397,87 | 10,2357 | 1,62214 | 300,67 | 293,33 | 301,535 | 301,27 | 303,313 | 299,752 | 300,178 | 622,118 | 601,325 | 598,617 | 515,195 | 563,773 | 513,488 | 443,991 | 65,62 | 1,69
2017-06-01 06:00:00 | 64,03 | 6,26 | 719,339 | 439,958 | 401,195 | 10,3009 | 1,61655 | 299,79 | 309,042 | 301,352 | 299,146 | 298,039 | 299,578 | 298,828 | 604,697 | 587,4 | 596,855 | 512,787 | 505,638 | 499,998 | 508,474 | 65,62 | 1,69
2017-06-01 06:00:00 | 64,03 | 6,26 | 3663,76 | 474,848 | 395,222 | 10,1593 | 1,65748 | 300,803 | 303,627 | 298,401 | 300,59 | 302,104 | 299,926 | 298,604 | 602,569 | 592,571 | 603,701 | 501,11 | 516,002 | 494,529 | 510,871 | 65,62 | 1,69
2017-06-01 07:00:00 | 64,03 | 6,26 | 1165,0327333333 | 468,131 | 399,775 | 10,0693 | 1,66676 | 300,529 | 301,105 | 298,72 | 300,532 | 297,57 | 299,761 | 298,309 | 611,336 | 580,123 | 597,556 | 520,197 | 518,946 | 507,057 | 540,539 | 64,93 | 3,05
2017-06-01 07:00:00 | 64,03 | 6,26 | 3196,34 | 484,068 | 398,605 | 10,0997 | 1,69038 | 300,868 | 301,26 | 300,671 | 300,136 | 299,831 | 300,146 | 299,821 | 608,822 | 585,203 | 594,023 | 517,635 | 516,925 | 499,677 | 502,872 | 64,93 | 3,05
2017-06-01 07:00:00 | 64,03 | 6,26 | 809,899875 | 461,07 | 395,375 | 10,0762 | 1,6795 | 299,927 | 305,228 | 301,001 | 300,346 | 299,408 | 300,095 | 298,648 | 589,387 | 591,815 | 596,016 | 508,66 | 509,89 | 469,394 | 473,164 | 64,93 | 3,05
2017-06-01 07:00:00 | 64,03 | 6,26 | 497,3473333333 | 460,712 | 392,454 | 10,0716 | 1,65887 | 300,109 | 299,417 | 299,085 | 299,903 | 297,692 | 300,146 | 300,469 | 599,894 | 601,886 | 601,748 | 505,406 | 492,009 | 488,272 | 507,272 | 64,93 | 3,05
2017-06-01 07:00:00 | 64,03 | 6,26 | 3669,97 | 473,321 | 396,153 | 10,0718 | 1,6682 | 299,443 | 295,599 | 298,85 | 299,136 | 301,221 | 300,191 | 301,444 | 601,31 | 598,981 | 605,77 | 364,405 | 393,735 | 425,461 | 414,2 | 64,93 | 3,05
2017-06-01 08:00:00 | 64,03 | 6,26 | 2361,33 | 473,633 | 396,973 | 10,0252 | 1,69766 | 300,366 | 302,783 | 299,487 | 299,927 | 303,003 | 299,707 | 297,51 | 594,08 | 578,301 | 598,362 | 511,328 | 495,152 | 450,847 | 480,029 | 65,8 | 2,18
2017-06-01 08:00:00 | 64,03 | 6,26 | 2879,03 | 476,358 | 397,161 | 9,98938 | 1,71021 | 299,999 | 296,213 | 301,248 | 299,033 | 302,711 | 300,146 | 299,346 | 596,719 | 591,281 | 593,831 | 528,257 | 535,351 | 532,726 | 503,312 | 65,8 | 2,18
2017-06-01 09:00:00 | 64,03 | 6,26 | 2844,13 | 427,645 | 395,339 | 10,1371 | 1,62016 | 300,079 | 296,09 | 301,406 | 300,079 | 301,701 | 299,208 | 301,313 | 597,024 | 590,501 | 590,746 | 480,647 | 462,59 | 455,737 | 483,719 | 66,28 | 1,4
2017-06-01 09:00:00 | 64,03 | 6,26 | 2921,54 | 423,282 | 395,054 | 10,1043 | 1,62481 | 300,164 | 304,756 | 300,135 | 298,717 | 299,816 | 299,927 | 301,375 | 586,546 | 605,981 | 601,669 | 503,559 | 529,637 | 567,404 | 576,651 | 66,28 | 1,4
2017-06-01 09:00:00 | 64,03 | 6,26 | 2859,38 | 427,856 | 394,629 | 10,136 | 1,62045 | 299,927 | 294,873 | 303,003 | 299,927 | 301,245 | 298,828 | 303,442 | 594,08 | 592,461 | 592,427 | 472,266 | 454,395 | 454,768 | 473,408 | 66,28 | 1,4
2017-06-01 11:00:00 | 64,03 | 6,26 | 3002,77 | 293,038 | 396,73 | 9,90205 | 1,5221631818 | 299,487 | 242,992 | 298,527 | 300,347 | 296,223 | 299,713 | 297,24 | 602,216 | 605,65 | 599,549 | 506,886 | 476,945 | 506,437 | 484,601 | 65,01 | 2,99
2017-06-01 11:00:00 | 64,03 | 6,26 | 3449,66 | 345,111 | 410,26225 | 9,94366 | 1,5234852273 | 299,72 | 298,415 | 300,671 | 299,424 | 299,339 | 299,954 | 299,057 | 589,831 | 608,91 | 597,844 | 493,152 | 470,299 | 500,509 | 455,425 | 65,01 | 2,99
2017-06-01 11:00:00 | 64,03 | 6,26 | 1099,1168 | 511,776 | 398,7584903846 | 10,0355 | 1,6582 | 299,9 | 298,475 | 299,132 | 297,478 | 297,784 | 299,734 | 297,401 | 603,577 | 594,694 | 596,937 | 460,113 | 418,112 | 505,778 | 517,674 | 65,01 | 2,99
2017-06-01 12:00:00 | 64,03 | 6,26 | 2760 | 439,317 | 397,611 | 9,8057 | 1,678 | 300,097 | 289,72 | 297,779 | 299,586 | 300,986 | 299,72 | 303,774 | 604,725 | 557,735 | 612,714 | 530,423 | 472,83 | 499,639 | 548,703 | 64,83 | 3,14
2017-06-01 13:00:00 | 64,03 | 6,26 | 2892,96 | 398,205 | 395,168 | 9,6514 | 1,61511 | 299,75 | 301,096 | 298,07 | 299,608 | 300,933 | 299,927 | 300,146 | 579,711 | 221,6284090909 | 602,19 | 471,471 | 595,265 | 510,972 | 462,178 | 63,74 | 4,06
2017-06-01 13:00:00 | 64,03 | 6,26 | 2845,81 | 384,926 | 394,629 | 9,61158 | 1,59846 | 300,366 | 303,473 | 300,734 | 299,231 | 299,113 | 300,094 | 300,273 | 599,764 | 234,4240909091 | 599,676 | 502,228 | 510,171 | 521,492 | 510,845 | 63,74 | 4,06
2017-06-01 13:00:00 | 64,03 | 6,26 | 3076,27 | 493,576 | 403,521 | 10,06 | 1,6747 | 299,998 | 297,035 | 299,98 | 300,88 | 301,967 | 300,084 | 298,392 | 590,292 | 223,2496666667 | 599,091 | 521,516 | 539,514 | 504,257 | 462,864 | 63,74 | 4,06
2017-06-01 14:00:00 | 64,03 | 6,26 | 2912,11 | 570,068 | 397,559 | 9,92159 | 1,69714 | 300,366 | 304,98 | 303,882 | 298,608 | 296,191 | 299,707 | 297,51 | 602,087 | 802,6765 | 596,743 | 351,563 | 523,793 | 430,685 | 373,54 | 65,51 | 1,92
2017-06-01 14:00:00 | 64,03 | 6,26 | 3242,54 | 453,912 | 399,369 | 10,0266 | 1,61513 | 299,814 | 300,987 | 300,401 | 300,42 | 300,41 | 300,069 | 299,013 | 600,798 | 808,0975051546 | 608,229 | 497,836 | 491,69 | 502,385 | 484,751 | 65,51 | 1,92
2017-06-01 14:00:00 | 64,03 | 6,26 | 2949,15 | 467,051 | 404,185 | 10,1047 | 1,63524 | 299,57 | 301,56 | 300,301 | 299,274 | 298,614 | 300,105 | 299,647 | 611,098 | 728,9625876289 | 590,035 | 547,338 | 453,243 | 483,955 | 552,421 | 65,51 | 1,92
2017-06-01 15:00:00 | 64,03 | 6,26 | 3009,33 | 585,479 | 398,272 | 9,93978 | 1,71003 | 300,196 | 298,095 | 300,345 | 300,197 | 299,71 | 299,927 | 302,538 | 606,815 | 608,098 | 598,237 | 539,141 | 550,609 | 514,059 | 510,436 | 66,39 | 1,22
2017-06-01 15:00:00 | 64,03 | 6,26 | 2984,67 | 533,665 | 395,833 | 10,0062 | 1,65886 | 299,578 | 296,932 | 299,49 | 300,285 | 298,425 | 299,797 | 302,955 | 592,379 | 575,127 | 594,045 | 498,271 | 502,613 | 517,54 | 591,296 | 66,39 | 1,22
2017-06-01 15:00:00 | 64,03 | 6,26 | 2894,52 | 582,722 | 395,363 | 9,91582 | 1,70156 | 299,921 | 298,424 | 300,385 | 300,475 | 301,259 | 300,144 | 300,553 | 612,363 | 810,7661111111 | 597,829 | 477,556 | 522,405 | 495,62 | 489,019 | 66,39 | 1,22
2017-06-01 15:00:00 | 64,03 | 6,26 | 3085,86 | 546,949 | 399,095 | 9,97865 | 1,66466 | 300,05 | 302,615 | 300,112 | 299,827 | 302,141 | 299,927 | 302,194 | 595,24 | 580,154 | 595,084 | 493,198 | 563,325 | 528,994 | 561,103 | 66,39 | 1,22
2017-06-01 15:00:00 | 64,03 | 6,26 | 3229,69 | 537,072 | 403,147 | 9,99181 | 1,65628 | 301,225 | 301,445 | 298,023 | 299,294 | 298,389 | 300,363 | 298,259 | 577,785 | 602,769 | 617,04 | 550,802 | 554,73 | 508,024 | 495,946 | 66,39 | 1,22
2017-06-01 15:00:00 | 64,03 | 6,26 | 3128,91 | 570,679 | 395,215 | 9,87109 | 1,69214 | 299,927 | 297,07 | 298,828 | 299,487 | 302,783 | 299,927 | 303,662 | 614,099 | 502,969 | 598,362 | 453,516 | 472,02 | 454,208 | 484,443 | 66,39 | 1,22
2017-06-01 16:00:00 | 64,03 | 6,26 | 2951,38 | 555,667 | 400,051 | 10,0524 | 1,67778 | 299,991 | 295,396 | 299,961 | 301,033 | 302,423 | 300,008 | 299,79 | 608,249 | 608,11 | 598,92 | 430,869 | 480,629 | 468,769 | 493,306 | 65,9 | 1,33
2017-06-01 16:00:00 | 64,03 | 6,26 | 2763,24 | 609,229 | 400,309 | 9,99203 | 1,7369 | 300,841 | 299,982 | 300,82 | 300,593 | 299,55 | 300,31 | 300,587 | 635,024 | 519,392 | 664,8 | 518,106 | 465,554 | 567,142 | 430,421 | 65,9 | 1,33
2017-06-01 16:00:00 | 64,03 | 6,26 | 2779,66 | 608,891 | 395,816 | 9,98811 | 1,73725 | 301,42 | 299,858 | 300,322 | 300,767 | 304,535 | 299,18 | 298,163 | 608,564 | 543,706 | 634,889 | 592,428 | 585,288 | 513,28 | 436,574 | 65,9 | 1,33
2017-06-01 16:00:00 | 64,03 | 6,26 | 2866,63 | 579,118 | 396,701 | 10,027 | 1,72789 | 299,268 | 301,504 | 299,46 | 301,369 | 299,003 | 299,848 | 298,102 | 623,53 | 378,613 | 601,072 | 554,006 | 643,003 | 498,66 | 467,709 | 65,9 | 1,33
2017-06-01 16:00:00 | 64,03 | 6,26 | 2927,73 | 387,646 | 405,492 | 10,0437 | 1,57829 | 299,268 | 300,322 | 298,064 | 300,806 | 299,47 | 299,83 | 298,598 | 684,64 | 757,869 | 792,466 | 531,516 | 506,445 | 524,25 | 586,319 | 65,9 | 1,33
2017-06-01 17:00:00 | 64,03 | 6,26 | 2808,59 | 608,521 | 399,902 | 9,80858 | 1,73628 | 300,586 | 302,783 | 302,124 | 300,366 | 299,707 | 299,878 | 298,389 | 626,611 | 598,691 | 600,52 | 463,672 | 470,918 | 504,613 | 503,755 | 64,76 | 1,14
2017-06-01 17:00:00 | 64,03 | 6,26 | 396,9746140351 | 403,8053548387 | 395,0055483871 | 9,70951 | 1,5980678125 | 299,581 | 303,453 | 302,563 | 302,444 | 302,626 | 299,896 | 297,664 | 842,0433225806 | 748,5491904762 | 849,5343380783 | 543,299 | 557,945 | 584,315 | 575,282 | 64,76 | 1,14
2017-06-01 18:00:00 | 64,03 | 6,26 | 685,5160877193 | 588,459 | 397,571 | 9,56896 | 1,70664 | 299,876 | 296,551 | 299,356 | 300,455 | 300,152 | 299,927 | 300,016 | 843,2566082949 | 811,5863619048 | 861,3694982206 | 491,947 | 218,8378214286 | 527,673 | 519,517 | 65,16 | 1,13
2017-06-01 19:00:00 | 64,03 | 6,26 | 2817,92 | 536,218 | 398,036 | 9,57393 | 1,67745 | 300,188 | 248,164 | 299,487 | 300,426 | 297,587 | 299,487 | 299,255 | 595,142 | 621,67 | 602,355 | 503,992 | 513,791 | 527,923 | 534,185 | 65,12 | 1,08
2017-06-01 19:00:00 | 64,03 | 6,26 | 2887,9 | 580,151 | 402,427 | 9,66149 | 1,72695 | 300,366 | 257,774 | 298,465 | 299,458 | 301,739 | 299,927 | 300,079 | 592,845 | 731,924 | 602,214 | 409,055 | 438,723 | 484,762 | 427,291 | 65,12 | 1,08
2017-06-01 20:00:00 | 64,03 | 6,26 | 3444,12 | 508,493 | 398,003 | 9,53491 | 1,63935 | 300,341 | 249,842 | 301,728 | 298,32 | 299,253 | 299,927 | 299,927 | 602,403 | 617,35 | 614,796 | 537,759 | 503,477 | 504,222 | 431,823 | 64,6 | 1,12
2017-06-01 20:00:00 | 64,03 | 6,26 | 3358,16 | 506,331 | 398,049 | 9,61368 | 1,66671 | 299,12 | 248,408 | 299,286 | 299,927 | 297,963 | 299,945 | 302,864 | 601,852 | 605,532 | 601,83 | 491,216 | 501,976 | 481,769 | 509,925 | 64,6 | 1,12
2017-06-01 21:00:00 | 64,03 | 6,26 | 3418,36 | 535,025 | 396,105 | 10,0769 | 1,73037 | 299,421 | 250,899 | 299,57 | 300,051 | 297,863 | 300,233 | 299,293 | 600,341 | 610,158 | 612,828 | 495,216 | 492,46 | 499,732 | 492,158 | 64,63 | 1,17
2017-06-01 21:00:00 | 64,03 | 6,26 | 4279,3 | 531,616 | 399,902 | 10,0333 | 1,72881 | 300,806 | 250,269 | 302,783 | 298,389 | 299,048 | 300,078 | 297,949 | 610,596 | 602,656 | 596,204 | 491,406 | 492,949 | 510,213 | 465,132 | 64,63 | 1,17
2017-06-01 21:00:00 | 64,03 | 6,26 | 3496,63 | 539,126 | 393,889 | 9,79261 | 1,71128 | 299,339 | 254,171 | 301,341 | 300,223 | 300,509 | 299,85 | 301,551 | 602,513 | 606,743 | 599,405 | 484,12 | 472,384 | 470,907 | 480,996 | 64,63 | 1,17
2017-06-01 22:00:00 | 64,03 | 6,26 | 4392,86 | 533,409 | 405,028 | 9,97935 | 1,71659 | 299,487 | 252,34 | 301,951 | 299,333 | 300,833 | 300,125 | 298,515 | 609,871 | 588,96 | 598,506 | 498,641 | 506,216 | 507,819 | 507,787 | 63,56 | 1,79
2017-06-01 22:00:00 | 64,03 | 6,26 | 4197,92 | 520,423 | 394,527 | 9,99137 | 1,71289 | 299,662 | 254,073 | 297,949 | 300,297 | 298,309 | 299,993 | 298,89 | 586,269 | 612,7 | 599,101 | 504,718 | 505,613 | 518,372 | 489,387 | 63,56 | 1,79
2017-06-01 23:00:00 | 64,03 | 6,26 | 4484,15 | 514,571 | 394,362 | 9,96306 | 1,73249 | 299,479 | 252,68 | 299,588 | 299,77 | 300,828 | 299,479 | 300,773 | 610,509 | 601,3 | 598,975 | 473,983 | 460,777 | 461,38 | 431,453 | 63 | 1,81
2017-06-01 23:00:00 | 64,03 | 6,26 | 4428,62 | 485,744 | 394,128 | 9,91552 | 1,72949 | 301,206 | 255,804 | 298,379 | 300,142 | 297,793 | 300,356 | 297,638 | 605,822 | 594,173 | 610,997 | 497,341 | 507,282 | 505,486 | 502,001 | 63 | 1,81
2017-06-01 23:00:00 | 64,03 | 6,26 | 4251,09 | 507,73 | 394,976 | 9,96831 | 1,72373 | 299,268 | 250,42 | 298,848 | 297,36 | 297,51 | 299,707 | 302,694 | 597,746 | 594,263 | 598,14 | 531,925 | 527,399 | 454,883 | 485,527 | 63 | 1,81
2017-06-01 23:00:00 | 64,03 | 6,26 | 4571,8 | 476,933 | 397,827 | 9,95642 | 1,69608 | 299,677 | 246,943 | 299,059 | 300,176 | 302,783 | 299,416 | 299,29 | 595,484 | 600,449 | 599,455 | 514,322 | 514,341 | 465,004 | 484,479 | 63 | 1,81
2017-06-01 23:00:00 | 64,03 | 6,26 | 4392,63 | 477,926 | 399,139 | 9,93284 | 1,70946 | 299,927 | 247,885 | 300,224 | 299,666 | 303,238 | 300,254 | 300,902 | 607,538 | 604,067 | 598,837 | 468,221 | 473,496 | 510,2 | 481,18 | 63 | 1,81
2017-06-01 23:00:00 | 64,03 | 6,26 | 4086,76 | 489,599 | 405,385 | 9,893 | 1,72708 | 299,77 | 246,723 | 302,028 | 301,182 | 300,245 | 299,927 | 300,455 | 597,908 | 607,423 | 600,996 | 477,239 | 486,637 | 505,465 | 539,907 | 63 | 1,81
2017-06-02 00:00:00 | 64,03 | 6,26 | 552,5260434783 | 517,566 | 397,096 | 9,94597 | 1,76473 | 300,366 | 248,227 | 299,762 | 298,968 | 302,5 | 300,227 | 298,507 | 603,347 | 593,516 | 600,903 | 549,232 | 526,045 | 534,678 | 460,615 | 63,01 | 1,58
2017-06-02 00:00:00 | 64,03 | 6,26 | 3995,99 | 520,911 | 399,631 | 9,9412 | 1,76997 | 299,288 | 249,42 | 301,595 | 301,076 | 297,295 | 299,937 | 298,828 | 592,308 | 596,803 | 593,533 | 504,117 | 492,906 | 560,079 | 531,147 | 63,01 | 1,58
2017-06-02 00:00:00 | 64,03 | 6,26 | 4251,88 | 510,321 | 394,464 | 9,9067 | 1,75411 | 299,084 | 247,24 | 298,607 | 299,096 | 301,246 | 299,902 | 297,107 | 607,654 | 590,415 | 598,566 | 487,621 | 517,608 | 532,282 | 529,518 | 63,01 | 1,58
2017-06-02 00:00:00 | 64,03 | 6,26 | 4009,58 | 521,233 | 399,316 | 9,94074 | 1,76981 | 299,268 | 249,824 | 300,87 | 301,028 | 297,288 | 299,927 | 298,176 | 600,613 | 591,666 | 594,839 | 501,98 | 495,121 | 546,386 | 535,583 | 63,01 | 1,58
2017-06-02 00:00:00 | 64,03 | 6,26 | 3860,22 | 526,516 | 396,492 | 9,94941 | 1,77475 | 299,492 | 249,625 | 299,377 | 300,21 | 299,393 | 300,079 | 301,732 | 602,588 | 590,56 | 599,171 | 511,243 | 472,844 | 500,692 | 494,218 | 63,01 | 1,58
2017-06-02 01:00:00 | 64,03 | 6,26 | 3747,31 | 463,538 | 401,046 | 9,82666 | 1,68788 | 299,559 | 247,881 | 298,511 | 299,876 | 298,245 | 300,1 | 296,779 | 597,053 | 592,537 | 599,794 | 499,392 | 539,205 | 500,509 | 502,471 | 63,82 | 1,48
2017-06-02 01:00:00 | 64,03 | 6,26 | 4194,17 | 476,301 | 400,408 | 9,87384 | 1,71021 | 299,35 | 250,466 | 300,996 | 299,461 | 297,924 | 299,954 | 297,537 | 601,017 | 585,74 | 599,983 | 491,23 | 490,751 | 505,66 | 477,889 | 63,82 | 1,48
2017-06-02 01:00:00 | 64,03 | 6,26 | 4175,04 | 475,178 | 395,879 | 9,86968 | 1,7097 | 299,593 | 253,62 | 299,621 | 300,027 | 299,137 | 300,035 | 297,618 | 596,411 | 589,285 | 601,572 | 503,308 | 493,995 | 503,805 | 476,467 | 63,82 | 1,48
2017-06-02 01:00:00 | 64,03 | 6,26 | 3148,05 | 395,929 | 402,897 | 9,75507 | 1,5891 | 299,585 | 254,074 | 298,51 | 300,656 | 302,363 | 300,097 | 298,758 | 602,938 | 594,37 | 601,054 | 485,144 | 492,575 | 492,417 | 495,742 | 63,82 | 1,48
2017-06-02 01:00:00 | 64,03 | 6,26 | 4295,78 | 475,971 | 397,995 | 9,89461 | 1,7128 | 300,802 | 250,932 | 300,187 | 300,411 | 300,549 | 299,927 | 298,229 | 612,156 | 595,082 | 602,898 | 469,643 | 468,017 | 504,29 | 484,107 | 63,82 | 1,48
2017-06-02 01:00:00 | 64,03 | 6,26 | 3703,03 | 468,741 | 397,568 | 9,82666 | 1,68556 | 299,577 | 248,806 | 300,723 | 299,482 | 298,162 | 299,632 | 300,723 | 613,086 | 586,81 | 601,435 | 485,965 | 510,785 | 502,373 | 519,165 | 63,82 | 1,48
2017-06-02 02:00:00 | 64,03 | 6,26 | 3519,53 | 496,826 | 403,125 | 9,57697 | 1,674 | 299,3 | 250,269 | 298,828 | 299,294 | 300,366 | 299,294 | 300,366 | 598,083 | 604,355 | 592,427 | 487,5 | 508,371 | 496,212 | 499,341 | 62,96 | 2,2
2017-06-02 02:00:00 | 64,03 | 6,26 | 3678,01 | 446,315 | 395,547 | 9,65502 | 1,661 | 300,107 | 252,81 | 298,797 | 298,513 | 297,61 | 300,131 | 296,755 | 596,868 | 600,666 | 609,43 | 512,057 | 504,426 | 523,897 | 485,171 | 62,96 | 2,2
2017-06-02 03:00:00 | 64,03 | 6,26 | 3230,47 | 472,412 | 400,532 | 9,44648 | 1,67817 | 299,914 | 249,829 | 298,402 | 299,52 | 296,709 | 299,487 | 301,245 | 609,624 | 590,195 | 598,362 | 529,297 | 503,414 | 505,733 | 487,202 | 62,6 | 1,94
2017-06-02 03:00:00 | 64,03 | 6,26 | 3262,85 | 430,523 | 401,21 | 9,30866 | 1,6097 | 299,865 | 250,982 | 298,828 | 299,707 | 299,232 | 299,666 | 298,43 | 588,572 | 603,798 | 601,674 | 511,125 | 494,491 | 488,043 | 495,657 | 62,6 | 1,94
2017-06-02 03:00:00 | 64,03 | 6,26 | 3233,21 | 476,684 | 398,848 | 9,443 | 1,6768 | 300,057 | 246,138 | 301,003 | 300,41 | 300,168 | 299,487 | 303,244 | 601,539 | 600,105 | 599,872 | 501,959 | 496,861 | 507,693 | 514,233 | 62,6 | 1,94
2017-06-02 03:00:00 | 64,03 | 6,26 | 1307,58 | 406,245 | 399,086 | 9,29427 | 1,57985 | 300,676 | 249,255 | 300,407 | 301,072 | 300,812 | 300,146 | 299,793 | 597,406 | 598,008 | 599,325 | 508,434 | 492,056 | 501,799 | 500,346 | 62,6 | 1,94
2017-06-02 04:00:00 | 64,03 | 6,26 | 1307,635 | 564,307 | 399,691 | 9,77207 | 1,69189 | 300,793 | 248,175 | 298,205 | 299,669 | 299,902 | 299,89 | 299,559 | 608,453 | 593,879 | 597,492 | 522,746 | 492,518 | 500,539 | 499,404 | 64,3 | 2,26
2017-06-02 05:00:00 | 64,03 | 6,26 | 795,0783278689 | 557,297 | 397,581 | 9,6593 | 1,68125 | 299,676 | 254,973 | 298,341 | 300,177 | 296,475 | 300,225 | 301,385 | 589,94 | 601,809 | 608,492 | 450,752 | 483,102 | 511,323 | 505,513 | 64,37 | 2,05
2017-06-02 05:00:00 | 64,03 | 6,26 | 1304,8416065574 | 542,64 | 402,349 | 9,63822 | 1,66292 | 299,683 | 248,267 | 301,005 | 299,808 | 302,601 | 300,146 | 298,531 | 597,16 | 610,15 | 601,756 | 512,918 | 505,379 | 514,607 | 511,218 | 64,37 | 2,05
2017-06-02 05:00:00 | 64,03 | 6,26 | 200,22 | 484,247 | 398,761 | 9,59064 | 1,59332 | 299,658 | 250,303 | 301,011 | 299,867 | 299,938 | 300,146 | 298,354 | 614,12 | 607,181 | 605,433 | 495,918 | 494,271 | 489,162 | 477,973 | 64,37 | 2,05
2017-06-02 05:00:00 | 64,03 | 6,26 | 2094,71 | 513,249 | 397,613 | 9,62382 | 1,6279 | 299,727 | 248,952 | 299,646 | 299,308 | 298,751 | 299,647 | 295,653 | 607,624 | 602,286 | 608,57 | 508,196 | 501,666 | 506,203 | 495,706 | 64,37 | 2,05
2017-06-02 05:00:00 | 64,03 | 6,26 | 425,8516252632 | 506,499 | 399,233 | 9,61576 | 1,62377 | 299,803 | 251,282 | 302,456 | 300,552 | 300,389 | 299,927 | 304,44 | 602,779 | 598,168 | 600,561 | 477,484 | 498,672 | 490,728 | 520,198 | 64,37 | 2,05
2017-06-02 06:00:00 | 64,03 | 6,26 | 3354,3 | 498,946 | 398,492 | 10,0009 | 1,6081 | 299,424 | 250,685 | 297,51 | 299,823 | 302,008 | 300,262 | 301,742 | 603,088 | 601,433 | 595,565 | 495,911 | 488,921 | 515,283 | 535,088 | 64,82 | 2,81
2017-06-02 06:00:00 | 64,03 | 6,26 | 3215,77 | 528,477 | 397,768 | 10,0852 | 1,64394 | 300,021 | 246,408 | 301,747 | 296,882 | 302,344 | 299,927 | 299,518 | 604,092 | 596,91 | 591,578 | 515,742 | 478,074 | 498,854 | 528,586 | 64,82 | 2,81
2017-06-02 07:00:00 | 64,03 | 6,26 | 3026,49 | 568,767 | 399,274 | 10,2077 | 1,6979 | 300,021 | 254,602 | 300,772 | 298,672 | 300,175 | 299,989 | 300,4 | 610,596 | 598,694 | 610,161 | 457,606 | 458,019 | 491,25 | 444,715 | 66,1 | 1,36
2017-06-02 07:00:00 | 64,03 | 6,26 | 2939,21 | 539,158 | 398,554 | 10,1446 | 1,65464 | 300,095 | 244,98 | 299,617 | 300,432 | 300,499 | 300,276 | 297,675 | 609,711 | 599,824 | 596,078 | 502,429 | 471,529 | 487,804 | 492,409 | 66,1 | 1,36
2017-06-02 07:00:00 | 64,03 | 6,26 | 3005,6 | 566,17 | 398,734 | 10,1843 | 1,68249 | 300,046 | 244,687 | 301,033 | 299,963 | 297,463 | 300,165 | 296,915 | 595,127 | 596,452 | 594,14 | 486,164 | 504,004 | 494,096 | 495,601 | 66,1 | 1,36
2017-06-02 07:00:00 | 64,03 | 6,26 | 3181,55 | 600,493 | 401,082 | 10,2095 | 1,72263 | 299,916 | 253,57 | 300,959 | 295,632 | 297,966 | 300,14 | 301,985 | 591,216 | 608,98 | 607,91 | 544,804 | 500,883 | 506,25 | 502,239 | 66,1 | 1,36
2017-06-02 07:00:00 | 64,03 | 6,26 | 3497,61 | 490,995 | 399,333 | 10,0495 | 1,60336 | 299,927 | 252,22 | 299,742 | 300,193 | 301,122 | 300,208 | 297,986 | 603,669 | 591,891 | 600,252 | 498,445 | 492,672 | 503,432 | 484,387 | 66,1 | 1,36
2017-06-02 08:00:00 | 64,03 | 6,26 | 3055,71 | 495,477 | 394,66 | 9,93131 | 1,60503 | 299,487 | 250,974 | 299,985 | 300,262 | 300,655 | 300,158 | 303,685 | 616,259 | 600,957 | 590,552 | 479,606 | 478,483 | 496,566 | 500,821 | 65,78 | 1,15
2017-06-02 08:00:00 | 64,03 | 6,26 | 4002,91 | 587,183 | 403,701 | 10,0093 | 1,70249 | 300,476 | 250,273 | 299,157 | 300,695 | 300,806 | 299,817 | 299,056 | 594,806 | 598,711 | 589,738 | 486,916 | 508,39 | 501,548 | 491,614 | 65,78 | 1,15
2017-06-02 08:00:00 | 64,03 | 6,26 | 3622,12 | 520,087 | 402,202 | 9,94957 | 1,6361 | 299,487 | 246,99 | 299,991 | 299,707 | 302,084 | 300,228 | 297,461 | 598,805 | 601,314 | 600,996 | 499,305 | 501,233 | 506,73 | 486,49 | 65,78 | 1,15
2017-06-02 08:00:00 | 64,03 | 6,26 | 3953,28 | 546,934 | 404,673 | 9,97674 | 1,66654 | 300,387 | 252,258 | 299,487 | 299,53 | 297,767 | 299,927 | 299,437 | 603,868 | 595,719 | 601,536 | 481,775 | 496,543 | 498,591 | 488,234 | 65,78 | 1,15
2017-06-02 08:00:00 | 64,03 | 6,26 | 3392,58 | 591,609 | 403,167 | 9,97566 | 1,74335 | 299,798 | 249,984 | 300,741 | 299,712 | 298,544 | 300,522 | 302,171 | 603,614 | 593,015 | 596,388 | 524,696 | 514,685 | 500,352 | 515,381 | 65,78 | 1,15
2017-06-02 08:00:00 | 64,03 | 6,26 | 3657,97 | 528,416 | 401,502 | 9,95461 | 1,64504 | 299,772 | 244,342 | 299,048 | 299,469 | 302,783 | 299,782 | 302,237 | 591,158 | 607,57 | 601,658 | 509,26 | 503,428 | 502,873 | 506,826 | 65,78 | 1,15
2017-06-02 09:00:00 | 64,03 | 6,26 | 1093,5035 | 466,543 | 399,734 | 9,80911 | 1,5865 | 300,223 | 249,728 | 303,151 | 300,515 | 302,826 | 300,366 | 298,24 | 607,727 | 613,396 | 600,085 | 515,985 | 501,104 | 502,305 | 473,661 | 66,13 | 1,04
2017-06-02 09:00:00 | 64,03 | 6,26 | 1052,8007857143 | 451,66 | 395,718 | 9,79793 | 1,55824 | 300,068 | 250,152 | 301,158 | 299,557 | 301,809 | 300,217 | 299,307 | 583,517 | 588,172 | 596,109 | 517,806 | 504,261 | 511,711 | 522,121 | 66,13 | 1,04
2017-06-02 09:00:00 | 64,03 | 6,26 | 2938,3 | 419,312 | 400,143 | 9,64847 | 1,52627 | 299,661 | 251,204 | 298,169 | 299,84 | 298,554 | 300,234 | 299,259 | 607,796 | 587,79 | 596,535 | 504,155 | 487,769 | 488,663 | 507,535 | 66,13 | 1,04
2017-06-02 09:00:00 | 64,03 | 6,26 | 876,4223571429 | 346,352 | 400,667 | 9,7496 | 1,5223334568 | 299,166 | 250,739 | 298,237 | 299,15 | 300,5 | 299,766 | 297,51 | 602,071 | 588,283 | 589,313 | 508,651 | 498,368 | 493,152 | 497,497 | 66,13 | 1,04
2017-06-02 10:00:00 | 64,03 | 6,26 | 1064,7266 | 483,474 | 397,066 | 9,6696 | 1,62251 | 300,284 | 249,539 | 298,292 | 301,437 | 302,192 | 299,652 | 299,528 | 598,927 | 589,911 | 606,724 | 466,58 | 472,956 | 458,688 | 480,581 | 65,76 | 1,88
2017-06-02 10:00:00 | 64,03 | 6,26 | 2360,4275764706 | 457,164 | 400,848 | 9,69356 | 1,57226 | 299,709 | 249,332 | 297,399 | 299,268 | 295,257 | 299,927 | 300,471 | 600,103 | 583,28 | 587,317 | 516,114 | 519,086 | 500,503 | 529,631 | 65,76 | 1,88
2017-06-02 10:00:00 | 64,03 | 6,26 | 1037,1584941177 | 482,788 | 401,48 | 9,66604 | 1,62283 | 297,9676666667 | 251,477 | 301,135 | 300,683 | 301,676 | 299,83 | 299,056 | 596,001 | 592,003 | 607,596 | 494,088 | 503,224 | 488,931 | 478,862 | 65,76 | 1,88
2017-06-02 10:00:00 | 64,03 | 6,26 | 1054,09 | 273,3654130435 | 411,1218478261 | 9,53514 | 1,564195 | 301,025 | 249,734 | 298,717 | 301,02 | 300,485 | 301,572 | 299,79 | 838,4707894737 | 810,06188 | 869,1743043478 | 501,085 | 504,521 | 487,791 | 504,068 | 65,76 | 1,88
2017-06-02 11:00:00 | 64,03 | 6,26 | 2200,17 | 423,584 | 405,56 | 9,64034 | 1,55575 | 302,054 | 246,827 | 299,89 | 300,366 | 301,81 | 295,345 | 298,608 | 596,441 | 604,228 | 598,533 | 483,275 | 506,552 | 503,584 | 483,554 | 66,3 | 1,01
2017-06-02 11:00:00 | 64,03 | 6,26 | 2080,69 | 421,726 | 402,299 | 9,53211 | 1,55595 | 300,75 | 253,476 | 301,917 | 299,858 | 299,72 | 302,501 | 298,251 | 816,3839473684 | 823,0322 | 874,5470869565 | 518,214 | 521,154 | 523,98 | 518,833 | 66,3 | 1,01
2017-06-02 11:00:00 | 64,03 | 6,26 | 2118,82 | 457,47 | 403,559 | 9,73638 | 1,6027 | 304,021 | 252,462 | 299,225 | 299,939 | 299,969 | 304,536 | 296,817 | 598,421 | 595,533 | 592,78 | 515,715 | 457,975 | 521,446 | 511,203 | 66,3 | 1,01
2017-06-02 11:00:00 | 64,03 | 6,26 | 3093,62 | 358,513 | 407,016 | 9,7085 | 1,55759 | 298,624 | 253,37 | 299,107 | 299,986 | 296,133 | 292,502 | 297,027 | 836,009 | 817,0426666667 | 864,9311481481 | 510,238 | 507,957 | 499,75 | 501,386 | 66,3 | 1,01
2017-06-02 12:00:00 | 64,03 | 6,26 | 2095,7 | 504,835 | 398,6 | 9,9131 | 1,66737 | 301,438 | 245,55 | 301,892 | 300,348 | 298,846 | 297,339 | 300,627 | 604,582 | 606,645 | 595,276 | 481,009 | 489,926 | 483,169 | 469,602 | 65,43 | 1,33
2017-06-02 12:00:00 | 64,03 | 6,26 | 556,7068666667 | 550,387 | 400,267 | 9,87236 | 1,71893 | 298,873 | 247,784 | 300,681 | 299,806 | 301,496 | 303,45 | 298,299 | 608,117 | 603,026 | 594,75 | 521,311 | 509,674 | 500,991 | 513,848 | 65,43 | 1,33
2017-06-02 12:00:00 | 64,03 | 6,26 | 1993,93 | 487,205 | 398,411 | 9,89502 | 1,63642 | 301,388 | 252,374 | 299,899 | 299,895 | 299,919 | 306,567 | 301,053 | 611,234 | 609,464 | 598,382 | 513,585 | 498,146 | 504,257 | 497,434 | 65,43 | 1,33
2017-06-02 13:00:00 | 64,03 | 6,26 | 2459,37 | 467,675 | 400,032 | 9,90103 | 1,63863 | 299,003 | 247,457 | 298,736 | 301,61 | 303,203 | 295,369 | 297,295 | 595,615 | 600,425 | 597,246 | 495,135 | 509,735 | 493,991 | 509,738 | 64,69 | 1,64
2017-06-02 14:00:00 | 64,03 | 6,26 | 2319,48 | 472,316 | 406,583 | 9,72819 | 1,63804 | 298,405 | 250,572 | 298,397 | 300,115 | 296,647 | 296,879 | 297,949 | 596,477 | 591,872 | 601,06 | 510,054 | 519,256 | 473,353 | 474,745 | 66,33 | 1,72
2017-06-02 14:00:00 | 64,03 | 6,26 | 2677,98 | 435,932 | 395,125 | 9,60002 | 1,59478 | 299,2 | 251,266 | 300,62 | 301,516 | 302,344 | 301,262 | 298,997 | 607,131 | 603,702 | 586,45 | 512,109 | 508,413 | 565,142 | 453,502 | 66,33 | 1,72
2017-06-02 14:00:00 | 64,03 | 6,26 | 2701,32 | 433,312 | 400,159 | 9,62656 | 1,59529 | 299,766 | 253,358 | 298,909 | 299,537 | 296,456 | 302,767 | 299,106 | 585,345 | 597,2 | 603,736 | 482,342 | 485,833 | 492,497 | 506,975 | 66,33 | 1,72
2017-06-02 15:00:00 | 64,03 | 6,26 | 4106,57 | 546,332 | 399,256 | 9,99014 | 1,73303 | 298,298 | 251,14 | 298,856 | 300,541 | 299,798 | 305,106 | 299,173 | 604,312 | 599,456 | 596,503 | 451,011 | 421,164 | 539,55 | 426,071 | 66,74 | 1,42
2017-06-02 15:00:00 | 64,03 | 6,26 | 3295,29 | 512,026 | 402,038 | 9,93176 | 1,69968 | 303,055 | 250,321 | 298,253 | 300,094 | 301,893 | 292,779 | 300,03 | 596,56 | 614,551 | 617,508 | 399,72 | 415,897 | 455,992 | 409,66 | 66,74 | 1,42
2017-06-02 15:00:00 | 64,03 | 6,26 | 2793,14 | 497,737 | 400,284 | 9,83999 | 1,67671 | 297,729 | 250,775 | 300,073 | 299,927 | 298,909 | 299,119 | 300,404 | 589,185 | 603,232 | 607,116 | 471,954 | 487,761 | 537,324 | 545,867 | 66,74 | 1,42
2017-06-02 15:00:00 | 64,03 | 6,26 | 565,5146 | 514,579 | 405,753 | 9,91551 | 1,69701 | 302,545 | 251,235 | 301,565 | 300,447 | 303,982 | 297,449 | 302,481 | 584,515 | 600,391 | 593,168 | 499,813 | 507,553 | 498,322 | 526,976 | 66,74 | 1,42
2017-06-02 15:00:00 | 64,03 | 6,26 | 3102,95 | 547,112 | 394,617 | 10,0806 | 1,74658 | 298,046 | 248,955 | 302,563 | 300,366 | 302,47 | 291,671 | 300,448 | 610,243 | 595,912 | 605,267 | 497,229 | 506,719 | 541,73 | 520,299 | 66,74 | 1,42
2017-06-02 15:00:00 | 64,03 | 6,26 | 3851,04 | 534,545 | 399,343 | 9,98097 | 1,72937 | 298,389 | 249,257 | 298,81 | 299,813 | 296,624 | 293,785 | 297,088 | 594,08 | 589,565 | 587,184 | 463,222 | 440,657 | 346,706 | 451,145 | 66,74 | 1,42
2017-06-02 16:00:00 | 64,03 | 6,26 | 3334,43 | 538,935 | 402,835 | 10,0933 | 1,73752 | 301,686 | 248,114 | 299,05 | 299,382 | 300,451 | 297,022 | 301,777 | 605,809 | 603,77 | 619,123 | 483,571 | 489,682 | 513,203 | 551,477 | 67,02 | 1,85
2017-06-02 16:00:00 | 64,03 | 6,26 | 842,613 | 497,088 | 403,292 | 10,0244 | 1,67673 | 298,284 | 253,418 | 302,553 | 299,487 | 300,492 | 301,267 | 299,864 | 630,685 | 604,622 | 593,607 | 487,501 | 480,939 | 498,294 | 476,693 | 67,02 | 1,85
2017-06-02 16:00:00 | 64,03 | 6,26 | 840,485125 | 475,743 | 394,422 | 9,93829 | 1,65168 | 298,279 | 249,615 | 301,685 | 301,685 | 301,101 | 299,75 | 300,366 | 591,214 | 588,628 | 600,033 | 527,816 | 510,846 | 493,383 | 483,183 | 67,02 | 1,85
2017-06-02 17:00:00 | 64,03 | 6,26 | 2588,65 | 474,259 | 401,819 | 9,92702 | 1,64385 | 297,882 | 252,427 | 299,628 | 300,555 | 300,755 | 292,608 | 298,963 | 594,349 | 595,887 | 598,958 | 497,969 | 497,341 | 495,723 | 504,39 | 66,51 | 1,71
2017-06-02 18:00:00 | 64,03 | 6,26 | 1326,1830344828 | 362,9951818182 | 393,226 | 9,71708 | 1,5475372727 | 298,389 | 248,341 | 299,584 | 299,927 | 298,019 | 303,024 | 299,464 | 796,032 | 824,5093793103 | 864,9811052632 | 548,001 | 581,811 | 559,547 | 613,58 | 65,93 | 1,89
2017-06-02 18:00:00 | 64,03 | 6,26 | 1675,45 | 325,9487272727 | 394,11 | 9,68618 | 1,5459890909 | 299,691 | 250,661 | 299,308 | 299,927 | 299,685 | 303,666 | 298,947 | 847,2483478261 | 809,6163103448 | 862,8822894737 | 500,575 | 489,543 | 506,348 | 495,179 | 65,93 | 1,89
2017-06-02 18:00:00 | 64,03 | 6,26 | 1003,7827586207 | 429,156 | 396,321 | 9,73079 | 1,61549 | 299,622 | 245,335 | 301,499 | 300,366 | 301,188 | 301,075 | 301,982 | 595,404 | 599,788 | 603,984 | 499,723 | 467,063 | 507,214 | 477,555 | 65,93 | 1,89
2017-06-02 19:00:00 | 64,03 | 6,26 | 2627,82 | 456,403 | 392,946 | 9,62885 | 1,64451 | 301,346 | 249,742 | 298,888 | 299,927 | 302,554 | 300,217 | 300,128 | 599,209 | 606,809 | 602,094 | 493,011 | 476,983 | 502,522 | 518,101 | 66,41 | 1,38
2017-06-02 19:00:00 | 64,03 | 6,26 | 2228,73 | 475,652 | 405,589 | 9,61366 | 1,67006 | 303,382 | 251,053 | 300,348 | 299,707 | 299,654 | 305,383 | 295,411 | 605,712 | 561,384 | 614,14 | 573,897 | 493,5 | 504,691 | 517,475 | 66,41 | 1,38
2017-06-02 20:00:00 | 64,03 | 6,26 | 3650,01 | 453,248 | 400,723 | 9,88992 | 1,651 | 301,406 | 249,991 | 299,56 | 299,121 | 300,263 | 302,828 | 300,087 | 609,629 | 598,957 | 593,039 | 498,334 | 530,585 | 507,787 | 525,127 | 66,69 | 1,21
2017-06-02 20:00:00 | 64,03 | 6,26 | 3281,75 | 473,345 | 391,999 | 9,96975 | 1,66885 | 300,603 | 247,526 | 300,314 | 301,615 | 301,211 | 295,552 | 297,562 | 604,201 | 624,338 | 603,945 | 532,216 | 511,441 | 500,371 | 488,629 | 66,69 | 1,21
2017-06-02 20:00:00 | 64,03 | 6,26 | 3155 | 472,313 | 404,749 | 9,98999 | 1,66641 | 300,033 | 249,319 | 299,503 | 300,336 | 298,251 | 299,112 | 298,578 | 622,737 | 595,872 | 582,798 | 488,138 | 466,013 | 504,725 | 529,032 | 66,69 | 1,21
2017-06-02 20:00:00 | 64,03 | 6,26 | 3429,08 | 456,069 | 400,283 | 10,0064 | 1,65579 | 302,665 | 250,505 | 300,159 | 299,927 | 299,976 | 301,65 | 300,949 | 599,21 | 597,203 | 603,493 | 480,591 | 514,037 | 496,989 | 505,155 | 66,69 | 1,21
2017-06-02 21:00:00 | 64,03 | 6,26 | 3594,2 | 509,161 | 399,128 | 9,726 | 1,71556 | 301,245 | 248,917 | 298,845 | 301,704 | 301,445 | 297,438 | 299,222 | 600,018 | 605,928 | 589,23 | 486,421 | 494,199 | 498,527 | 528,847 | 66,92 | 1,18
2017-06-02 21:00:00 | 64,03 | 6,26 | 198,528 | 478,787 | 405,023 | 9,91015 | 1,67941 | 296,232 | 248,169 | 299,707 | 300,244 | 297,055 | 305,804 | 301,758 | 591,483 | 587,404 | 590,469 | 531,786 | 490,077 | 498,804 | 519,612 | 66,92 | 1,18
2017-06-02 22:00:00 | 64,03 | 6,26 | 2300,78 | 437,593 | 399,992 | 9,88311 | 1,64829 | 301,833 | 250,637 | 300,532 | 300,809 | 300,934 | 296,728 | 301,288 | 606,635 | 585,169 | 595,427 | 491,582 | 514,98 | 501,869 | 467,824 | 66,62 | 1,22
2017-06-02 23:00:00 | 64,03 | 6,26 | 2445,74 | 399,17 | 399,182 | 9,80122 | 1,58561 | 294,665 | 250,554 | 301,839 | 298,543 | 298,448 | 294,262 | 302,997 | 591,537 | 601,432 | 602,358 | 523,924 | 510,768 | 507,715 | 526,836 | 66,6 | 1,09
2017-06-02 23:00:00 | 64,03 | 6,26 | 2129,82 | 396,733 | 399,337 | 9,78046 | 1,5749 | 302,124 | 249,829 | 299,361 | 300,806 | 299,056 | 299,329 | 299,917 | 611,996 | 584,491 | 590,952 | 482,419 | 467,423 | 503,73 | 464,004 | 66,6 | 1,09
2017-06-02 23:00:00 | 64,03 | 6,26 | 2810,68 | 379,989 | 400,32 | 9,70593 | 1,56138 | 301,465 | 246,908 | 300,053 | 300,366 | 299,962 | 296,517 | 299,206 | 600,852 | 594,319 | 592,427 | 472,083 | 523,793 | 505,553 | 508,278 | 66,6 | 1,09
2017-06-03 00:00:00 | 64,03 | 6,26 | 2942,92 | 437,919 | 399,463 | 9,54386 | 1,68017 | 294,652 | 246,367 | 300,041 | 299,653 | 296,466 | 298,288 | 298,547 | 611,623 | 622,076 | 600,661 | 518,082 | 503,272 | 500,407 | 524,321 | 66,25 | 1,28
2017-06-03 00:00:00 | 64,03 | 6,26 | 2988,56 | 453,608 | 400,781 | 9,55544 | 1,70811 | 302,424 | 251,603 | 300,088 | 299,685 | 299,728 | 303,239 | 299,116 | 611,739 | 613,026 | 602,806 | 510,509 | 505,002 | 498,879 | 503,413 | 66,25 | 1,28
2017-06-03 00:00:00 | 64,03 | 6,26 | 3030,66 | 459,175 | 402,155 | 9,60368 | 1,74275 | 299,927 | 257,822 | 302,715 | 300,462 | 301,589 | 297,152 | 303,415 | 608,626 | 605,769 | 611,682 | 523,216 | 532,468 | 502,091 | 531,861 | 66,25 | 1,28
2017-06-03 00:00:00 | 64,03 | 6,26 | 1883,4924 | 416,91 | 398,111 | 9,56214 | 1,65739 | 302,371 | 251,855 | 299,435 | 299,163 | 303,146 | 297,384 | 298,57 | 588,496 | 595,795 | 599,698 | 510,84 | 523,644 | 499,324 | 530,788 | 66,25 | 1,28
2017-06-03 00:00:00 | 64,03 | 6,26 | 422,4554285714 | 445,0030833333 | 396,374 | 9,6357 | 1,7353441667 | 299,927 | 249,975 | 299,64 | 300,806 | 299,42 | 303,431 | 298,358 | 669,283 | 698,572 | 691,05 | 494,987 | 490,59 | 499,261 | 492,551 | 66,25 | 1,28
2017-06-03 00:00:00 | 64,03 | 6,26 | 2423,78 | 472,449 | 398,162 | 9,68518 | 1,7546 | 302,098 | 258,196 | 300,133 | 299,5 | 297,906 | 300,937 | 297,716 | 613,138 | 484,45 | 631,838 | 422,032 | 459,363 | 484,608 | 474,535 | 66,25 | 1,28
2017-06-03 01:00:00 | 64,03 | 6,26 | 2872,53 | 441,895 | 403,711 | 9,68578 | 1,71953 | 297,51 | 248,291 | 298,828 | 298,608 | 301,685 | 301,685 | 296,411 | 594,08 | 603,789 | 597,822 | 541,016 | 508,371 | 509,653 | 582,104 | 66,32 | 1,43
2017-06-03 01:00:00 | 64,03 | 6,26 | 2661,14 | 361,714 | 399,655 | 9,77734 | 1,5703 | 301,621 | 252,774 | 299,343 | 300,291 | 298,088 | 300,12 | 303,512 | 597,091 | 605,919 | 592,593 | 489,516 | 462,462 | 503,186 | 510,182 | 66,32 | 1,43
2017-06-03 02:00:00 | 64,03 | 6,26 | 2721,68 | 364,512 | 400,488 | 9,70694 | 1,58224 | 302,147 | 246,643 | 299,73 | 299,015 | 301,857 | 307,041 | 298,469 | 598,976 | 606,361 | 591,567 | 479,702 | 473,249 | 503,772 | 511,402 | 66,1 | 1,9
2017-06-03 02:00:00 | 64,03 | 6,26 | 3223,05 | 430,466 | 396,576 | 9,4081 | 1,71347 | 298,089 | 252,446 | 299,148 | 301,225 | 300,544 | 297,874 | 299,268 | 600,952 | 597,881 | 603,47 | 502,765 | 483,688 | 509,794 | 534,601 | 66,1 | 1,9
2017-06-03 02:00:00 | 64,03 | 6,26 | 2453,53 | 375,7966 | 392,8831176471 | 9,51919 | 1,6332322222 | 302,185 | 253,957 | 299,456 | 299,98 | 297,221 | 303,96 | 301,947 | 745,354 | 788,818 | 849,669 | 601,483 | 554,078 | 527,412 | 564,377 | 66,1 | 1,9
2017-06-03 02:00:00 | 64,03 | 6,26 | 3074,22 | 429,352 | 394,844 | 9,40153 | 1,7054 | 303,538 | 253,198 | 301,538 | 300,784 | 298,414 | 297,517 | 296,993 | 589,917 | 589,912 | 598,776 | 595,729 | 518,127 | 505,462 | 500,563 | 66,1 | 1,9
2017-06-03 03:00:00 | 64,03 | 6,26 | 3051,73 | 494,848 | 399,938 | 9,50839 | 1,74975 | 297,909 | 250,262 | 299,954 | 300,061 | 300,273 | 300,499 | 296,944 | 596,111 | 609,163 | 604,627 | 485,878 | 616,476 | 504,527 | 537,078 | 64,99 | 2,15
2017-06-03 03:00:00 | 64,03 | 6,26 | 3123,73 | 501,938 | 401,76 | 9,56021 | 1,76132 | 298,54 | 247,144 | 301,65 | 299,508 | 301,417 | 299,927 | 295,786 | 587,553 | 596,108 | 594,011 | 515,761 | 478,043 | 492,201 | 487,199 | 64,99 | 2,15
2017-06-03 03:00:00 | 64,03 | 6,26 | 3097,96 | 444,958 | 400,356 | 9,65042 | 1,71197 | 300,491 | 247,089 | 298,703 | 301,443 | 298,587 | 299,953 | 295,782 | 596,857 | 604,122 | 606,91 | 541,835 | 575,458 | 513,365 | 608,492 | 64,99 | 2,15
2017-06-03 04:00:00 | 64,03 | 6,26 | 2830,22 | 446,688 | 397,679 | 9,84219 | 1,70674 | 300,043 | 251,102 | 301,82 | 300,483 | 300,573 | 299,986 | 301,872 | 611,346 | 602,007 | 600,949 | 496,623 | 429,757 | 507,626 | 452,182 | 65,31 | 1,92
2017-06-03 04:00:00 | 64,03 | 6,26 | 3027,77 | 449,062 | 401,893 | 9,8318 | 1,71021 | 300,366 | 252,708 | 301,037 | 300,738 | 300,27 | 300,344 | 303,594 | 578,975 | 592,33 | 596,01 | 482,652 | 477,273 | 496,542 | 526,009 | 65,31 | 1,92
2017-06-03 04:00:00 | 64,03 | 6,26 | 2918,82 | 460,44 | 398,663 | 9,75593 | 1,726 | 300,028 | 250,42 | 300,552 | 299,758 | 298,152 | 300,028 | 303,932 | 612,25 | 606,97 | 602,057 | 537,891 | 612,767 | 477,903 | 633,164 | 65,31 | 1,92
2017-06-03 05:00:00 | 64,03 | 6,26 | 2874,56 | 449,901 | 400,805 | 9,81549 | 1,72542 | 302,757 | 249,308 | 301,241 | 298,285 | 300,686 | 300,888 | 299,414 | 572,736 | 607,965 | 604,846 | 484,045 | 534,894 | 501,329 | 514,79 | 65,44 | 1,82
2017-06-03 05:00:00 | 64,03 | 6,26 | 2711,73 | 483,702 | 396,682 | 9,75861 | 1,73482 | 299,018 | 247,992 | 298,245 | 299,901 | 300,309 | 299,843 | 295,169 | 610,81 | 607,279 | 604,37 | 529,244 | 525,846 | 498,947 | 510,071 | 65,44 | 1,82
2017-06-03 06:00:00 | 64,03 | 6,26 | 2903,66 | 470,949 | 403,358 | 9,51368 | 1,7118 | 300,894 | 248,168 | 298,741 | 300,894 | 299,89 | 300,279 | 300,481 | 587,145 | 603,258 | 598,754 | 483,522 | 494,873 | 530,035 | 547,6 | 65,04 | 1,89
2017-06-03 06:00:00 | 64,03 | 6,26 | 2859,88 | 463,624 | 394,914 | 9,58948 | 1,71192 | 300,586 | 251,377 | 301,591 | 300,366 | 302,151 | 299,872 | 302,443 | 587,148 | 603,408 | 599,465 | 478,896 | 492,121 | 493,144 | 496,24 | 65,04 | 1,89
2017-06-03 06:00:00 | 64,03 | 6,26 | 2843,76 | 483,995 | 403,997 | 9,50742 | 1,7316 | 299,787 | 251,454 | 300,286 | 300,366 | 299,417 | 300,501 | 302,925 | 597,39 | 600,285 | 598,937 | 485,779 | 492,03 | 491,189 | 475,469 | 65,04 | 1,89
2017-06-03 07:00:00 | 64,03 | 6,26 | 2676,75 | 464,257 | 403,449 | 9,78444 | 1,7034 | 300,085 | 251,252 | 300,327 | 300,087 | 298,885 | 306,767 | 304,323 | 603,043 | 579,513 | 594,045 | 502,763 | 505,12 | 484,892 | 481,766 | 65,41 | 1,8
2017-06-03 07:00:00 | 64,03 | 6,26 | 3014,74 | 486,926 | 405,121 | 9,79991 | 1,73636 | 298,812 | 245,843 | 300,57 | 299,65 | 300,521 | 297,575 | 296,81 | 602,31 | 612,725 | 595,045 | 502,894 | 539,989 | 508,304 | 536,554 | 65,41 | 1,8
2017-06-03 07:00:00 | 64,03 | 6,26 | 2809,15 | 450,43 | 397,405 | 9,94692 | 1,6782 | 301,204 | 245,986 | 299,565 | 299,815 | 299,748 | 307,477 | 298,53 | 594,842 | 609,216 | 605,541 | 479,514 | 492,589 | 493,506 | 461,496 | 65,41 | 1,8
2017-06-03 07:00:00 | 64,03 | 6,26 | 2511,72 | 465,178 | 401,119 | 9,79163 | 1,70032 | 300,365 | 248,105 | 299,738 | 304,011 | 300,237 | 305,019 | 297,789 | 603,017 | 608,887 | 598,674 | 499,545 | 484,045 | 506,293 | 504,385 | 65,41 | 1,8
2017-06-03 07:00:00 | 64,03 | 6,26 | 2946,37 | 488,264 | 398,638 | 9,74021 | 1,74365 | 299,632 | 252,065 | 299,628 | 300,15 | 300,306 | 299,56 | 300,962 | 593,6 | 599,334 | 603,04 | 499,239 | 507,581 | 505,634 | 488,901 | 65,41 | 1,8
2017-06-03 08:00:00 | 64,03 | 6,26 | 2319,74 | 487,391 | 407,502 | 9,86048 | 1,73138 | 300,792 | 253,186 | 299,933 | 302,263 | 297,884 | 301,422 | 303,662 | 603,415 | 601,211 | 600,894 | 496,751 | 509,917 | 492,566 | 463,64 | 65,15 | 2,29
2017-06-03 08:00:00 | 64,03 | 6,26 | 2539,75 | 442,481 | 394,18 | 9,98666 | 1,67975 | 300,472 | 250,009 | 298,725 | 299,396 | 300,703 | 294,853 | 299,353 | 601,652 | 597,618 | 607,065 | 541,995 | 503,32 | 499,609 | 499,929 | 65,15 | 2,29
2017-06-03 08:00:00 | 64,03 | 6,26 | 2479,77 | 467,234 | 400,717 | 9,91371 | 1,71185 | 298,68 | 247,437 | 299,362 | 299,476 | 298,953 | 297,857 | 301,976 | 609,079 | 611,117 | 608 | 511,784 | 500,313 | 503,711 | 522,41 | 65,15 | 2,29
2017-06-03 08:00:00 | 64,03 | 6,26 | 2328,13 | 475,464 | 394,336 | 9,95332 | 1,7085 | 299,927 | 242,798 | 301,904 | 300,586 | 299,707 | 308,936 | 301,245 | 602,588 | 611,719 | 605,376 | 462,891 | 499,008 | 502,933 | 471,201 | 65,15 | 2,29
2017-06-03 09:00:00 | 64,03 | 6,26 | 2120,2 | 476,074 | 398,54 | 9,5482 | 1,7229 | 298,644 | 250,694 | 298,595 | 299,793 | 299,197 | 304,334 | 301,273 | 601,1 | 609,507 | 612,772 | 515,216 | 507,001 | 513,823 | 467,732 | 65,26 | 1,72
2017-06-03 09:00:00 | 64,03 | 6,26 | 2169,3 | 473,79 | 395,769 | 9,56239 | 1,7246 | 299,927 | 249,879 | 300,366 | 299,694 | 300,103 | 302,777 | 302,78 | 603,15 | 601,713 | 601,06 | 495,45 | 472,979 | 499,428 | 510,52 | 65,26 | 1,72
2017-06-03 09:00:00 | 64,03 | 6,26 | 2178,29 | 467,457 | 400,493 | 9,40158 | 1,70272 | 299,297 | 255,391 | 302,652 | 300,265 | 302,009 | 303,488 | 302,324 | 625,035 | 621,263 | 596,929 | 495,929 | 470,474 | 516,399 | 539,421 | 65,26 | 1,72
2017-06-03 09:00:00 | 64,03 | 6,26 | 2167,67 | 468,513 | 400,84 | 9,44534 | 1,70882 | 300,192 | 252,11 | 299,927 | 299,704 | 301,892 | 301,901 | 298,531 | 596,676 | 598,121 | 589,598 | 533,518 | 518,197 | 484,241 | 504,671 | 65,26 | 1,72
2017-06-03 09:00:00 | 64,03 | 6,26 | 2165,76 | 473,304 | 401,751 | 9,45992 | 1,71177 | 298,93 | 253,835 | 303,493 | 299,098 | 298,828 | 305,437 | 296,563 | 601,355 | 599,824 | 607,742 | 505,347 | 511,252 | 490,912 | 495,52 | 65,26 | 1,72
2017-06-03 10:00:00 | 64,03 | 6,26 | 2476,6 | 499,863 | 403,093 | 9,43364 | 1,6792 | 301,234 | 249,85 | 299,088 | 300,366 | 298,217 | 305,481 | 298,185 | 594,158 | 611,049 | 601,638 | 524,839 | 514,874 | 514,283 | 525,394 | 65,56 | 1,73
2017-06-03 10:00:00 | 64,03 | 6,26 | 2331,13 | 463,934 | 408,756 | 9,54135 | 1,6356 | 299,843 | 251,276 | 298,936 | 300,394 | 300,45 | 294,19 | 298,376 | 587,663 | 607,98 | 603,689 | 496,828 | 491,195 | 484,389 | 437,263 | 65,56 | 1,73
2017-06-03 11:00:00 | 64,03 | 6,26 | 2311,62 | 327,754 | 404,297 | 9,87901 | 1,5413172222 | 297,416 | 244,913 | 300,202 | 296,921 | 298,641 | 291,16 | 299,762 | 637,008 | 639,099 | 855,025 | 491,776 | 478,716 | 501,334 | 506,44 | 64,8 | 2,43
2017-06-03 11:00:00 | 64,03 | 6,26 | 2382,81 | 435,181 | 394,922 | 9,81078 | 1,58575 | 301,025 | 259,937 | 298,608 | 299,707 | 301,245 | 298,608 | 302,124 | 622,607 | 576,602 | 606,995 | 498,438 | 487,441 | 494,532 | 470,098 | 64,8 | 2,43
2017-06-03 12:00:00 | 64,03 | 6,26 | 2509,62 | 450,913 | 399,818 | 10,0922 | 1,61157 | 300,952 | 247,182 | 299,47 | 300,447 | 302,505 | 295,26 | 299,146 | 596,87 | 593,575 | 606,226 | 504,6 | 480,374 | 507,973 | 517,076 | 65,16 | 1,91
2017-06-03 13:00:00 | 64,03 | 6,26 | 2433,71 | 478,516 | 405,195 | 9,89282 | 1,65787 | 300,958 | 252,218 | 299,103 | 300,366 | 300,406 | 305,996 | 301,246 | 600,677 | 594,692 | 599,506 | 609,462 | 576,846 | 532,448 | 627,5315 | 65,32 | 1,63
2017-06-03 13:00:00 | 64,03 | 6,26 | 2329 | 480,215 | 406,451 | 9,90721 | 1,65281 | 301,483 | 250,31 | 298,389 | 300,467 | 300,105 | 298,269 | 301,643 | 587,099 | 607,662 | 594,366 | 447,043 | 459,71 | 506,356 | 412,67 | 65,32 | 1,63
2017-06-03 13:00:00 | 64,03 | 6,26 | 2367,32 | 472,177 | 398,858 | 9,99851 | 1,63868 | 299,837 | 248,172 | 300,395 | 299,487 | 299,734 | 301,02 | 301,714 | 609,468 | 598,882 | 602,288 | 499,745 | 489,685 | 505,47 | 502,239 | 65,32 | 1,63
2017-06-03 13:00:00 | 64,03 | 6,26 | 333,4041 | 479,126 | 405,968 | 9,96067 | 1,6585 | 299,36 | 251,12 | 302,201 | 299,831 | 301,252 | 295,724 | 298,53 | 609,723 | 609,726 | 602,972 | 493,41 | 482,036 | 497,66 | 523,686 | 65,32 | 1,63
2017-06-03 14:00:00 | 64,03 | 6,26 | 2428 | 472,555 | 405,625 | 9,75841 | 1,63643 | 300,778 | 251,601 | 297,393 | 301,137 | 301,049 | 307,005 | 298,622 | 593,377 | 578,289 | 605,892 | 668,756 | 514,219 | 500,694 | 597,893 | 65,65 | 1,59
2017-06-03 14:00:00 | 64,03 | 6,26 | 2200,14 | 438,981 | 392,536 | 9,99519 | 1,59305 | 300,586 | 251,014 | 302,124 | 300,379 | 301,619 | 291,757 | 298,169 | 600,902 | 601,995 | 594,501 | 495,529 | 500,51 | 504,159 | 513,865 | 65,65 | 1,59
2017-06-03 14:00:00 | 64,03 | 6,26 | 2286,39 | 332,385 | 396,30345 | 9,95551 | 1,6126995652 | 299,679 | 231,786 | 302,484 | 299,941 | 302,01 | 298,382 | 298,871 | 630,744 | 661,378 | 674,74 | 477,02 | 452,008 | 476,614 | 487,782 | 65,65 | 1,59
2017-06-03 15:00:00 | 64,03 | 6,26 | 2333,21 | 415,142 | 400,425 | 9,66813 | 1,55781 | 302,655 | 249,923 | 299,634 | 300,951 | 300,129 | 309,111 | 300,657 | 602,25 | 601,568 | 607,394 | 640,929 | 623,391 | 523,099 | 598,982 | 65,86 | 1,66
2017-06-03 15:00:00 | 64,03 | 6,26 | 2353,52 | 401,362 | 400,61 | 9,48532 | 1,54428 | 300,408 | 248,315 | 298,347 | 299,728 | 301,093 | 305,577 | 298,129 | 612,846 | 612,339 | 600,303 | 486,295 | 502,223 | 504,5 | 361,468 | 65,86 | 1,66
2017-06-03 15:00:00 | 64,03 | 6,26 | 2283,46 | 416,977 | 399,355 | 9,74739 | 1,56942 | 298,555 | 254,779 | 299,214 | 300,033 | 302,65 | 294,83 | 302,619 | 612,422 | 612,789 | 605,216 | 460,229 | 442,09 | 519,648 | 420,858 | 65,86 | 1,66
2017-06-03 15:00:00 | 64,03 | 6,26 | 2297,35 | 417,017 | 396,608 | 9,54447 | 1,56505 | 299,653 | 249,999 | 299,436 | 300,421 | 299,265 | 305,567 | 299,929 | 601,215 | 605,316 | 603,206 | 508,6 | 533,678 | 522,491 | 481,393 | 65,86 | 1,66
2017-06-03 16:00:00 | 64,03 | 6,26 | 1211,4066442953 | 393,7382553191 | 403,2915777778 | 9,79342 | 1,5571285106 | 301,218 | 253,099 | 299,789 | 300,664 | 299,794 | 298,97 | 302,165 | 780,942 | 814,9791176471 | 872,1815681818 | 540,232 | 566,878 | 479,232 | 657,9065 | 65,97 | 1,74
2017-06-03 16:00:00 | 64,03 | 6,26 | 4300,74 | 432,354 | 402,772 | 9,65506 | 1,59457 | 300,736 | 248,742 | 301,727 | 298,828 | 302,371 | 295,12 | 300,604 | 615,093 | 625,746 | 628,407 | 169,755 | 518,716 | 496,918 | 215,899826087 | 65,97 | 1,74
2017-06-03 17:00:00 | 64,03 | 6,26 | 3343,15 | 287,8324821429 | 410,3835714286 | 9,6174 | 1,5209677419 | 302,176 | 249,932 | 300,783 | 299,885 | 299,506 | 306,69 | 300,282 | 854,707 | 773,603 | 849,0390877193 | 502,799 | 487,958 | 490,048 | 498,482 | 66,59 | 1,24
2017-06-03 17:00:00 | 64,03 | 6,26 | 978,3075838926 | 367,5868510638 | 413,1967333333 | 9,7503 | 1,5533217021 | 298,099 | 253,605 | 298,908 | 300,11 | 300,136 | 300,558 | 299,98 | 830,7148571429 | 738,9747647059 | 854,3602045455 | 495,561 | 503,949 | 500,777 | 496,222 | 66,59 | 1,24
2017-06-03 17:00:00 | 64,03 | 6,26 | 1069,8822147651 | 377,8606170213 | 409,3054222222 | 9,75912 | 1,554817234 | 297,863 | 249,023 | 299,718 | 300,46 | 297,285 | 306,527 | 301,513 | 856,964 | 768,8336176471 | 861,3614545455 | 505,45 | 494,138 | 502,072 | 501,602 | 66,59 | 1,24
2017-06-03 19:00:00 | 64,03 | 6,26 | 116,2954047619 | 441,239 | 396,838 | 9,84031 | 1,6257 | 298,666 | 254,953 | 299,8 | 300,076 | 298,506 | 305,138 | 296,056 | 601,289 | 596,047 | 605,921 | 505,462 | 492,242 | 495,97 | 452,036 | 66,16 | 1,09
2017-06-03 20:00:00 | 64,03 | 6,26 | 2945,31 | 422,363 | 397,266 | 9,82452 | 1,59357 | 301,245 | 246,533 | 302,344 | 299,707 | 299,487 | 296,631 | 303,223 | 590,076 | 602,09 | 594,585 | 483,203 | 537,563 | 498,452 | 456,855 | 66,47 | 1,1
2017-06-03 20:00:00 | 64,03 | 6,26 | 3017,3 | 398,836 | 399,133 | 9,81092 | 1,56146 | 301,485 | 252,658 | 301,934 | 301,305 | 299,249 | 300,299 | 301,705 | 605,333 | 612,086 | 603,218 | 491,586 | 475,41 | 501,567 | 511,945 | 66,47 | 1,1
2017-06-03 20:00:00 | 64,03 | 6,26 | 3037,36 | 394,847 | 393,982 | 9,80589 | 1,54762 | 299,557 | 249,128 | 297,949 | 299,355 | 298,707 | 299,897 | 304,243 | 619,174 | 593,315 | 599,204 | 506,815 | 499,965 | 505,235 | 500,295 | 66,47 | 1,1
2017-06-03 21:00:00 | 64,03 | 6,26 | 1368,19 | 461,665 | 396,866 | 9,63782 | 1,65911 | 301,878 | 250,783 | 298,014 | 298,967 | 299,916 | 307,633 | 297,928 | 610,987 | 589,338 | 621,179 | 535,605 | 488,972 | 502,426 | 528,934 | 66,81 | 1,22
2017-06-03 22:00:00 | 64,03 | 6,26 | 3172,47 | 427,833 | 399,579 | 9,81269 | 1,63162 | 300,662 | 252,502 | 300,206 | 300,169 | 300,752 | 294,994 | 299,025 | 594,657 | 598,851 | 596,812 | 506,811 | 517,233 | 493,103 | 485,526 | 66,46 | 1,38
2017-06-03 23:00:00 | 64,03 | 6,26 | 2637,34 | 433,069 | 402,909 | 9,71332 | 1,66402 | 301,353 | 250,269 | 299,085 | 299,487 | 303,074 | 302,176 | 299,744 | 612,506 | 604,364 | 599,831 | 489,056 | 491,069 | 495,056 | 466,98 | 66,49 | 1,47
2017-06-03 23:00:00 | 64,03 | 6,26 | 2581,16 | 432,107 | 398,336 | 9,67417 | 1,69398 | 299,711 | 247,116 | 299,268 | 300,267 | 300,378 | 296,463 | 297,314 | 607,32 | 587,374 | 597,008 | 512,364 | 455,507 | 500,365 | 508,268 | 66,49 | 1,47
2017-06-03 23:00:00 | 64,03 | 6,26 | 2460,25 | 420,759 | 402,647 | 9,67196 | 1,68623 | 297,51 | 253,087 | 299,469 | 300,674 | 301,07 | 301,377 | 302,049 | 598,242 | 612,916 | 606,964 | 493,525 | 498,961 | 494,212 | 498,883 | 66,49 | 1,47
2017-06-03 23:00:00 | 64,03 | 6,26 | 2329,26 | 432,315 | 402,996 | 9,71092 | 1,6659 | 301,1 | 253,509 | 300,928 | 300,079 | 301,677 | 304,947 | 301,189 | 587,098 | 603,031 | 594,347 | 530,794 | 571,935 | 514,988 | 523,458 | 66,49 | 1,47
2017-06-03 23:00:00 | 64,03 | 6,26 | 2178,83 | 426,083 | 398,527 | 9,74135 | 1,64823 | 297,575 | 251,762 | 300,387 | 299,378 | 300,453 | 294,965 | 297,773 | 601,28 | 594,953 | 623,012 | 463,688 | 475,365 | 510,036 | 493,878 | 66,49 | 1,47
2017-06-03 23:00:00 | 64,03 | 6,26 | 2200,19 | 398,869 | 397,032 | 9,86343 | 1,61944 | 298,592 | 251,868 | 301,81 | 300,021 | 301,231 | 302,507 | 297,791 | 599,991 | 592,39 | 598,751 | 421,311 | 439,417 | 495,815 | 376,027 | 66,49 | 1,47
2017-06-03 23:00:00 | 64,03 | 6,26 | 631,1624 | 424,08 | 400,229 | 9,73008 | 1,65618 | 298,595 | 246,692 | 299,487 | 300,818 | 300,533 | 296,086 | 301,078 | 594,813 | 605,848 | 595,091 | 485,208 | 512,517 | 490,181 | 500,355 | 66,49 | 1,47
2017-06-04 00:00:00 | 64,03 | 6,26 | 3102,99 | 454,221 | 409,084 | 9,69871 | 1,75647 | 301,902 | 249,39 | 302,115 | 300,366 | 298,391 | 299,184 | 301,641 | 610,106 | 448,95 | 680,095 | 526,357 | 481,639 | 494,37 | 527,332 | 66,47 | 1,6
2017-06-04 00:00:00 | 64,03 | 6,26 | 2567,34 | 444,152 | 394,274 | 9,67802 | 1,72741 | 297,887 | 246,218 | 297,638 | 299,487 | 297,095 | 303,204 | 299,201 | 595,045 | 608,17 | 596,701 | 475,353 | 450,599 | 481,671 | 416,571 | 66,47 | 1,6
2017-06-04 00:00:00 | 64,03 | 6,26 | 2578,63 | 456,27 | 401,68 | 9,69538 | 1,74635 | 301,294 | 252,882 | 301,558 | 300,366 | 298,342 | 303,133 | 301,506 | 588,646 | 595,406 | 611,73 | 517,2 | 486,528 | 474,804 | 520,14 | 66,47 | 1,6
2017-06-04 00:00:00 | 64,03 | 6,26 | 2909,11 | 465,226 | 399,817 | 9,69708 | 1,75349 | 297,822 | 252,395 | 298,445 | 300,366 | 296,262 | 306,008 | 298,502 | 582,358 | 802,78 | 865,4112702703 | 491,205 | 498,013 | 504,035 | 495,105 | 66,47 | 1,6
2017-06-04 01:00:00 | 64,03 | 6,26 | 3250,42 | 388,883 | 404,647 | 9,81982 | 1,59042 | 301,276 | 251,501 | 298,608 | 299,519 | 301,149 | 302,832 | 300,136 | 617,395 | 618,447 | 588,294 | 467,092 | 517,976 | 498,589 | 420,668 | 65,71 | 1,46
2017-06-04 01:00:00 | 64,03 | 6,26 | 2627,75 | 430,138 | 398,479 | 9,79585 | 1,64037 | 302,892 | 249,854 | 299,105 | 300,037 | 300,806 | 295,076 | 298,335 | 593,322 | 586,797 | 606,647 | 509,358 | 509,196 | 517,919 | 517,208 | 65,71 | 1,46
2017-06-04 01:00:00 | 64,03 | 6,26 | 2696,54 | 384,902 | 398,771 | 9,78796 | 1,58129 | 297,278 | 247,183 | 300,236 | 300,158 | 295,613 | 305,524 | 300,288 | 594,306 | 602,26 | 603,137 | 522,585 | 483,609 | 512,189 | 514,974 | 65,71 | 1,46
2017-06-04 02:00:00 | 64,03 | 6,26 | 3029,3 | 424,555 | 399,509 | 9,9423 | 1,6714 | 302,016 | 247,578 | 301,929 | 299,487 | 302,697 | 307,443 | 298,72 | 609,807 | 588,135 | 595,513 | 499,963 | 514,104 | 501,316 | 503,166 | 66,96 | 1,06
2017-06-04 02:00:00 | 64,03 | 6,26 | 3145,65 | 431,835 | 396,257 | 10,0064 | 1,68405 | 297,555 | 255,895 | 297,932 | 300,321 | 298,184 | 295,15 | 299,875 | 601,29 | 609,491 | 601,339 | 551,149 | 591,066 | 594,101 | 632,309 | 66,96 | 1,06
2017-06-04 02:00:00 | 64,03 | 6,26 | 3197,05 | 437,576 | 401,254 | 10,0183 | 1,69259 | 297,544 | 251,029 | 300,84 | 299,605 | 299,927 | 306,958 | 298,625 | 612,326 | 594,469 | 597,615 | 512,684 | 507,945 | 447,195 | 518,17 | 66,96 | 1,06
2017-06-04 03:00:00 | 64,03 | 6,26 | 1392,61 | 433,767 | 396,664 | 9,73176 | 1,67482 | 303,056 | 252,489 | 299,337 | 299,025 | 299,881 | 304,842 | 298,99 | 593,685 | 611,54 | 605,518 | 507,031 | 511,821 | 490,523 | 461,095 | 66,92 | 1,19
2017-06-04 03:00:00 | 64,03 | 6,26 | 2981,26 | 509,275 | 400,709 | 9,94407 | 1,74394 | 299,866 | 251,266 | 299,901 | 298,511 | 298,272 | 293,094 | 296,856 | 594,648 | 587,782 | 594,033 | 519,683 | 529,353 | 507,413 | 506,505 | 66,92 | 1,19
2017-06-04 03:00:00 | 64,03 | 6,26 | 741,586516129 | 439,17 | 404,856 | 9,73359 | 1,67374 | 299,809 | 255,203 | 299,032 | 299,656 | 296,482 | 306,18 | 297,836 | 610,98 | 602,371 | 602,466 | 495,297 | 470,811 | 480,61 | 500,117 | 66,92 | 1,19
2017-06-04 04:00:00 | 64,03 | 6,26 | 1049,6173548387 | 432,41 | 404,032 | 9,73665 | 1,67555 | 300,687 | 252,084 | 299,008 | 300,187 | 298,31 | 293,919 | 299,407 | 573,388 | 574,579 | 587,275 | 542,125 | 520,488 | 515,254 | 494,918 | 66,31 | 0,94
2017-06-04 04:00:00 | 64,03 | 6,26 | 2487,76 | 445,376 | 404,634 | 9,62957 | 1,69123 | 298,389 | 251,179 | 299,469 | 300,428 | 299,811 | 303,382 | 301,951 | 587,556 | 591,967 | 596,999 | 505,855 | 495,469 | 492,567 | 491,724 | 66,31 | 0,94
2017-06-04 04:00:00 | 64,03 | 6,26 | 2695,31 | 455,435 | 400,411 | 9,62494 | 1,70382 | 302,783 | 246,926 | 298,649 | 299,661 | 301,604 | 297,655 | 300,921 | 589,337 | 598,708 | 609,877 | 530,931 | 520,793 | 514,192 | 515,383 | 66,31 | 0,94
2017-06-04 04:00:00 | 64,03 | 6,26 | 2196,71 | 436,097 | 398,95 | 9,70313 | 1,6705 | 300,822 | 250,253 | 301,865 | 299,15 | 300,288 | 296,724 | 302,383 | 597,87 | 594,484 | 601,868 | 471,749 | 500,365 | 511,213 | 534,635 | 66,31 | 0,94
2017-06-04 05:00:00 | 64,03 | 6,26 | 2948,95 | 412,002 | 407,383 | 9,99667 | 1,64979 | 301,634 | 252,216 | 301,174 | 299,027 | 299,988 | 301,158 | 300,55 | 619,128 | 598,112 | 610,998 | 524,138 | 255,0245882353 | 575,118 | 614,122 | 66,4 | 1,09
2017-06-04 05:00:00 | 64,03 | 6,26 | 2928,12 | 448,862 | 397,347 | 9,63411 | 1,7261 | 301,745 | 253,221 | 298,368 | 299,927 | 301,079 | 304,664 | 302,973 | 628,198 | 595,233 | 593,988 | 497,545 | 501,662 | 483,235 | 522,526 | 66,4 | 1,09
2017-06-04 05:00:00 | 64,03 | 6,26 | 3126,62 | 410,114 | 395,885 | 9,95033 | 1,66861 | 301,294 | 251,479 | 302,124 | 301,104 | 302,075 | 293,507 | 298,249 | 596,011 | 496,206 | 594,897 | 483,624 | 220,0019411765 | 579,021 | 269,4041666667 | 66,4 | 1,09
2017-06-04 05:00:00 | 64,03 | 6,26 | 2786,9 | 449,845 | 403,451 | 9,64649 | 1,7284 | 301,652 | 251,205 | 298,285 | 299,804 | 300,217 | 302,36 | 302,117 | 591,517 | 614,467 | 603,471 | 477,089 | 484,713 | 516,434 | 533,142 | 66,4 | 1,09
2017-06-04 05:00:00 | 64,03 | 6,26 | 3279,06 | 378,974 | 401,552 | 10,0267 | 1,61427 | 298,209 | 253,515 | 300,785 | 300,307 | 299,507 | 300,12 | 298,028 | 618,083 | 598,742 | 589,755 | 492,029 | 645,5958571429 | 503,765 | 624,4942857143 | 66,4 | 1,09
2017-06-04 05:00:00 | 64,03 | 6,26 | 2790,02 | 254,538 | 403,45 | 9,67338 | 1,56832 | 301,006 | 247,035 | 301,723 | 301,178 | 299,96 | 307,091 | 299,158 | 693,779 | 738,4 | 790,621 | 560,614 | 548,529 | 513,94 | 581,444 | 66,4 | 1,09
2017-06-04 06:00:00 | 64,03 | 6,26 | 3077,7 | 404,046 | 394,44 | 10,1815 | 1,6606 | 301,538 | 252,907 | 300,222 | 300,662 | 299,711 | 295,61 | 304,688 | 603,758 | 606,613 | 598,004 | 506,395 | 473,142 | 506,289 | 526,35 | 66,32 | 1,37
2017-06-04 07:00:00 | 64,03 | 6,26 | 3248,97 | 428,851 | 397,628 | 9,84656 | 1,72385 | 301,373 | 252,585 | 301,932 | 298,846 | 300,723 | 305,807 | 300,366 | 601,067 | 602,228 | 590,536 | 492,237 | 496,462 | 493,323 | 486,855 | 66,4 | 1,32
2017-06-04 08:00:00 | 64,03 | 6,26 | 3773,45 | 292,7792727273 | 389,5140909091 | 10,0313 | 1,57088 | 298,18 | 249,083 | 302,123 | 301,004 | 301,988 | 299,749 | 297,241 | 785,8 | 799,353375 | 865,742 | 625,127 | 587,859 | 520,791 | 579,352 | 65,7 | 2,22
2017-06-04 08:00:00 | 64,03 | 6,26 | 4070,26 | 418,55 | 407,868 | 10,068 | 1,73001 | 296,934 | 252,58 | 301,467 | 297,727 | 300,713 | 305,2 | 302,808 | 653,941 | 642,308 | 761,411 | 507,257 | 515,741 | 494,156 | 515,021 | 65,7 | 2,22
2017-06-04 08:00:00 | 64,03 | 6,26 | 3422,38 | 406,864 | 394,168 | 9,8668 | 1,71581 | 297,906 | 245,802 | 300,075 | 300,762 | 295,417 | 296,059 | 302,045 | 597,353 | 591,393 | 600,21 | 500,154 | 465,548 | 501,638 | 482,489 | 65,7 | 2,22
2017-06-04 08:00:00 | 64,03 | 6,26 | 725,086 | 428,035 | 398,17 | 10,0872 | 1,74691 | 297,092 | 248,028 | 302,259 | 299,729 | 298,255 | 299,397 | 302,94 | 565,646 | 508,445 | 618,522 | 494,874 | 497,246 | 497,397 | 517,22 | 65,7 | 2,22
2017-06-04 08:00:00 | 64,03 | 6,26 | 2997,85 | 384,25 | 399,056 | 9,72531 | 1,66368 | 297,803 | 252,662 | 301,709 | 299,779 | 299,561 | 301,049 | 301,148 | 592,476 | 594,348 | 595,245 | 534,029 | 496,805 | 501,936 | 536,676 | 65,7 | 2,22
2017-06-04 08:00:00 | 64,03 | 6,26 | 639,257 | 433,541 | 393,097 | 10,1048 | 1,75665 | 298,728 | 249,992 | 298,194 | 299,927 | 297,999 | 306,129 | 302,482 | 641,912 | 424,157 | 545,995 | 365,726 | 424,369 | 469,889 | 434,517 | 65,7 | 2,22
2017-06-04 08:00:00 | 64,03 | 6,26 | 3089,75 | 373,882 | 398,14 | 9,73297 | 1,65893 | 300,931 | 244,21 | 298,796 | 300,743 | 299,11 | 298,702 | 301,654 | 582,641 | 598,447 | 595,586 | 505,357 | 467,223 | 496,454 | 469,7 | 65,7 | 2,22
2017-06-04 10:00:00 | 64,03 | 6,26 | 2988,41 | 398,06 | 397,759 | 9,84057 | 1,69237 | 300,892 | 251,14 | 299,894 | 300,499 | 298,804 | 295,982 | 297,463 | 603,202 | 598,348 | 595,256 | 534,916 | 527,895 | 526,464 | 506,41 | 66,6 | 1,06
2017-06-04 10:00:00 | 64,03 | 6,26 | 3395,87 | 324,647 | 395,036 | 10,0789 | 1,56558 | 299,659 | 250,911 | 301,985 | 300,597 | 302,076 | 289,122 | 298,769 | 613,564 | 604,217 | 599,519 | 487,481 | 466,888 | 480,15 | 497,942 | 66,6 | 1,06
2017-06-04 10:00:00 | 64,03 | 6,26 | 3221,89 | 340,786 | 406,8081818182 | 9,88982 | 1,632084 | 299,851 | 251,043 | 297,674 | 300,366 | 299,21 | 308,552 | 301,808 | 796,773 | 778,656 | 858,7927 | 576,548 | 581,748 | 594,149 | 590,962 | 66,6 | 1,06
2017-06-04 11:00:00 | 64,03 | 6,26 | 2781,98 | 411,563 | 397,313 | 9,89575 | 1,72469 | 301,752 | 245,727 | 302,63 | 299,841 | 300,316 | 303,095 | 298,541 | 601,297 | 606,772 | 603,074 | 465,791 | 481,004 | 442,608 | 457,272 | 66,33 | 1,21
2017-06-04 11:00:00 | 64,03 | 6,26 | 2775,12 | 418,814 | 398,779 | 9,90125 | 1,7244 | 301,904 | 251,44 | 298,687 | 299,737 | 300,902 | 291,965 | 299,617 | 615,28 | 605,422 | 593,799 | 358,814 | 385,307 | 529,821 | 493,882 | 66,33 | 1,21
2017-06-04 12:00:00 | 64,03 | 6,26 | 1470,2779591837 | 381,642 | 394,08 | 9,95431 | 1,66164 | 301,555 | 249,843 | 299,245 | 300,301 | 301,733 | 300,806 | 299,065 | 608,825 | 601,749 | 607,216 | 504,502 | 486,29 | 507,105 | 506,634 | 66,33 | 1,21
2017-06-04 12:00:00 | 64,03 | 6,26 | 1759,1851020408 | 344,234 | 393,586 | 9,86008 | 1,59677 | 297,598 | 251,035 | 298,563 | 299,533 | 296,678 | 297,531 | 300,634 | 597,102 | 584,09 | 592,753 | 520,609 | 539,38 | 502,584 | 508,09 | 66,33 | 1,21
2017-06-04 12:00:00 | 64,03 | 6,26 | 2320,4904081633 | 262,5223859649 | 406,4393 | 9,85695 | 1,5249692157 | 300,003 | 248,937 | 301,947 | 300,037 | 300,518 | 299,122 | 298,215 | 853,9913043478 | 818,3056949153 | 878,4514871795 | 510,503 | 485,056 | 502,545 | 495,296 | 66,33 | 1,21
2017-06-04 13:00:00 | 64,03 | 6,26 | 2784,3 | 305,523 | 396,165 | 9,76059 | 1,5210570588 | 297,97 | 248,741 | 297,969 | 299,728 | 298,775 | 290,547 | 298,607 | 596,084 | 612,75 | 606,885 | 578,625 | 416,649 | 489,465 | 470,893 | 66,33 | 1,21
2017-06-04 13:00:00 | 64,03 | 6,26 | 2169,52 | 242,6955573771 | 402,573 | 9,83327 | 1,5232633333 | 298,389 | 248,713 | 298,494 | 300,507 | 301,597 | 292,761 | 298,775 | 642,711 | 259,10412 | 855,6023761468 | 502,205 | 494,579 | 513,326 | 481,726 | 66,33 | 1,21
2017-06-04 13:00:00 | 64,03 | 6,26 | 2925,14 | 242,5979836066 | 401,4366428571 | 9,85828 | 1,5239911765 | 302,124 | 250,657 | 302,094 | 299,721 | 298,486 | 309,42 | 301,71 | 643,448 | 226,7556666667 | 810,323 | 532,936 | 486,797 | 486,423 | 487,341 | 66,33 | 1,21
2017-06-04 14:00:00 | 64,03 | 6,26 | 3786,44 | 412,459 | 403,737 | 10,0931 | 1,62547 | 298,179 | 249,75 | 301,124 | 299,976 | 299,318 | 288,831 | 302,793 | 593,33 | 585,951 | 601,943 | 517,133 | 522,983 | 491,018 | 503,48 | 66,51 | 1,25
2017-06-04 14:00:00 | 64,03 | 6,26 | 3937,19 | 388,547 | 403,193 | 10,0175 | 1,57959 | 301,711 | 248,493 | 297,732 | 300,797 | 299,478 | 293,217 | 298,213 | 587,821 | 601,295 | 596,7 | 520,383 | 527,337 | 504,058 | 500,662 | 66,51 | 1,25
2017-06-04 14:00:00 | 64,03 | 6,26 | 3789,17 | 423,466 | 393,06 | 10,1002 | 1,62914 | 297,895 | 245,464 | 297,938 | 301,839 | 302,827 | 298,978 | 299,388 | 595,199 | 586,449 | 590,832 | 489,591 | 536,97 | 507,552 | 543,811 | 66,51 | 1,25
2017-06-04 15:00:00 | 64,03 | 6,26 | 3095,7 | 438,476 | 393,642 | 10,0197 | 1,66881 | 300,806 | 246,382 | 298,371 | 301,008 | 300,911 | 297,086 | 295,9 | 613 | 598,646 | 605,204 | 516,256 | 516,593 | 515,014 | 503,419 | 66,08 | 1,44
2017-06-04 15:00:00 | 64,03 | 6,26 | 1926,4 | 422,413 | 393,374 | 10,0442 | 1,65052 | 300,49 | 252,377 | 301,86 | 299,738 | 299,41 | 301,24 | 299,518 | 609,353 | 600,191 | 600,215 | 489,109 | 487,941 | 500,284 | 517,126 | 66,08 | 1,44
2017-06-04 15:00:00 | 64,03 | 6,26 | 2900,94 | 440,581 | 399,755 | 10,1628 | 1,66515 | 300,755 | 249,034 | 298,194 | 299,986 | 302,564 | 307,509 | 298,617 | 593,445 | 593,375 | 593,277 | 636,81 | 490,615 | 491,062 | 596,453 | 66,08 | 1,44
2017-06-04 15:00:00 | 64,03 | 6,26 | 2899,8 | 452,513 | 404,004 | 10,1964 | 1,68656 | 297,454 | 248,36 | 302,828 | 299,874 | 299,582 | 301,328 | 301,259 | 617,15 | 601,155 | 597,172 | 489,009 | 509,533 | 495,011 | 540,704 | 66,08 | 1,44
2017-06-04 15:00:00 | 64,03 | 6,26 | 3027,94 | 453,746 | 398,026 | 10,2003 | 1,68153 | 298,149 | 249,662 | 301,02 | 299,012 | 301,059 | 296,173 | 300,736 | 589,822 | 589,055 | 597,139 | 508,722 | 524,442 | 497,19 | 513,414 | 66,08 | 1,44
2017-06-04 16:00:00 | 64,03 | 6,26 | 2748,5 | 382,209 | 392,893 | 9,98107 | 1,58946 | 299,103 | 248,545 | 300,248 | 300,049 | 301,613 | 304,902 | 299,927 | 599,142 | 613,889 | 603,945 | 497,595 | 481,052 | 497,945 | 489,258 | 66,25 | 1,61
2017-06-04 17:00:00 | 64,03 | 6,26 | 3003,63 | 368,259 | 390,256 | 9,95777 | 1,61736 | 301,92 | 248,48 | 298,342 | 300,366 | 297,715 | 305,323 | 301,747 | 609,199 | 592,215 | 602,907 | 498,714 | 394,047 | 488,489 | 535,631 | 66,7 | 1,25
2017-06-04 17:00:00 | 64,03 | 6,26 | 2976,18 | 374,911 | 398,532 | 9,98935 | 1,59082 | 298,001 | 254,246 | 302,068 | 299,862 | 297,35 | 303,256 | 299,871 | 596,718 | 603,386 | 600,657 | 508,553 | 485,492 | 494,882 | 476,97 | 66,7 | 1,25
2017-06-04 17:00:00 | 64,03 | 6,26 | 3476,56 | 385,089 | 390,242 | 9,97917 | 1,61436 | 298,76 | 250,473 | 299,116 | 300,803 | 297,51 | 306,213 | 298,497 | 605,456 | 591,033 | 606,698 | 460,844 | 476,625 | 499,438 | 313,826 | 66,7 | 1,25
2017-06-04 17:00:00 | 64,03 | 6,26 | 2987,84 | 372,002 | 392,836 | 9,95753 | 1,61707 | 302,288 | 253,718 | 299,956 | 300,246 | 296,51 | 301,006 | 299,712 | 599,609 | 596,647 | 601,04 | 506,822 | 432,964 | 503,576 | 547,385 | 66,7 | 1,25
2017-06-04 17:00:00 | 64,03 | 6,26 | 3058,7 | 393,106 | 406,751 | 9,98598 | 1,62061 | 298,1 | 249,507 | 302,563 | 299,844 | 296,805 | 301,778 | 298,506 | 602,914 | 582,302 | 595,748 | 507,794 | 505,658 | 497,892 | 516,324 | 66,7 | 1,25
2017-06-04 18:00:00 | 64,03 | 6,26 | 2939,45 | 379,092 | 402,832 | 10,0082 | 1,62664 | 297,245 | 252,686 | 301,48 | 298,313 | 300,866 | 306,405 | 299,495 | 598,584 | 589,746 | 603,627 | 562,271 | 567,856 | 473,81 | 610,339 | 65,82 | 1,58
2017-06-04 18:00:00 | 64,03 | 6,26 | 4063,58 | 415,039 | 399,902 | 10,1918 | 1,68519 | 301,245 | 250,708 | 297,07 | 299,487 | 303,662 | 301,685 | 301,025 | 602,087 | 585,098 | 594,045 | 558,594 | 527,098 | 474,37 | 514,238 | 65,82 | 1,58
2017-06-04 18:00:00 | 64,03 | 6,26 | 2904,18 | 374,694 | 402,007 | 9,99477 | 1,62363 | 296,815 | 253,708 | 298,487 | 301,339 | 302,083 | 303,081 | 300,276 | 599,194 | 597,733 | 599,165 | 599,089 | 594,9 | 509,443 | 585,788 | 65,82 | 1,58
2017-06-04 19:00:00 | 64,03 | 6,26 | 556,2024090909 | 356,724 | 397,922 | 9,91086 | 1,61879 | 302,088 | 245,775 | 300,254 | 299,939 | 301,974 | 297,576 | 299,167 | 586,006 | 604,263 | 597,722 | 467,89 | 495,699 | 505,264 | 470,547 | 66,55 | 1,84
2017-06-04 19:00:00 | 64,03 | 6,26 | 3048,42 | 429,008 | 401,048 | 10,1012 | 1,70405 | 301,63 | 248,501 | 298,739 | 301,44 | 302,457 | 294,468 | 298,554 | 592,809 | 610,217 | 601,666 | 521,418 | 520,636 | 456,865 | 477,581 | 66,55 | 1,84
2017-06-04 19:00:00 | 64,03 | 6,26 | 167,3434545455 | 481,942 | 400,5352647059 | 9,87127 | 1,59655 | 301,828 | 252,73 | 297,442 | 300,012 | 299,332 | 302,862 | 299,229 | 595,067 | 598,594 | 589,744 | 431,968 | 449,174 | 497,324 | 446,923 | 66,55 | 1,84
2017-06-04 19:00:00 | 64,03 | 6,26 | 2734,74 | 371,279 | 398,377 | 9,95849 | 1,64014 | 298,757 | 249,64 | 302,783 | 298,164 | 298,272 | 296,053 | 302,327 | 600,912 | 610,364 | 603,218 | 481,36 | 495,201 | 511,744 | 504,715 | 66,55 | 1,84
2017-06-04 19:00:00 | 64,03 | 6,26 | 2658,68 | 390,818 | 396,014 | 9,98298 | 1,65096 | 298,958 | 245,237 | 301,773 | 300,746 | 299,951 | 308,985 | 299,717 | 603,445 | 598,663 | 607,557 | 529,041 | 490,901 | 483,032 | 500,226 | 66,55 | 1,84
2017-06-04 19:00:00 | 64,03 | 6,26 | 2996,2 | 423,503 | 395,8 | 10,0861 | 1,70441 | 301,963 | 250,224 | 297,817 | 300,469 | 301,802 | 294,301 | 300,748 | 586,536 | 576,262 | 596,455 | 521,562 | 510,759 | 419,593 | 441,554 | 66,55 | 1,84
2017-06-04 19:00:00 | 64,03 | 6,26 | 2918,3 | 397,497 | 407,342 | 10,0008 | 1,65799 | 298,644 | 251,183 | 300,961 | 299,764 | 298,665 | 305,836 | 299,688 | 605,345 | 594,357 | 604,769 | 505,051 | 507,929 | 500,117 | 515,257 | 66,55 | 1,84
2017-06-04 20:00:00 | 64,03 | 6,26 | 3456,34 | 303,461 | 400,345 | 9,7305 | 1,52188 | 298,778 | 249,696 | 302,158 | 300,196 | 299,814 | 294,135 | 302,875 | 612,675 | 608,01 | 605,357 | 501,148 | 526,527 | 499,632 | 453,965 | 66,95 | 1,48
2017-06-04 20:00:00 | 64,03 | 6,26 | 3392,01 | 308,067 | 406,818 | 9,73099 | 1,53179 | 297,568 | 219,417 | 298,77 | 300,308 | 302,685 | 305,968 | 300,448 | 586,85 | 595,425 | 589,146 | 492,207 | 467,98 | 503,481 | 520,006 | 66,95 | 1,48
2017-06-04 20:00:00 | 64,03 | 6,26 | 3050,61 | 253,906 | 403,711 | 9,72593 | 1,5213611304 | 301,465 | 250,928 | 299,048 | 298,389 | 299,927 | 295,532 | 297,51 | 589,575 | 599,824 | 584,333 | 502,344 | 594,293 | 514,134 | 406,646 | 66,95 | 1,48
2017-06-04 20:00:00 | 64,03 | 6,26 | 2205,19 | 346,612 | 411,3125882353 | 9,80125 | 1,54549 | 300,769 | 251,626 | 298,389 | 300,994 | 297,275 | 298,781 | 303,191 | 632,541 | 628,571 | 596,706 | 517,815 | 509,067 | 507,732 | 505,766 | 66,95 | 1,48
2017-06-04 20:00:00 | 64,03 | 6,26 | 2678,48 | 262,451 | 405,069 | 9,73613 | 1,520695913 | 300,553 | 254,371 | 298,421 | 300,579 | 297,997 | 304,399 | 302,109 | 592,77 | 600,945 | 599,282 | 523,07 | 550,363 | 497,46 | 453,261 | 66,95 | 1,48
2017-06-04 21:00:00 | 64,03 | 6,26 | 3550,9 | 346,39 | 399,791 | 9,80522 | 1,60842 | 297,426 | 246,429 | 302,04 | 299,759 | 300,219 | 305,296 | 301,016 | 595,871 | 594,16 | 601,107 | 486,96 | 490,01 | 504,532 | 540,72 | 67,39 | 1,26
2017-06-04 21:00:00 | 64,03 | 6,26 | 2661,92 | 370,483 | 402,611 | 10,0143 | 1,65967 | 298,474 | 249,129 | 300,236 | 300,034 | 299,653 | 306,007 | 302,025 | 594,539 | 606,321 | 594,078 | 503,516 | 526,569 | 499,583 | 522,008 | 67,39 | 1,26
2017-06-04 21:00:00 | 64,03 | 6,26 | 3568,2 | 343,076 | 402,79 | 9,79153 | 1,60234 | 299,707 | 251,043 | 300,72 | 299,707 | 300,084 | 299,216 | 300,576 | 617,484 | 607,457 | 600,443 | 454,018 | 570,267 | 500,958 | 500,209 | 67,39 | 1,26
2017-06-04 21:00:00 | 64,03 | 6,26 | 3475,02 | 368,937 | 403,141 | 9,93766 | 1,63827 | 301,233 | 251,655 | 298,203 | 300,84 | 298,923 | 303,45 | 299,441 | 624,209 | 599,377 | 602,822 | 490,1 | 523,114 | 499,479 | 461,153 | 67,39 | 1,26
2017-06-04 21:00:00 | 64,03 | 6,26 | 1699,5555555556 | 375,361 | 403,804 | 10,0013 | 1,65612 | 298,892 | 247,416 | 301,539 | 300,147 | 301,387 | 295,382 | 298,099 | 592,741 | 605,115 | 591,887 | 509,638 | 509,161 | 495,657 | 513,491 | 67,39 | 1,26
2017-06-04 22:00:00 | 64,03 | 6,26 | 3740,92 | 350,418 | 404,922 | 10,0535 | 1,61687 | 300,504 | 249,058 | 298,389 | 299,927 | 300,641 | 292,947 | 299,598 | 613,947 | 594,515 | 601,665 | 458,153 | 580,946 | 513,378 | 490,636 | 67,06 | 1,29
2017-06-04 22:00:00 | 64,03 | 6,26 | 3334,76 | 357,395 | 400,75 | 10,0641 | 1,62759 | 295,752 | 250,029 | 300,999 | 300,049 | 300,167 | 295,549 | 300,075 | 597,181 | 602,588 | 607,591 | 482,518 | 530,185 | 513,077 | 531,273 | 67,06 | 1,29
2017-06-04 22:00:00 | 64,03 | 6,26 | 3709,34 | 356,178 | 397,571 | 10,0241 | 1,62702 | 299,105 | 252,56 | 299,201 | 299,927 | 300,014 | 299,364 | 302,383 | 592,939 | 616,65 | 599,391 | 511,817 | 439,51 | 493,529 | 504,884 | 67,06 | 1,29
2017-06-04 22:00:00 | 64,03 | 6,26 | 3310,14 | 356,129 | 398,908 | 10,0638 | 1,62839 | 296,431 | 252,411 | 297,212 | 298,294 | 302,073 | 303,478 | 298,573 | 599,29 | 601,028 | 605,675 | 501,228 | 557,813 | 508,704 | 513,954 | 67,06 | 1,29
2017-06-04 23:00:00 | 64,03 | 6,26 | 3576,62 | 344,05 | 398,344 | 10,0059 | 1,60196 | 300,196 | 248,655 | 301,978 | 298,682 | 299,491 | 301,243 | 301,519 | 602,761 | 606,039 | 598,2 | 485,036 | 478,4 | 507,565 | 546,962 | 67,3 | 1,16
2017-06-04 23:00:00 | 64,03 | 6,26 | 3706,18 | 348,172 | 406,469 | 10,069 | 1,6006 | 300,677 | 248,5 | 299,842 | 298,517 | 299,798 | 299,927 | 298,764 | 600,425 | 592,087 | 603,36 | 491,664 | 476,036 | 522,732 | 506,794 | 67,3 | 1,16
2017-06-04 23:00:00 | 64,03 | 6,26 | 3626,59 | 364,651 | 404,012 | 9,89612 | 1,63061 | 296,784 | 251,415 | 300,787 | 299,256 | 298,303 | 307,341 | 298,121 | 598,236 | 634,581 | 622,985 | 553,642 | 618,557 | 492,744 | 442,51 | 67,3 | 1,16
2017-06-04 23:00:00 | 64,03 | 6,26 | 2360,79 | 507,924 | 409,34556 | 9,90045 | 1,64612 | 298,459 | 250,517 | 301,534 | 299,707 | 302,025 | 291,559 | 303,003 | 590,514 | 590,973 | 578,459 | 405,134 | 514,405 | 501,607 | 507,721 | 67,3 | 1,16
2017-06-04 23:00:00 | 64,03 | 6,26 | 3711,24 | 344,851 | 398,818 | 9,91553 | 1,61035 | 302,5 | 253,19 | 302,185 | 300,272 | 299,111 | 298,268 | 297,855 | 609,58 | 595,861 | 589,038 | 506,693 | 430,189 | 502,119 | 534,382 | 67,3 | 1,16
2017-06-04 23:00:00 | 64,03 | 6,26 | 3818,36 | 344,555 | 401,621 | 9,91553 | 1,60477 | 296,305 | 249,88 | 300,173 | 299,699 | 299,694 | 299,513 | 300,564 | 604,41 | 583,999 | 592,914 | 490,577 | 497,926 | 509,004 | 542,886 | 67,3 | 1,16
2017-06-05 00:00:00 | 64,03 | 6,26 | 3569,54 | 377,733 | 393,904 | 9,99667 | 1,67062 | 301,551 | 248,294 | 298,255 | 298,732 | 300,966 | 300,605 | 301,406 | 613,025 | 592,095 | 600,665 | 497,97 | 494,065 | 512,645 | 471,107 | 66,54 | 1,25
2017-06-05 00:00:00 | 64,03 | 6,26 | 3659,91 | 401,703 | 403,288 | 9,89482 | 1,70412 | 300,002 | 251,373 | 300,992 | 299,499 | 300,858 | 306,455 | 298,4 | 606,392 | 601,636 | 606,967 | 507,617 | 506,329 | 497,752 | 488,886 | 66,54 | 1,25
2017-06-05 00:00:00 | 64,03 | 6,26 | 3751,12 | 358,423 | 405,353 | 10,0908 | 1,62191 | 300,366 | 248,921 | 297,51 | 300,876 | 301,685 | 299,927 | 298,668 | 593,12 | 598,963 | 592,467 | 510,612 | 505,317 | 490,449 | 413,595 | 66,54 | 1,25
2017-06-05 01:00:00 | 64,03 | 6,26 | 3177,73 | 406,448 | 405,325 | 9,88784 | 1,71807 | 299,923 | 247,402 | 300,303 | 301,235 | 301,235 | 301,722 | 298,628 | 597,021 | 592,299 | 597,863 | 560,414 | 522,796 | 498,159 | 484,882 | 66,68 | 1,44
2017-06-05 01:00:00 | 64,03 | 6,26 | 2342,88 | 404,663 | 401,517 | 9,88118 | 1,70617 | 299,932 | 246,078 | 299,268 | 298,18 | 298,748 | 301,213 | 301,926 | 599,17 | 601,703 | 558,422 | 482,212 | 456,181 | 478,113 | 441,299 | 66,68 | 1,44
2017-06-05 01:00:00 | 64,03 | 6,26 | 3488,7 | 386,454 | 400,024 | 9,79076 | 1,66621 | 299,385 | 249,639 | 300,084 | 301,732 | 300,326 | 302,494 | 300,773 | 603,33 | 586,363 | 602,066 | 487,877 | 517,459 | 496,015 | 513,263 | 66,68 | 1,44
2017-06-05 02:00:00 | 64,03 | 6,26 | 3419,68 | 380,623 | 401,26 | 9,69483 | 1,66851 | 299,483 | 249,121 | 297,886 | 300,734 | 300,003 | 298,156 | 299,299 | 583,631 | 606,217 | 613,491 | 529,137 | 547,813 | 491,492 | 466,28 | 66,47 | 1,32
2017-06-05 02:00:00 | 64,03 | 6,26 | 3331,63 | 386,683 | 397,049 | 9,6627 | 1,67616 | 296,701 | 249,578 | 297,81 | 298,72 | 301,087 | 303,43 | 301,708 | 590,653 | 606,128 | 607,655 | 502,835 | 522,672 | 487,502 | 482,782 | 66,47 | 1,32
2017-06-05 02:00:00 | 64,03 | 6,26 | 3531,86 | 392,016 | 396,34 | 9,61288 | 1,68814 | 300,806 | 250,396 | 299,553 | 300,094 | 300,836 | 295,132 | 300,34 | 603,73 | 595,293 | 597,768 | 487,577 | 489,974 | 491,866 | 506,206 | 66,47 | 1,32
2017-06-05 02:00:00 | 64,03 | 6,26 | 3534,08 | 416,319 | 404,493 | 9,55282 | 1,73166 | 301,129 | 250,242 | 300,863 | 299,927 | 302,804 | 294,816 | 303,106 | 601,491 | 613,565 | 612,072 | 554,229 | 531,977 | 465,95 | 463,564 | 66,47 | 1,32
2017-06-05 03:00:00 | 64,03 | 6,26 | 2082,28 | 419,273 | 398,346 | 9,56713 | 1,73732 | 300,806 | 249,939 | 299,638 | 301,424 | 302,66 | 296,411 | 300,888 | 607,593 | 601,842 | 604,803 | 494,19 | 495,118 | 500,518 | 485,168 | 65,79 | 1,52
2017-06-05 03:00:00 | 64,03 | 6,26 | 2142,03 | 419,606 | 404,585 | 9,53967 | 1,73396 | 299,975 | 250,215 | 300,757 | 301,197 | 300,233 | 298,537 | 301,305 | 604,226 | 596,411 | 586,336 | 477,697 | 500,371 | 525,448 | 535,099 | 65,79 | 1,52
2017-06-05 03:00:00 | 64,03 | 6,26 | 2048,83 | 424,714 | 401,485 | 9,57572 | 1,73715 | 300,448 | 247,763 | 299,317 | 299,976 | 298,828 | 301,603 | 298,697 | 606,12 | 603,763 | 593,555 | 492,953 | 484,475 | 512,818 | 519,918 | 65,79 | 1,52
2017-06-05 03:00:00 | 64,03 | 6,26 | 2060,44 | 420,846 | 402,548 | 9,54997 | 1,73522 | 300,793 | 250,218 | 299,902 | 300,611 | 301,12 | 293,793 | 298,809 | 598,069 | 585,971 | 599,41 | 499,175 | 510,921 | 505,525 | 506,403 | 65,79 | 1,52
2017-06-05 04:00:00 | 64,03 | 6,26 | 1942,0129166667 | 577,386 | 392,37 | 9,46716 | 1,7045 | 299,674 | 251,63 | 297,409 | 299,553 | 298,75 | 304,905 | 301,434 | 580,561 | 598,262 | 600,217 | 505,563 | 475,757 | 435,341 | 549,205 | 66 | 1,75
2017-06-05 04:00:00 | 64,03 | 6,26 | 3843,64 | 420,011 | 395,7 | 9,49663 | 1,7265 | 302,124 | 249,147 | 298,68 | 299,686 | 303,747 | 293,532 | 297,551 | 588,95 | 599,99 | 602,297 | 497,986 | 505,38 | 508,48 | 507,079 | 66 | 1,75
2017-06-05 04:00:00 | 64,03 | 6,26 | 3592,58 | 549,469 | 392,592 | 9,46436 | 1,69436 | 299,487 | 251,658 | 301,448 | 299,13 | 297,323 | 297,35 | 299,894 | 613,625 | 604,016 | 609,666 | 501,104 | 463,688 | 464,303 | 473,079 | 66 | 1,75
2017-06-05 05:00:00 | 64,03 | 6,26 | 3623,05 | 544,69 | 399,79 | 9,46358 | 1,7015 | 301,056 | 250,702 | 299,21 | 300,806 | 299,89 | 299,218 | 302,089 | 590,076 | 610,765 | 604,05 | 508,843 | 530,174 | 501,762 | 492,128 | 65,7 | 1,84
2017-06-05 06:00:00 | 64,03 | 6,26 | 3517,86 | 552,104 | 397,4 | 9,98024 | 1,6897 | 298,909 | 244,045 | 302,249 | 299,909 | 300,449 | 300,158 | 298,151 | 598,963 | 597,819 | 596,772 | 503,209 | 504,188 | 485,631 | 508,84 | 65,36 | 2,01
2017-06-05 06:00:00 | 64,03 | 6,26 | 3331,43 | 579,766 | 404,818 | 10,0104 | 1,72086 | 300,852 | 248,95 | 300,244 | 299,175 | 300,733 | 300,366 | 302,002 | 620,828 | 609,075 | 606,395 | 485,807 | 496,499 | 513,45 | 518,96 | 65,36 | 2,01
2017-06-05 06:00:00 | 64,03 | 6,26 | 3356,3 | 565,643 | 398,314 | 9,99427 | 1,71029 | 299,989 | 249,724 | 299,175 | 300,042 | 300,154 | 299,53 | 299,457 | 597,612 | 600,899 | 603,855 | 497,944 | 502,75 | 495,313 | 491,441 | 65,36 | 2,01
2017-06-05 07:00:00 | 64,03 | 6,26 | 3700,04 | 545,5 | 395,727 | 9,98909 | 1,69188 | 298,772 | 251,217 | 299,455 | 300,08 | 300,387 | 300,114 | 299,959 | 610,945 | 595,132 | 608,227 | 509,776 | 497,459 | 492,666 | 507,304 | 63,75 | 4,95
2017-06-05 07:00:00 | 64,03 | 6,26 | 3441,41 | 543,823 | 391,699 | 9,95995 | 1,68075 | 302,124 | 252,246 | 299,268 | 298,389 | 297,949 | 300,366 | 302,124 | 595,581 | 598,691 | 600,52 | 507,031 | 498,457 | 501,813 | 478,926 | 63,75 | 4,95
2017-06-05 08:00:00 | 64,03 | 6,26 | 1487,71 | 577,306 | 397,325 | 9,83576 | 1,70351 | 298,675 | 250,324 | 299,144 | 300,064 | 302,842 | 296,875 | 300,826 | 593,778 | 599,293 | 610,7 | 512,158 | 522,062 | 505,531 | 544,37 | 65,27 | 3,02
2017-06-05 10:00:00 | 64,03 | 6,26 | 940,929 | 563,843 | 399,23 | 9,60863 | 1,69263 | 299,994 | 245,704 | 299,984 | 299,8 | 302,969 | 300,05 | 299,616 | 490,397 | 486,216 | 598,464 | 415,479 | 401,841 | 429,513 | 398,318 | 63,96 | 4,15
2017-06-05 10:00:00 | 64,03 | 6,26 | 2873,15 | 561,691 | 398,67 | 9,65002 | 1,68042 | 300,299 | 242,982 | 297,51 | 298,223 | 297,358 | 306,44 | 302,047 | 501,452 | 497,498 | 601,395 | 365,125 | 399,133 | 493,839 | 441,909 | 63,96 | 4,15
2017-06-05 11:00:00 | 64,03 | 6,26 | 3149,98 | 511,69 | 399,415 | 9,83784 | 1,62103 | 300,514 | 247,855 | 298,391 | 300,512 | 299,397 | 300,975 | 298,684 | 500,261 | 491,869 | 593,324 | 423,49 | 413,873 | 405,789 | 392,875 | 65,54 | 1,58
2017-06-05 11:00:00 | 64,03 | 6,26 | 3095,39 | 569,288 | 399,197 | 9,94627 | 1,68928 | 298,763 | 248,967 | 299,822 | 300,525 | 300,485 | 304,241 | 300,319 | 503,417 | 509,682 | 584,315 | 401,593 | 398,162 | 372,395 | 388,889 | 65,54 | 1,58
2017-06-05 11:00:00 | 64,03 | 6,26 | 2914,51 | 581,977 | 397,383 | 9,96765 | 1,7124 | 300,007 | 249,837 | 299,236 | 299,935 | 297,047 | 311,009 | 300,965 | 503,563 | 497,922 | 605,464 | 388,282 | 387,161 | 411,204 | 413,207 | 65,54 | 1,58
2017-06-05 12:00:00 | 64,03 | 6,26 | 475,2072142857 | 528,761 | 404,836 | 9,86724 | 1,6437 | 300,63 | 251,973 | 298,652 | 299,848 | 301,157 | 301,034 | 299,576 | 501,048 | 505,935 | 594,907 | 401,607 | 403,655 | 397,326 | 400,6 | 66,32 | 2,06
2017-06-05 12:00:00 | 64,03 | 6,26 | 2094,2 | 498,141 | 395,838 | 9,95805 | 1,6034 | 300,744 | 251,97 | 300,766 | 299,284 | 299,702 | 298,743 | 298,699 | 502,657 | 497,013 | 597,228 | 397,157 | 363,063 | 379,978 | 385,14 | 66,32 | 2,06
2017-06-05 12:00:00 | 64,03 | 6,26 | 397,2138571429 | 535,202 | 397,735 | 9,87352 | 1,64218 | 300,982 | 246,136 | 302,667 | 299,956 | 298,812 | 291,95 | 302,126 | 493,408 | 498,55 | 603,222 | 399,15 | 401,195 | 409,534 | 398,88 | 66,32 | 2,06
2017-06-05 12:00:00 | 64,03 | 6,26 | 3801,53 | 498,028 | 390,875 | 9,92382 | 1,60731 | 300,366 | 248,909 | 301,245 | 300,978 | 299,915 | 302,905 | 297,378 | 498,418 | 504,102 | 598,888 | 415,753 | 418,621 | 387,633 | 393,55 | 66,32 | 2,06
2017-06-05 13:00:00 | 64,03 | 6,26 | 3244,74 | 586,122 | 401,19 | 9,73037 | 1,72151 | 300,448 | 250,131 | 297,259 | 300,315 | 300,903 | 303,161 | 299,186 | 500,791 | 513,73 | 585,35 | 437,682 | 458,019 | 428,106 | 485,945 | 65,04 | 1,85
2017-06-05 13:00:00 | 64,03 | 6,26 | 3830,4 | 573,04 | 398,471 | 9,76882 | 1,71245 | 298,364 | 250,641 | 298,728 | 300,712 | 296,538 | 306,595 | 301,72 | 512,233 | 465,419 | 550,189 | 359,482 | 357,284 | 380,159 | 341,16 | 65,04 | 1,85
2017-06-05 13:00:00 | 64,03 | 6,26 | 3246,22 | 592,295 | 402,782 | 9,72308 | 1,72233 | 301,319 | 249,938 | 299,853 | 300,385 | 297,144 | 304,982 | 300,514 | 511,546 | 473,466 | 599,349 | 414,029 | 401,056 | 382,377 | 435,421 | 65,04 | 1,85
2017-06-05 13:00:00 | 64,03 | 6,26 | 3066,94 | 560,303 | 401,793 | 9,66869 | 1,68582 | 301,206 | 249,715 | 298,594 | 299,965 | 298,503 | 300,865 | 302,024 | 501,494 | 511,832 | 607,729 | 392,134 | 384,864 | 372,922 | 369,616 | 65,04 | 1,85
2017-06-05 14:00:00 | 64,03 | 6,26 | 2968,02 | 602,447 | 393,984 | 9,7232 | 1,71362 | 300,701 | 247,853 | 302,448 | 299,568 | 298,682 | 302,156 | 301,873 | 505,78 | 511,323 | 591,318 | 399,295 | 388,381 | 392,823 | 390,298 | 65,34 | 2,26
2017-06-05 14:00:00 | 64,03 | 6,26 | 3216,8 | 552,536 | 395,663 | 9,63474 | 1,67225 | 300,402 | 250,844 | 298,3 | 299,909 | 301,238 | 300,909 | 302,298 | 478,376 | 508,762 | 596,377 | 408,395 | 424,701 | 420,435 | 416,299 | 65,34 | 2,26
2017-06-05 14:00:00 | 64,03 | 6,26 | 2931,65 | 528,199 | 394,046 | 9,63589 | 1,64172 | 301,332 | 248,336 | 298,13 | 300,278 | 302,602 | 292,868 | 301,46 | 509,291 | 513,151 | 608,394 | 387,735 | 405,388 | 405,365 | 415,149 | 65,34 | 2,26
2017-06-05 14:00:00 | 64,03 | 6,26 | 2929,5 | 528,647 | 401,38 | 9,63566 | 1,64177 | 300,166 | 251,895 | 299,615 | 300,366 | 301,124 | 299,72 | 298,179 | 490,023 | 495,183 | 601,148 | 407,34 | 410,456 | 403,142 | 384,443 | 65,34 | 2,26
2017-06-05 15:00:00 | 64,03 | 6,26 | 2792,96 | 570,913 | 403,017 | 9,77637 | 1,71108 | 301,137 | 248,206 | 299,041 | 297,945 | 298,107 | 307,733 | 300,995 | 517,136 | 511,107 | 601,173 | 417,188 | 402,593 | 375,544 | 374,11 | 66,17 | 1,5
2017-06-05 15:00:00 | 64,03 | 6,26 | 855,7707592593 | 554,863 | 395,085 | 9,77898 | 1,67094 | 300,671 | 246,539 | 299,294 | 300,721 | 300,443 | 295,715 | 299,927 | 498,587 | 514,149 | 601,06 | 387,385 | 395,93 | 399,303 | 420,41 | 66,17 | 1,5
2017-06-05 16:00:00 | 64,03 | 6,26 | 3658,14 | 518,634 | 395,643 | 9,66831 | 1,62994 | 300,087 | 249,115 | 300,46 | 300,087 | 300,569 | 297,577 | 300,358 | 498,603 | 508,809 | 596,866 | 403,934 | 388,753 | 394,858 | 396,112 | 66,25 | 1,44
2017-06-05 16:00:00 | 64,03 | 6,26 | 3460,92 | 412,164 | 398,756 | 9,78917 | 1,521343871 | 298,701 | 257,856 | 298,906 | 301,084 | 299,575 | 300,81 | 300,825 | 500,599 | 502,869 | 596,587 | 392,369 | 416,719 | 394,432 | 411,747 | 66,25 | 1,44
2017-06-05 16:00:00 | 64,03 | 6,26 | 3609,19 | 502,154 | 401,382 | 9,6807 | 1,61889 | 300,696 | 250,928 | 301,636 | 302,18 | 299,044 | 302,668 | 300,699 | 518,523 | 487,241 | 601,886 | 403,99 | 397,076 | 397,205 | 373,948 | 66,25 | 1,44
2017-06-05 16:00:00 | 64,03 | 6,26 | 946,1247142857 | 569,578 | 397,237 | 9,33551 | 1,69718 | 299,68 | 249,245 | 299,235 | 300,441 | 302,269 | 299,103 | 301,68 | 500,877 | 500,33 | 602,718 | 388,223 | 402,085 | 398,013 | 395,88 | 66,25 | 1,44
2017-06-05 16:00:00 | 64,03 | 6,26 | 3792,48 | 526,401 | 400,737 | 9,65591 | 1,6368 | 299,799 | 248,059 | 297,983 | 300,492 | 299,927 | 294,467 | 298,721 | 512,196 | 507,74 | 612,213 | 400,325 | 384,111 | 393,044 | 391,876 | 66,25 | 1,44
2017-06-05 17:00:00 | 64,03 | 6,26 | 2836,41 | 471,105 | 397,01 | 9,17407 | 1,56669 | 300,051 | 251,559 | 300,233 | 300,71 | 299,676 | 301,304 | 298,581 | 496,146 | 505,999 | 606,091 | 389,74 | 394,096 | 404,402 | 392,874 | 65,09 | 1,46
2017-06-05 17:00:00 | 64,03 | 6,26 | 3028,08 | 560,913 | 397,266 | 9,0502 | 1,67611 | 299,487 | 254,004 | 301,245 | 300,366 | 301,465 | 300,806 | 302,783 | 491,479 | 513,164 | 602,139 | 401,172 | 398,766 | 401,562 | 408,853 | 65,09 | 1,46
2017-06-05 18:00:00 | 64,03 | 6,26 | 3224,64 | 451,923 | 395,382 | 9,28593 | 1,54849 | 299,989 | 252,143 | 299,641 | 301,061 | 299,858 | 302,996 | 299,268 | 510,356 | 496,346 | 598,988 | 408,948 | 391,284 | 417,713 | 400,423 | 64,96 | 2,05
2017-06-05 18:00:00 | 64,03 | 6,26 | 3032,81 | 502,808 | 395,758 | 9,57108 | 1,6213 | 300,198 | 294,52 | 301,413 | 300,268 | 297,614 | 297,488 | 298,496 | 506,755 | 537,334 | 600,767 | 414,571 | 411,463 | 413,685 | 407,776 | 64,96 | 2,05
2017-06-05 18:00:00 | 64,03 | 6,26 | 2801,61 | 526,667 | 401,739 | 9,7043 | 1,66339 | 297,617 | 246,438 | 298,175 | 299,481 | 299,339 | 298,051 | 300,707 | 505,668 | 511,634 | 608,846 | 396,474 | 404,973 | 402,277 | 409,599 | 64,96 | 2,05
2017-06-05 18:00:00 | 64,03 | 6,26 | 2822,86 | 521,215 | 399,227 | 9,70476 | 1,66389 | 297,753 | 250,088 | 299,602 | 299,039 | 298,948 | 302,788 | 299,129 | 494,144 | 500,544 | 599,699 | 407,303 | 417,647 | 411,281 | 423,043 | 64,96 | 2,05
2017-06-05 19:00:00 | 64,03 | 6,26 | 2928,2 | 492,556 | 401,961 | 9,63725 | 1,64703 | 300,366 | 249,181 | 298,168 | 299,271 | 300,802 | 305,639 | 299,712 | 494,478 | 491,07 | 606,441 | 398,068 | 408,69 | 411,592 | 413,8 | 64,86 | 2,59
2017-06-05 19:00:00 | 64,03 | 6,26 | 2994,14 | 531,266 | 400,99 | 9,75174 | 1,66221 | 301,245 | 252,589 | 298,2 | 298,798 | 302,781 | 303,843 | 301,713 | 496,79 | 494,062 | 605,142 | 397,102 | 394,594 | 391,252 | 405,395 | 64,86 | 2,59
2017-06-05 19:00:00 | 64,03 | 6,26 | 2829,37 | 555,144 | 393,87 | 9,8211 | 1,69436 | 298,021 | 250,729 | 298,55 | 300,098 | 299,192 | 299,715 | 300,659 | 493,701 | 476,827 | 599,062 | 397,934 | 418,043 | 423,803 | 416,852 | 64,86 | 2,59
2017-06-05 19:00:00 | 64,03 | 6,26 | 1534,46 | 491,242 | 400,044 | 9,71725 | 1,64497 | 300,826 | 252,866 | 298,216 | 300,433 | 298,988 | 294,706 | 300,027 | 497,198 | 498,555 | 604,819 | 399,607 | 406,491 | 391,567 | 401,73 | 64,86 | 2,59
2017-06-05 19:00:00 | 64,03 | 6,26 | 2789,22 | 559,551 | 401,879 | 9,82298 | 1,69802 | 299,391 | 250,026 | 298,468 | 299,786 | 299,933 | 303,993 | 298,969 | 507,446 | 504,157 | 603,883 | 390,347 | 390,178 | 399,464 | 389,187 | 64,86 | 2,59
2017-06-05 19:00:00 | 64,03 | 6,26 | 1401,45 | 545,725 | 403,727 | 9,81365 | 1,68603 | 297,512 | 245,49 | 301,468 | 299,927 | 302,108 | 293,412 | 303,199 | 489,054 | 494,373 | 597,321 | 391,05 | 400,917 | 372,993 | 407,788 | 64,86 | 2,59
2017-06-05 20:00:00 | 64,03 | 6,26 | 2866,87 | 518,129 | 399,045 | 9,49024 | 1,67862 | 298,571 | 250,488 | 297,231 | 300,088 | 299,573 | 300,083 | 299,997 | 490,954 | 498,023 | 591,138 | 390,827 | 398,578 | 405,497 | 410,898 | 65,36 | 2,72
2017-06-05 20:00:00 | 64,03 | 6,26 | 3648,31 | 534,054 | 401,069 | 9,37027 | 1,69687 | 299,926 | 248,74 | 300,797 | 299,708 | 299,933 | 305,167 | 300,152 | 487,036 | 509,186 | 602,121 | 387,974 | 396,022 | 421,66 | 393,317 | 65,36 | 2,72
2017-06-05 20:00:00 | 64,03 | 6,26 | 3114,28 | 530,734 | 398,159 | 9,4479 | 1,70305 | 300,607 | 248,785 | 299,934 | 300,224 | 300,373 | 299,657 | 301,81 | 504,123 | 520,719 | 605,243 | 390,348 | 389,512 | 388,734 | 393,01 | 65,36 | 2,72
2017-06-05 20:00:00 | 64,03 | 6,26 | 2267,74 | 502,163 | 405,285 | 9,52403 | 1,66468 | 299,619 | 249,282 | 302,124 | 300,586 | 298,889 | 303,412 | 299,963 | 501,408 | 484,646 | 603,557 | 401,672 | 400,751 | 397,303 | 420,696 | 65,36 | 2,72
2017-06-05 21:00:00 | 64,03 | 6,26 | 3876,64 | 461,332 | 403,624 | 9,31765 | 1,60985 | 299,301 | 248,549 | 302,12 | 299,938 | 300,705 | 294,162 | 302,243 | 506,673 | 495,75 | 597,085 | 408,235 | 416,11 | 402,511 | 371,564 | 63,6 | 3,34
2017-06-05 21:00:00 | 64,03 | 6,26 | 3990,25 | 490,161 | 402,255 | 9,54086 | 1,6165 | 300,366 | 249,152 | 298,706 | 298,822 | 299,545 | 303,025 | 298,649 | 510,589 | 499,736 | 589,828 | 397,913 | 385,097 | 387,368 | 373,097 | 63,6 | 3,34
2017-06-05 21:00:00 | 64,03 | 6,26 | 3977,23 | 491,502 | 398,569 | 9,58218 | 1,62025 | 300,351 | 248,981 | 302,222 | 297,836 | 298,26 | 295,063 | 301,177 | 499,47 | 505,625 | 596,65 | 398,626 | 393,467 | 389,376 | 390,931 | 63,6 | 3,34
2017-06-05 21:00:00 | 64,03 | 6,26 | 3978,17 | 464,513 | 402,376 | 9,41969 | 1,60655 | 300,345 | 248,84 | 301,925 | 299,927 | 301,135 | 303,611 | 300,578 | 514,521 | 487,991 | 596,329 | 396,537 | 395,323 | 385,061 | 420,163 | 63,6 | 3,34
2017-06-05 22:00:00 | 64,03 | 6,26 | 3888,28 | 534,219 | 397,471 | 9,7981 | 1,6783 | 298,99 | 248,496 | 300,432 | 300,126 | 298,19 | 304,471 | 300,15 | 493,019 | 505,661 | 608,369 | 400,908 | 403,713 | 406,488 | 407,424 | 62,16 | 3,5065926748
2017-06-05 23:00:00 | 64,03 | 6,26 | 3750,2 | 613,994 | 402,841 | 9,72614 | 1,74911 | 298,629 | 249,135 | 299,268 | 299,247 | 300,514 | 297,569 | 300,436 | 508,083 | 485,396 | 589,485 | 403,906 | 409,3 | 412,999 | 388,968 | 62,4160266371 | 3,7941842397
2017-06-05 23:00:00 | 64,03 | 6,26 | 3628,65 | 605,913 | 400,517 | 9,68209 | 1,74213 | 299,447 | 249,324 | 301,085 | 300,087 | 300,448 | 295,554 | 298,904 | 504,652 | 474,355 | 605,09 | 397,879 | 394,374 | 390,216 | 417,9 | 62,4776026637 | 3,8275027747
2017-06-05 23:00:00 | 64,03 | 6,26 | 3444,31 | 605,312 | 407 | 9,63587 | 1,73413 | 300,806 | 252,948 | 298,21 | 299,927 | 300,354 | 305,611 | 297,978 | 515,066 | 507,939 | 606,63 | 399,61 | 406,068 | 388,88 | 372,241 | 62,5132519423 | 3,8467924528
2017-06-06 01:00:00 | 64,03 | 6,26 | 3467,24 | 575,072 | 393,692 | 9,66982 | 1,69331 | 300,184 | 252,573 | 298,608 | 300,961 | 301,883 | 300,827 | 299,514 | 380,077 | 225,6922795699 | 386,28 | 389,232 | 407,46 | 369,503 | 400,324 | 63,6054162042 | 4,4377580466
2017-06-06 01:00:00 | 64,03 | 6,26 | 3699,22 | 557,293 | 405,428 | 9,71732 | 1,67204 | 300,586 | 242,087 | 298,389 | 301,071 | 298,322 | 299,692 | 302,431 | 408,541 | 419,116 | 400,009 | 374,367 | 380,796 | 485,872 | 512,88 | 63,8776470588 | 4,5850610433
2017-06-06 01:00:00 | 64,03 | 6,26 | 3717,77 | 570,152 | 398,904 | 9,71762 | 1,68728 | 300,196 | 249,72 | 301,124 | 299,468 | 298,639 | 300,027 | 298,429 | 394,048 | 540,657 | 407,581 | 265,739 | 342,5526666667 | 317,196 | 267,176 | 63,8452386238 | 4,5675249723
2017-06-06 01:00:00 | 64,03 | 6,26 | 3388,68 | 497,465 | 398,586 | 9,70109 | 1,60423 | 297,462 | 250,44 | 302,569 | 299,967 | 304,996 | 297,601 | 298,341 | 425,507 | 216,2577849462 | 406,753 | 353,74 | 341,7 | 336,698 | 370,35 | 63,4239289678 | 4,3395560488
2017-06-06 01:00:00 | 64,03 | 6,26 | 3337,32 | 506,107 | 402,494 | 9,69897 | 1,61537 | 295,093 | 246,089 | 300,806 | 300,176 | 300,541 | 297,894 | 299,069 | 376,014 | 217,2686236559 | 395,257 | 338,968 | 360,138 | 380,325 | 393,131 | 63,4433740289 | 4,3500776915
2017-06-06 02:00:00 | 64,03 | 6,26 | 3314,13 | 601,807 | 396,387 | 9,56234 | 1,71451 | 296,631 | 254,443 | 300,146 | 301,025 | 300,586 | 300,366 | 296,631 | 405,896 | 560,742 | 459,697 | 435,938 | 451,09 | 354,517 | 444,717 | 64,2795116537 | 4,8025083241
2017-06-06 02:00:00 | 64,03 | 6,26 | 3284,37 | 597,83 | 403,125 | 9,55489 | 1,71935 | 293,248 | 201,462 | 300,208 | 300,366 | 300,077 | 299,105 | 300,669 | 425,318 | 416,78 | 465,891 | 286,347 | 266,812 | 359,4 | 341,079 | 64,2471032186 | 4,7849722531
2017-06-06 02:00:00 | 64,03 | 6,26 | 3419,55 | 583,897 | 400,014 | 9,58063 | 1,70124 | 296,89 | 243,614 | 300,485 | 299,307 | 298,305 | 299,386 | 302,142 | 422,365 | 401,507 | 392,048 | 305,607 | 309,955 | 379,181 | 335,898 | 64,3313651498 | 4,8305660377
2017-06-06 02:00:00 | 64,03 | 6,26 | 3296,63 | 589,691 | 401,885 | 9,5848 | 1,71571 | 299,469 | 250,798 | 299,019 | 300,046 | 299,102 | 299,471 | 298,954 | 383,882 | 444,749 | 396,234 | 362,574 | 358,487 | 335,759 | 339,621 | 64,1401553829 | 4,7271032186
2017-06-06 02:00:00 | 64,03 | 6,26 | 3282,85 | 586,726 | 401,513 | 9,5692 | 1,71192 | 296,191 | 247,793 | 299,356 | 300,73 | 299,247 | 299,678 | 301,697 | 404,994 | 457,402 | 382,779 | 357,453 | 398,857 | 393,906 | 469,185 | 64,2989567148 | 4,8130299667
2017-06-06 03:00:00 | 64,03 | 6,26 | 3582,03 | 585,583 | 402,94 | 9,67606 | 1,71316 | 299,531 | 257,85 | 298,973 | 300,43 | 298,588 | 302,663 | 298,009 | 407,406 | 452,781 | 384,94 | 296,057 | 275,513 | 331,741 | 282,811 | 64,9665704772 | 4,92
2017-06-06 03:00:00 | 64,03 | 6,26 | 3451,09 | 558,242 | 405,497 | 9,58744 | 1,68311 | 302,846 | 249,046 | 301,664 | 301,088 | 298,442 | 298,473 | 297,991 | 344,625 | 445,597 | 385,131 | 315,851 | 302,902 | 252,477 | 243,0733529412 | 64,652208657 | 4,92
2017-06-06 03:00:00 | 64,03 | 6,26 | 3682,04 | 577,55 | 402,039 | 9,66097 | 1,70943 | 298,135 | 246,247 | 298,457 | 298,356 | 300,941 | 305,633 | 298,237 | 404,659 | 447,503 | 409,277 | 345,065 | 349,742 | 351,731 | 327,49 | 64,9244395117 | 4,92
2017-06-06 03:00:00 | 64,03 | 6,26 | 3992,67 | 560,918 | 397,179 | 9,57316 | 1,67687 | 300,146 | 253,635 | 301,078 | 299,603 | 297,312 | 301,348 | 300,688 | 403,491 | 454,234 | 391,819 | 363,046 | 352,444 | 339,035 | 321,993 | 64,4966481687 | 4,92
2017-06-06 03:00:00 | 64,03 | 6,26 | 3532 | 558,675 | 401,399 | 9,62305 | 1,68751 | 298,943 | 248,835 | 299,21 | 298,994 | 299,127 | 298,147 | 297,178 | 419,883 | 467,002 | 421,988 | 377,516 | 354,547 | 368,83 | 344,417 | 64,7753607103 | 4,92
2017-06-06 03:00:00 | 64,03 | 6,26 | 3466,44 | 565,082 | 401,301 | 9,61537 | 1,68594 | 304,402 | 254,873 | 300,505 | 299,038 | 299,794 | 304,532 | 299,986 | 406,693 | 437,832 | 365,937 | 298,845 | 272,303 | 314,043 | 339,68 | 64,7559156493 | 4,92
2017-06-06 03:00:00 | 64,03 | 6,26 | 3559,81 | 576,642 | 398,505 | 9,64794 | 1,69752 | 299,89 | 249,507 | 296,213 | 297,297 | 299,993 | 303,583 | 298,863 | 409,9 | 449,674 | 391,235 | 324,654 | 291,641 | 362,11 | 296,623 | 64,856381798 | 4,92
2017-06-06 04:00:00 | 64,03 | 6,26 | 3667,38 | 606,539 | 399,894 | 9,72655 | 1,73424 | 300,183 | 256,006 | 302,416 | 301,029 | 300,038 | 299,3 | 299,355 | 382,085 | 452,723 | 406,962 | 347,301 | 367,334 | 348,795 | 308,635 | 65,08 | 2,05
2017-06-06 04:00:00 | 64,03 | 6,26 | 3872,84 | 632,353 | 400,702 | 9,94723 | 1,76814 | 298,828 | 249,105 | 298,978 | 300,071 | 300,785 | 299,456 | 302,002 | 424,426 | 449,448 | 403,845 | 372,721 | 394,98 | 324,505 | 324,373 | 65,08 | 2,05
2017-06-06 04:00:00 | 64,03 | 6,26 | 3948,93 | 626,831 | 397,852 | 9,94412 | 1,7641 | 299,927 | 251,807 | 302,783 | 299,927 | 300,586 | 301,025 | 302,783 | 417,407 | 461,621 | 409,519 | 321,875 | 291,363 | 312,513 | 231,738 | 65,08 | 2,05
2017-06-06 04:00:00 | 64,03 | 6,26 | 3759,77 | 630,2 | 400,846 | 9,88933 | 1,7617 | 300,882 | 248,341 | 298,971 | 300,137 | 301,273 | 300,672 | 299,268 | 405,899 | 444,751 | 413,457 | 358,49 | 335,474 | 355,851 | 319,038 | 65,08 | 2,05
2017-06-06 05:00:00 | 64,03 | 6,26 | 3865,86 | 606,852 | 399,18 | 9,92752 | 1,74079 | 300,103 | 247,134 | 299,634 | 298,359 | 299,765 | 300,205 | 299,795 | 405,73 | 451,275 | 396,642 | 373,489 | 330,983 | 351,343 | 293,389 | 64,15 | 1,59
2017-06-06 05:00:00 | 64,03 | 6,26 | 3864,25 | 620,896 | 404,427 | 9,93042 | 1,74439 | 300,217 | 249,451 | 298,903 | 299,057 | 301,661 | 299,927 | 301,726 | 410,549 | 450,4 | 398,247 | 321,254 | 316,631 | 329,448 | 382,007 | 64,15 | 1,59
2017-06-06 05:00:00 | 64,03 | 6,26 | 3703,78 | 543,589 | 390,473 | 9,90806 | 1,66848 | 299,986 | 249,002 | 298,566 | 300,248 | 301,541 | 296,031 | 301,058 | 397,888 | 460,597 | 407,024 | 356,904 | 340,016 | 344,293 | 335,938 | 64,15 | 1,59
2017-06-06 06:00:00 | 64,03 | 6,26 | 1807,4 | 628,592 | 393,596 | 9,3652 | 1,76379 | 299,453 | 247,111 | 299,245 | 299,592 | 298,284 | 303,555 | 299,789 | 398,068 | 441,891 | 390,012 | 342,817 | 346,888 | 331,279 | 379,171 | 64,75 | 2,05
2017-06-06 06:00:00 | 64,03 | 6,26 | 2373,1 | 625,957 | 401,516 | 9,42507 | 1,757 | 299,691 | 251,777 | 300,117 | 299,061 | 300,786 | 299,431 | 296,664 | 402,213 | 439,616 | 405,002 | 347,144 | 331,44 | 308,83 | 341,605 | 64,75 | 2,05
2017-06-06 06:00:00 | 64,03 | 6,26 | 1949,84 | 570,416 | 397,675 | 9,67334 | 1,69256 | 299,048 | 247,987 | 299,612 | 298,683 | 301,529 | 295,89 | 298,963 | 397,119 | 452,585 | 419,721 | 421,121 | 436,872 | 351,193 | 233,5414 | 64,75 | 2,05
2017-06-06 06:00:00 | 64,03 | 6,26 | 3176,72 | 591,26 | 403,629 | 9,47116 | 1,72341 | 299,395 | 250,288 | 298,133 | 299,105 | 299,855 | 299,084 | 298,389 | 396,189 | 444,827 | 401,049 | 374,746 | 363,028 | 354,18 | 334,377 | 64,75 | 2,05
2017-06-06 06:00:00 | 64,03 | 6,26 | 1429,5802272727 | 618,139 | 399,891 | 9,44736 | 1,74646 | 299,71 | 253,083 | 298,536 | 300,883 | 304,113 | 303,258 | 298,75 | 398,345 | 455,204 | 399,991 | 343,285 | 360,321 | 399,534 | 376,607 | 64,75 | 2,05
2017-06-06 07:00:00 | 64,03 | 6,26 | 3339,05 | 638,103 | 396,323 | 9,42915 | 1,7811 | 298,608 | 253,359 | 299,385 | 299,927 | 300,617 | 301,849 | 298,623 | 400,564 | 441,797 | 400,423 | 354,619 | 350,039 | 379,849 | 363,52 | 64,87 | 2,9
2017-06-06 07:00:00 | 64,03 | 6,26 | 3358,79 | 642,302 | 400,068 | 9,45216 | 1,78032 | 302,272 | 251,358 | 301,059 | 300,806 | 303,366 | 300,133 | 301,8 | 396,017 | 478,232 | 398,588 | 340,216 | 334,348 | 282,394 | 313,327 | 64,87 | 2,9
2017-06-06 07:00:00 | 64,03 | 6,26 | 3555,31 | 645,716 | 403,073 | 9,6028 | 1,77546 | 300,134 | 249,221 | 297,717 | 298,996 | 298,621 | 297,549 | 302,072 | 401,126 | 462,154 | 404,124 | 347,312 | 337,565 | 394,944 | 370,781 | 64,87 | 2,9
2017-06-06 07:00:00 | 64,03 | 6,26 | 3519,22 | 642,571 | 402,379 | 9,62451 | 1,76978 | 300,891 | 248,05 | 301,254 | 302,344 | 296,968 | 294,589 | 300,539 | 385,902 | 473,367 | 401,52 | 373,375 | 353,991 | 483,429 | 403,166 | 64,87 | 2,9
2017-06-06 08:00:00 | 64,03 | 6,26 | 3430,08 | 607,3 | 398,73 | 10,1088 | 1,73836 | 299,927 | 252,466 | 302,124 | 301,245 | 300,366 | 307,617 | 297,51 | 393,884 | 427,637 | 400,886 | 365,625 | 380,59 | 366,838 | 388,989 | 64,21 | 2,28
2017-06-06 09:00:00 | 64,03 | 6,26 | 2896,28 | 543,99 | 401,132 | 9,72879 | 1,65619 | 299,257 | 250,825 | 298,41 | 302,477 | 298,988 | 306,263 | 299,704 | 401,392 | 341,289 | 328,403 | 324,407 | 325,356 | 287,384 | 346,072 | 64,63 | 2,48
2017-06-06 09:00:00 | 64,03 | 6,26 | 2747,84 | 388,794 | 400,198 | 9,99428 | 1,5208867692 | 300,961 | 249,547 | 298,519 | 301,529 | 297,251 | 293,296 | 299,991 | 396,944 | 455,78 | 391,526 | 333,664 | 349,269 | 375,032 | 377,564 | 64,63 | 2,48
2017-06-06 09:00:00 | 64,03 | 6,26 | 70,6051 | 267,8307 | 398,89 | 9,73431 | 1,596335 | 299,843 | 247,852 | 299,447 | 300,397 | 302,594 | 301,908 | 299,314 | 401,702 | 513,234 | 455,637 | 349,257 | 344,377 | 371,034 | 347,32 | 64,63 | 2,48
2017-06-06 09:00:00 | 64,03 | 6,26 | 2871,7 | 418,106 | 400,496 | 9,99616 | 1,5208818462 | 300,817 | 253,776 | 297,079 | 299,71 | 298,177 | 302,097 | 298,183 | 394,823 | 454,265 | 397,622 | 368,131 | 340,934 | 366,09 | 329,979 | 64,63 | 2,48
2017-06-06 10:00:00 | 64,03 | 6,26 | 3333,11 | 552,837 | 403,009 | 9,7252 | 1,67422 | 301,143 | 254,329 | 301,203 | 300,146 | 300,595 | 302,66 | 298,427 | 410,421 | 239,918 | 398,748 | 347,725 | 334,278 | 340,666 | 344,161 | 63,97 | 2,29
2017-06-06 10:00:00 | 64,03 | 6,26 | 3262,37 | 571,907 | 400,4 | 9,81928 | 1,68165 | 301,21 | 250,422 | 298,559 | 300,56 | 301,54 | 292,24 | 303,188 | 401,564 | 452,826 | 407,238 | 309,047 | 299,845 | 349,645 | 278,912 | 63,97 | 2,29
2017-06-06 11:00:00 | 64,03 | 6,26 | 2980,76 | 505,611 | 401,061 | 10,1334 | 1,61912 | 299,288 | 252,338 | 299,88 | 298,875 | 297,974 | 303,077 | 299,988 | 402,084 | 441,85 | 401,471 | 345,436 | 355,573 | 355,13 | 376,432 | 64,68 | 1,87
2017-06-06 11:00:00 | 64,03 | 6,26 | 2727,33 | 528,874 | 402,422 | 10,075 | 1,64017 | 300,309 | 252,939 | 297,702 | 299,541 | 296,083 | 305,153 | 298,186 | 403,578 | 458,371 | 395,424 | 323,972 | 332,088 | 361,23 | 309,969 | 64,68 | 1,87
2017-06-06 11:00:00 | 64,03 | 6,26 | 3030,96 | 543,435 | 400,753 | 10,0528 | 1,65709 | 300,603 | 249,547 | 300,174 | 299,975 | 296,645 | 298,554 | 297,136 | 399,779 | 442,318 | 393,829 | 351,732 | 342,517 | 323,987 | 357,07 | 64,68 | 1,87
2017-06-06 12:00:00 | 64,03 | 6,26 | 3843,91 | 561,148 | 400,312 | 9,91166 | 1,69546 | 300,806 | 250,379 | 298,563 | 301,025 | 303,228 | 306,401 | 301,169 | 402,508 | 444,433 | 390,856 | 338,727 | 355,742 | 364,119 | 360,389 | 63,69 | 3,96
2017-06-06 12:00:00 | 64,03 | 6,26 | 1031,628626087 | 576,248 | 402,246 | 9,84506 | 1,71495 | 300,191 | 251,801 | 298,742 | 300,979 | 299,155 | 306,873 | 298,003 | 397,888 | 450,396 | 396,85 | 350,51 | 344,121 | 346,603 | 345,635 | 63,69 | 3,96
2017-06-06 12:00:00 | 64,03 | 6,26 | 3947,15 | 563,354 | 399,097 | 9,90609 | 1,6961 | 300,864 | 246,2 | 298,828 | 300,736 | 301,035 | 300,15 | 298,505 | 399,549 | 440,105 | 392,26 | 346,511 | 345,806 | 348,807 | 359,763 | 63,69 | 3,96
2017-06-06 13:00:00 | 64,03 | 6,26 | 3345,7 | 497,839 | 400,571 | 9,80858 | 1,59852 | 300,694 | 246,803 | 298,256 | 299,67 | 301,191 | 297,979 | 303,616 | 451,346 | 449,534 | 403,422 | 343,42 | 362,229 | 373,295 | 375,57 | 65,33 | 1,57
2017-06-06 13:00:00 | 64,03 | 6,26 | 3345,87 | 510,477 | 399,902 | 9,7745 | 1,62055 | 300,452 | 249,566 | 299,225 | 300,28 | 295,883 | 304,536 | 299,154 | 466,348 | 506,53 | 415,506 | 329,756 | 279,438 | 345,427 | 182,07 | 65,33 | 1,57
2017-06-06 13:00:00 | 64,03 | 6,26 | 3312,7 | 495,744 | 402,335 | 9,83277 | 1,60038 | 298,84 | 252,494 | 298,282 | 300,513 | 301,178 | 298,876 | 298,681 | 458,782 | 447,48 | 398,564 | 348,804 | 350,866 | 371,228 | 336,97 | 65,33 | 1,57
2017-06-06 14:00:00 | 64,03 | 6,26 | 3383,25 | 502,77 | 399,678 | 10,01 | 1,60754 | 300,66 | 248,424 | 302,418 | 301,978 | 295,897 | 297,936 | 300,219 | 448,519 | 456,878 | 409,489 | 360,439 | 332,072 | 358,639 | 343,312 | 65,02 | 1,63
2017-06-06 15:00:00 | 64,03 | 6,26 | 2703,19 | 531,616 | 401,522 | 10,1226 | 1,64799 | 297,949 | 247,735 | 298,505 | 300,03 | 297,652 | 301,98 | 302,305 | 407,633 | 437,502 | 396,251 | 356,912 | 356,192 | 321,422 | 360,885 | 64,68 | 1,71
2017-06-06 15:00:00 | 64,03 | 6,26 | 2943,41 | 519,337 | 403,659 | 10,1491 | 1,63244 | 301,258 | 249,131 | 302,383 | 301,077 | 301,891 | 303,921 | 299,061 | 412,814 | 444,995 | 399,807 | 350,575 | 345,048 | 322,298 | 374,481 | 64,68 | 1,71
2017-06-06 15:00:00 | 64,03 | 6,26 | 2844,23 | 533,22 | 397,45 | 10,058 | 1,65624 | 300,63 | 251,631 | 300,63 | 299,839 | 299,117 | 305,752 | 299,94 | 399,59 | 456,49 | 397,741 | 360,971 | 347,149 | 326,86 | 364,964 | 64,68 | 1,71
2017-06-06 16:00:00 | 64,03 | 6,26 | 1340,5771428572 | 349,71125 | 385,1274418605 | 9,76635 | 1,59287 | 298,214 | 249,752 | 299,621 | 300,734 | 302,473 | 292,902 | 300,763 | 393,88 | 802,1738490566 | 871,9033157895 | 349,764 | 345,123 | 339,186 | 340,878 | 64,88 | 1,72
2017-06-06 16:00:00 | 64,03 | 6,26 | 823,2644545455 | 505,167 | 401,113 | 9,63956 | 1,60664 | 299,985 | 252,832 | 301,773 | 300,278 | 301,246 | 293,701 | 302,843 | 387,412 | 437,116 | 369,92 | 349,476 | 352,091 | 298,684 | 496,756 | 64,88 | 1,72
2017-06-06 16:00:00 | 64,03 | 6,26 | 3344,66 | 575,304 | 397,142 | 9,81221 | 1,68593 | 299,302 | 255,425 | 302,714 | 299,927 | 300,193 | 304,608 | 298,828 | 405,791 | 437,835 | 398,728 | 374,297 | 354,643 | 459,72 | 330,183 | 64,88 | 1,72
2017-06-06 16:00:00 | 64,03 | 6,26 | 3336,49 | 573,257 | 406,552 | 9,80652 | 1,68991 | 299,743 | 252,277 | 300,421 | 300,635 | 299,699 | 297,92 | 301,734 | 410,951 | 448,586 | 398,937 | 336,222 | 354,737 | 347,829 | 357,745 | 64,88 | 1,72
2017-06-06 18:00:00 | 64,03 | 6,26 | 1705,75875 | 322,6316666667 | 408,3415 | 9,69323 | 1,5912917647 | 299,525 | 250,397 | 299,032 | 300,01 | 299,623 | 299,96 | 297,51 | 385,876 | 778,0933548387 | 873,1994193548 | 351,428 | 344,829 | 350,506 | 358,585 | 65,02 | 1,74
2017-06-06 18:00:00 | 64,03 | 6,26 | 3968,36 | 287,2825 | 401,8452580645 | 9,7047 | 1,5844094118 | 299,84 | 247,481 | 300,47 | 299,827 | 301,766 | 298,897 | 298,973 | 389,142 | 797,7652903226 | 871,8922903226 | 350,525 | 343,485 | 354,061 | 355,593 | 65,02 | 1,74
2017-06-06 19:00:00 | 64,03 | 6,26 | 2857,2 | 533,764 | 392,924 | 9,70655 | 1,63986 | 298,928 | 251,425 | 300,061 | 300,103 | 299,589 | 307,128 | 299,027 | 389,767 | 452,815 | 397,058 | 356,909 | 339,889 | 324,358 | 358,611 | 64,93 | 1,62
2017-06-06 19:00:00 | 64,03 | 6,26 | 3035,29 | 498,875 | 400,396 | 9,65476 | 1,60858 | 298,445 | 250,614 | 298,204 | 299,788 | 302,645 | 298,688 | 300,946 | 382,42 | 429,014 | 396,341 | 338,978 | 357,929 | 425,061 | 343,117 | 64,93 | 1,62
2017-06-06 20:00:00 | 64,03 | 6,26 | 2972,59 | 493,169 | 403,702 | 9,44742 | 1,59171 | 300,805 | 252,259 | 300,806 | 297,192 | 299,932 | 303,329 | 300,144 | 369,13 | 436,147 | 393,048 | 350,518 | 356,383 | 393,756 | 347,347 | 63,98 | 2,64
2017-06-06 20:00:00 | 64,03 | 6,26 | 3033,14 | 494,698 | 400,49 | 9,44623 | 1,59023 | 299,812 | 247,326 | 298,775 | 299,227 | 300,592 | 297,797 | 302,29 | 381,235 | 452,454 | 405,842 | 338,168 | 319,34 | 356,94 | 355,06 | 63,98 | 2,64
2017-06-06 21:00:00 | 64,03 | 6,26 | 3183,75 | 441,887 | 397,941 | 9,43945 | 1,53997 | 299,852 | 249,829 | 297,952 | 301,165 | 300,16 | 292,156 | 299,907 | 369,158 | 435,939 | 402,505 | 349,139 | 355,965 | 384,446 | 374,657 | 64,72 | 1,43
2017-06-06 21:00:00 | 64,03 | 6,26 | 3387,27 | 482,373 | 397,734 | 9,40589 | 1,5869 | 301,74 | 250,303 | 300,572 | 300,966 | 301,578 | 304,355 | 300,064 | 375,766 | 440,372 | 405,019 | 339,868 | 343,4 | 296,508 | 340,105 | 64,72 | 1,43
2017-06-06 21:00:00 | 64,03 | 6,26 | 490,7860022941 | 488,281 | 396,855 | 9,43925 | 1,59393 | 299,364 | 250,303 | 300,199 | 300,023 | 299,61 | 298,378 | 302,951 | 374,425 | 440,686 | 404,967 | 339,109 | 348,777 | 417,823 | 367,888 | 64,72 | 1,43
2017-06-06 21:00:00 | 64,03 | 6,26 | 2501,1828571429 | 494,518 | 399,985 | 9,43941 | 1,59771 | 299,494 | 251,257 | 302,11 | 299,941 | 299,233 | 294,475 | 298,275 | 364,919 | 429,973 | 400,633 | 347,168 | 350,28 | 373,559 | 354,677 | 64,72 | 1,43
2017-06-06 21:00:00 | 64,03 | 6,26 | 3359,55 | 438,298 | 395,644 | 9,46747 | 1,53533 | 301,288 | 254,193 | 297,862 | 299,334 | 299,4 | 300,891 | 298,062 | 363,515 | 446,978 | 400,184 | 347,971 | 348,586 | 283,027 | 336,851 | 64,72 | 1,43
2017-06-06 22:00:00 | 64,03 | 6,26 | 175,2622 | 493,682 | 395,941 | 9,58531 | 1,59842 | 300,753 | 251,268 | 298,947 | 300,313 | 298,474 | 295,344 | 301,823 | 364,192 | 444,889 | 385,216 | 353,805 | 357,863 | 359,941 | 358,691 | 65,05 | 1,39
2017-06-06 23:00:00 | 64,03 | 6,26 | 272,0527118644 | 430,546 | 400,916 | 9,37181 | 1,53785 | 299,986 | 246,047 | 298,97 | 296,958 | 299,22 | 297,694 | 297,404 | 359,351 | 223,6650835821 | 789,761 | 343,654 | 331,451 | 654,851 | 369,142 | 64,42 | 1,31
2017-06-06 23:00:00 | 64,03 | 6,26 | 459,9002711864 | 301,3435294118 | 405,854245283 | 9,51252 | 1,5424729825 | 301,821 | 232,39 | 299,813 | 299,904 | 300,548 | 296,129 | 303,041 | 361,06 | 780,3918431373 | 858,2458478261 | 341,204 | 347,828 | 339,177 | 346,309 | 64,42 | 1,31
2017-06-06 23:00:00 | 64,03 | 6,26 | 300,3585084746 | 340,243 | 412,9391081081 | 9,39375 | 1,52716625 | 298,225 | 245,916 | 298,664 | 301,114 | 300,544 | 293,085 | 301,129 | 359,308 | 607,63 | 880,8340652174 | 307,726 | 237,65 | 178,338 | 225,63025 | 64,42 | 1,31
2017-06-07 00:00:00 | 64,03 | 6,26 | 1121,8779176471 | 301,311 | 397,691 | 9,22048 | 1,5207290076 | 300,733 | 252,147 | 300,145 | 299,292 | 297,876 | 302,585 | 300,34 | 359,126 | 229,7233522388 | 386,623 | 382,166 | 408,075 | 437,589 | 460,151 | 64,53 | 2,09
2017-06-07 00:00:00 | 64,03 | 6,26 | 1182,91 | 243,9471483871 | 398,492 | 9,3253 | 1,5208561069 | 300,1 | 250,902 | 302,078 | 300,019 | 300,233 | 301,323 | 298,2 | 348,735 | 237,520080597 | 399,571 | 344,889 | 340,73 | 336,543 | 351,289 | 64,53 | 2,09
2017-06-07 00:00:00 | 64,03 | 6,26 | 1414,9414823529 | 312,377 | 401,592 | 9,2297 | 1,5207229962 | 300,178 | 251,978 | 301,245 | 299,43 | 296,969 | 302,574 | 302,669 | 362,036 | 229,3545880597 | 425,674 | 353,662 | 341,299 | 324,086 | 351,316 | 64,53 | 2,09
2017-06-07 01:00:00 | 64,03 | 6,26 | 451,6154705882 | 310,908 | 402,551 | 9,44975 | 1,5209771947 | 299,746 | 248,482 | 300,902 | 299,898 | 300,892 | 304,351 | 300,958 | 339,005 | 731,523953271 | 397,394 | 363,162 | 349,696 | 348,864 | 340,743 | 64,53 | 2,09
2017-06-07 01:00:00 | 64,03 | 6,26 | 256,49359 | 243,5178645161 | 401,074 | 9,35962 | 1,5208758588 | 300,363 | 250,269 | 298,392 | 299,487 | 299,709 | 300,366 | 299,264 | 339,331 | 238,7317343284 | 409,519 | 378,516 | 371,777 | 322,034 | 369,126 | 64,53 | 2,09
2017-06-07 01:00:00 | 64,03 | 6,26 | 3606,33 | 319,165 | 399,293 | 9,36031 | 1,5209995229 | 299,916 | 249,79 | 301,467 | 299,707 | 300,412 | 304,375 | 303,641 | 324,881 | 715,060364486 | 382,819 | 352,425 | 357,919 | 336,802 | 350,446 | 64,53 | 2,09
2017-06-07 02:00:00 | 64,03 | 6,26 | 3360,71 | 429,077 | 392,71 | 9,77648 | 1,57259 | 300,452 | 248,456 | 298,268 | 299,487 | 300,702 | 303,766 | 297,345 | 242,6236428571 | 460,756 | 405,419 | 363,576 | 353,684 | 457,79 | 340,491 | 65,28 | 1,24
2017-06-07 02:00:00 | 64,03 | 6,26 | 3343,31 | 370,285 | 403,171 | 9,38793 | 1,5210622137 | 298,626 | 250,505 | 298,643 | 299,767 | 297,662 | 291,124 | 297,604 | 321,171 | 330,5422857143 | 391,196 | 349,873 | 342,653 | 369,081 | 350,613 | 65,28 | 1,24
2017-06-07 03:00:00 | 64,03 | 6,26 | 3410,16 | 492,146 | 399,019 | 9,91615 | 1,64469 | 299,671 | 248,255 | 297,583 | 300,404 | 299,049 | 302,268 | 301,797 | 818,544 | 442,077 | 417,971 | 353,906 | 353,332 | 545,063 | 342,005 | 63,44 | 3,8
2017-06-07 03:00:00 | 64,03 | 6,26 | 3407,44 | 459,233 | 401,508 | 9,82319 | 1,60442 | 301,204 | 249,007 | 299,268 | 300,155 | 298,12 | 301,897 | 301,815 | 218,4115 | 455,622 | 397,009 | 326,041 | 355,376 | 220,175 | 328,848 | 63,44 | 3,8
2017-06-07 04:00:00 | 64,03 | 6,26 | 3332,47 | 467,681 | 394,151 | 9,74805 | 1,64742 | 299,569 | 249,692 | 300,639 | 299,378 | 299,158 | 300,556 | 299,242 | 753,116 | 446,682 | 399,739 | 175,2726666667 | 225,485 | 233,695 | 206,598 | 64,56 | 2,78
2017-06-07 05:00:00 | 64,03 | 6,26 | 3602,44 | 488,726 | 406,113 | 9,8178 | 1,65944 | 299,867 | 248,352 | 300,868 | 300,206 | 298,269 | 301,347 | 300,405 | 546,533 | 451,572 | 404,81 | 357,555 | 357,802 | 301,052 | 368,563 | 66,23 | 2,06
2017-06-07 06:00:00 | 64,03 | 6,26 | 3796,16 | 496,216 | 411,294 | 10,0519 | 1,6782 | 302,039 | 250,166 | 299,302 | 299,436 | 301,753 | 302,209 | 297,883 | 390,531 | 438,454 | 403,752 | 359,792 | 334,966 | 469,782 | 358 | 66,63 | 2,01
2017-06-07 06:00:00 | 64,03 | 6,26 | 3599,11 | 488,653 | 402,087 | 10,0793 | 1,6754 | 299,339 | 255,064 | 300,061 | 299,411 | 299,774 | 297,481 | 297,223 | 589,445 | 462,163 | 395,35 | 303,42 | 320,41 | 286,217 | 280,871 | 66,63 | 2,01
2017-06-07 06:00:00 | 64,03 | 6,26 | 3765,63 | 511,735 | 395,402 | 10,1088 | 1,68778 | 301,6 | 252,237 | 299,216 | 300,058 | 300,674 | 304,55 | 301,806 | 492,95 | 443,436 | 393,884 | 349,292 | 349,019 | 354,304 | 345,119 | 66,63 | 2,01
2017-06-07 06:00:00 | 64,03 | 6,26 | 3684,23 | 537,2 | 398,526 | 9,99214 | 1,6542 | 299,927 | 250,187 | 300,187 | 299,825 | 298,739 | 301,457 | 302,277 | 391,864 | 463,887 | 404,883 | 346,499 | 345,483 | 312,989 | 359,276 | 66,63 | 2,01
2017-06-07 07:00:00 | 64,03 | 6,26 | 3568,36 | 533,642 | 402,337 | 9,98325 | 1,69138 | 298,612 | 247,575 | 302,056 | 299,268 | 298,579 | 294,626 | 298,855 | 689,022 | 454,077 | 400,614 | 284,64 | 311,404 | 383,698 | 421,125 | 64,76 | 3,36
2017-06-07 08:00:00 | 64,03 | 6,26 | 2214,6593693694 | 538,44 | 400,335 | 10,0549 | 1,69519 | 300,302 | 247,864 | 302,267 | 300,547 | 302,486 | 298,507 | 302,19 | 414,378 | 447,396 | 402,95 | 415,899 | 415,806 | 325,271 | 342,799 | 64,76 | 3,36
2017-06-07 08:00:00 | 64,03 | 6,26 | 1492,3746846847 | 527,485 | 402,859 | 10,0728 | 1,68863 | 299,452 | 251,648 | 298,754 | 299,437 | 298,845 | 299,795 | 300,897 | 480,038 | 445,84 | 395,375 | 352,145 | 333,951 | 401,312 | 340,367 | 64,76 | 3,36
2017-06-07 08:00:00 | 64,03 | 6,26 | 483,9126666667 | 591,154 | 416,6840704225 | 9,97742 | 1,68171 | 300,806 | 248,698 | 297,729 | 300,142 | 300,563 | 293,821 | 296,921 | 355,336 | 452,979 | 399,622 | 355,753 | 359,052 | 275,122 | 348,186 | 64,76 | 3,36
2017-06-07 08:00:00 | 64,03 | 6,26 | 2250,7736036036 | 533,861 | 399,909 | 10,0533 | 1,69512 | 300,269 | 252,515 | 298,935 | 300,419 | 301,491 | 301,431 | 297,863 | 401,416 | 446,551 | 402,331 | 414,849 | 421,852 | 395,386 | 409,843 | 64,76 | 3,36
2017-06-07 09:00:00 | 64,03 | 6,26 | 635,7470355515 | 533,172 | 416,6947183099 | 9,95255 | 1,63017 | 300,822 | 253,702 | 302,116 | 299,927 | 303,879 | 293,189 | 303,099 | 675,603 | 445,139 | 397,864 | 327,734 | 322,654 | 339,275 | 333,213 | 64,76 | 3,36
2017-06-07 10:00:00 | 64,03 | 6,26 | 644,0583135825 | 416,8349275029 | 397,7511837209 | 9,99886 | 1,5211031669 | 301,209 | 247,307 | 299,498 | 300,351 | 303,076 | 309,291 | 302,982 | 295,133 | 812,4289840764 | 847,9875467422 | 180,241783105 | 182,751 | 668,43644 | 246,49225 | 64,76 | 3,36
2017-06-07 10:00:00 | 64,03 | 6,26 | 644,2980619872 | 418,7915627158 | 397,6684255814 | 9,99043 | 1,5211094026 | 300,364 | 250,315 | 300,854 | 300,277 | 301,09 | 296,824 | 300,377 | 275,164 | 812,9308630573 | 848,0833427762 | 181,5064817352 | 181,1298837209 | 655,16972 | 251,1916875 | 64,76 | 3,36
2017-06-07 10:00:00 | 64,03 | 6,26 | 643,2591522334 | 410,3128101266 | 398,027044186 | 10,0129 | 1,5210823813 | 300,809 | 250,298 | 302,426 | 300,034 | 298,035 | 303,755 | 302,961 | 309,919 | 810,7560541401 | 847,6682266289 | 315,452 | 344,545 | 688,686 | 230,8274583333 | 64,76 | 3,36
2017-06-07 11:00:00 | 64,03 | 6,26 | 652,4894658159 | 485,6432658228 | 394,840855814 | 9,90869 | 1,521322455 | 300,485 | 250,81 | 302,986 | 300,011 | 303,899 | 292,49 | 302,513 | 415,559 | 520,658 | 851,3563739377 | 224,7170182648 | 269,799 | 531,8936693227 | 506,9434 | 64,76 | 3,36
2017-06-07 11:00:00 | 64,03 | 6,26 | 655,2066144029 | 507,8184649022 | 393,9029302326 | 9,72982 | 1,521393126 | 303,252 | 249,761 | 298,828 | 298,52 | 300,84 | 306,186 | 298,033 | 403,559 | 627,554 | 852,4420623229 | 239,0502694064 | 419,684 | 505,2644900398 | 417,141 | 64,76 | 3,36
2017-06-07 11:00:00 | 64,03 | 6,26 | 655,4064047402 | 509,4489942463 | 393,8339651163 | 9,73506 | 1,5213983224 | 300,949 | 251,603 | 301,327 | 300,52 | 300,899 | 306,09 | 297,653 | 396,774 | 640,845 | 852,5218923513 | 240,1041849315 | 429,542 | 503,3064621514 | 421,198 | 64,76 | 3,36
2017-06-07 12:00:00 | 64,03 | 6,26 | 660,5210373747 | 551,1905454545 | 392,0684581395 | 9,73799 | 1,5215313502 | 302,344 | 250,68 | 298,987 | 300,398 | 301,216 | 298,886 | 301,406 | 415,271 | 826,1018 | 854,5655410765 | 267,0844223744 | 499,568 | 453,1809482072 | 421,54 | 64,76 | 3,36
2017-06-07 12:00:00 | 64,03 | 6,26 | 662,1992762078 | 564,8869919448 | 391,4891511628 | 9,76177 | 1,521575 | 299,927 | 247,588 | 299,05 | 299,521 | 301,417 | 299,247 | 300,24 | 414,354 | 825,6125 | 855,2361133144 | 355,8300217822 | 538,899 | 436,7335139442 | 385,067 | 64,76 | 3,36
2017-06-07 13:00:00 | 64,03 | 6,26 | 668,7923573382 | 618,6944602992 | 389,2133023256 | 9,79148 | 1,5217464812 | 300,757 | 253,865 | 299,395 | 300,195 | 296,136 | 300,22 | 298,501 | 432,086 | 823,69025 | 857,8705042493 | 294,1556356436 | 614,197 | 372,1185936255 | 311,475 | 64,76 | 3,36
2017-06-07 13:00:00 | 64,03 | 6,26 | 665,8754184139 | 594,8887318757 | 390,2201930233 | 9,76724 | 1,5216706137 | 300,656 | 251,185 | 302,073 | 300,909 | 296,322 | 297,416 | 297,72 | 451,877 | 824,5407 | 856,7049858357 | 321,4418792079 | 606,996 | 400,7058007968 | 355,226 | 64,76 | 3,36
2017-06-07 13:00:00 | 64,03 | 6,26 | 667,3139088423 | 606,6285431531 | 389,723644186 | 9,79127 | 1,5217080278 | 298,251 | 252,716 | 302,634 | 299,637 | 302,348 | 302,563 | 299,333 | 462,81 | 824,1213 | 857,2797620397 | 307,985649505 | 614,277 | 386,608 | 366,329 | 64,76 | 3,36
2017-06-07 14:00:00 | 64,03 | 6,26 | 678,3023773929 | 325,9336513158 | 406,0018813559 | 9,81499 | 1,5219938298 | 302,187 | 252,396 | 299,604 | 300,117 | 301,139 | 299,517 | 298,798 | 336,237 | 222,3978444444 | 861,6704135977 | 205,1950059406 | 583,82 | 278,9164661355 | 250,1997222222 | 64,76 | 3,36
2017-06-07 14:00:00 | 64,03 | 6,26 | 672,3086672744 | 647,3917767549 | 387,9995162791 | 9,85964 | 1,5218379378 | 297,948 | 247,653 | 299,49 | 299,029 | 301,656 | 299,494 | 302,762 | 374,284 | 800,898 | 859,2755127479 | 261,262629703 | 613,473 | 337,6573027888 | 187,9080555556 | 64,76 | 3,36
2017-06-07 14:00:00 | 64,03 | 6,26 | 675,9048933455 | 333,1332565789 | 398,082559322 | 9,81812 | 1,521931473 | 301,975 | 248,899 | 301,877 | 300,15 | 301,916 | 300,366 | 301,445 | 350,781 | 265,372 | 860,7124532578 | 227,6220554455 | 589,7 | 302,4128007968 | 225,2830555556 | 64,76 | 3,36
2017-06-07 15:00:00 | 64,03 | 6,26 | 2931,68 | 297,6580227273 | 416,4377738095 | 9,81017 | 1,5221008756 | 298,378 | 253,35 | 302,344 | 299,549 | 296,973 | 299,119 | 298,593 | 173,879 | 817,1941 | 651,539 | 476,943 | 490,361 | 238,5810916335 | 352,561 | 64,76 | 3,36
2017-06-07 16:00:00 | 64,03 | 6,26 | 3643,37 | 516,903 | 393,167 | 10,098 | 1,63437 | 298,572 | 250,832 | 300,486 | 300,859 | 296,964 | 301,132 | 299,78 | 713,084 | 435,104 | 453,72 | 231,120816 | 396,076 | 356,105 | 343,536 | 65,18 | 2,88
2017-06-07 16:00:00 | 64,03 | 6,26 | 3647,21 | 516,135 | 389,76 | 10,0995 | 1,63575 | 299,627 | 251,339 | 299,418 | 300,781 | 297,922 | 301,465 | 297,949 | 715,657 | 442,473 | 451,15 | 232,715264 | 388,703 | 355,68 | 344,621 | 65,18 | 2,88
2017-06-07 17:00:00 | 64,03 | 6,26 | 3304,84 | 581,127 | 406,42 | 10,2193 | 1,70712 | 299,878 | 249,682 | 302,124 | 300,317 | 302,245 | 299,485 | 299,832 | 551,86 | 404,773 | 411,142 | 208,0418421053 | 379,721 | 360,384 | 346,798 | 65,26 | 2,6
2017-06-07 17:00:00 | 64,03 | 6,26 | 3300,58 | 579,942 | 404,645 | 10,2076 | 1,70589 | 298,649 | 249,906 | 299,294 | 298,519 | 298,121 | 299,362 | 298,56 | 543,86 | 393,547 | 404,361 | 201,2213157895 | 406,428 | 348,461 | 357,624 | 65,26 | 2,6
2017-06-07 17:00:00 | 64,03 | 6,26 | 3440,67 | 575,211 | 400,532 | 10,1432 | 1,72216 | 300,806 | 253,287 | 298,662 | 300,42 | 297,647 | 296,786 | 299,956 | 548,263 | 404,888 | 403,062 | 363,839 | 413,547 | 349,771 | 327,744 | 65,26 | 2,6
2017-06-07 18:00:00 | 64,03 | 6,26 | 3075,25 | 612,185 | 405,757 | 10,1964 | 1,74791 | 299,927 | 248,423 | 301,111 | 300,013 | 299,091 | 300,807 | 299,968 | 711,2755681024 | 403,62 | 402,609 | 338,136 | 393,696 | 369,991 | 353,338 | 63,01 | 4,92
2017-06-07 18:00:00 | 64,03 | 6,26 | 3144,85 | 600,212 | 401,596 | 10,2142 | 1,7382 | 298 | 249,171 | 300,331 | 300,855 | 303,662 | 299,522 | 298,592 | 698,6732630966 | 397,708 | 396,532 | 336,635 | 404,996 | 352,325 | 346,035 | 63,01 | 4,92
2017-06-07 18:00:00 | 64,03 | 6,26 | 678,484030303 | 602,917 | 404,962 | 10,1754 | 1,74098 | 299,268 | 246,51 | 301,726 | 299,706 | 299,668 | 300,267 | 297,568 | 683,3404586729 | 399,883 | 400,247 | 350,32 | 414,995 | 352,121 | 345,904 | 63,01 | 4,92
2017-06-07 19:00:00 | 64,03 | 6,26 | 3365,49 | 624,12 | 399,705 | 9,60016 | 1,7563 | 302,487 | 249,083 | 300,356 | 300,264 | 300,356 | 304,654 | 299,268 | 742,3612537835 | 382,707 | 371,386 | 349,164 | 390,543 | 333,509 | 377,967 | 63,67 | 5,47
2017-06-07 19:00:00 | 64,03 | 6,26 | 3260,56 | 611,128 | 398,384 | 9,71349 | 1,74541 | 304,042 | 246,753 | 301,804 | 299,028 | 294,973 | 296,591 | 301,705 | 737,9504470314 | 425,526 | 749,287 | 256,499 | 290,762 | 338,785 | 219,398 | 63,67 | 5,47
2017-06-07 19:00:00 | 64,03 | 6,26 | 3361,56 | 618,896 | 400,233 | 9,59259 | 1,75542 | 300,264 | 249,216 | 297,949 | 299,673 | 299,741 | 303,059 | 297,943 | 742,9913690338 | 395,233 | 382,449 | 342,632 | 374,741 | 351,315 | 348,15 | 63,67 | 5,47
2017-06-07 19:00:00 | 64,03 | 6,26 | 3289,06 | 602,009 | 398,331 | 9,55256 | 1,74661 | 296,19 | 249,618 | 299,421 | 299,269 | 298,464 | 302,367 | 299,049 | 747,192137369 | 414,146 | 411,149 | 338,144 | 401,702 | 353,574 | 360,295 | 63,67 | 5,47
2017-06-07 19:00:00 | 64,03 | 6,26 | 3088,05 | 613,623 | 408,103 | 10,1515 | 1,75166 | 300,779 | 247,8 | 301,57 | 299,535 | 301,421 | 297,747 | 303,109 | 714,6361827707 | 403,349 | 400,131 | 353,454 | 406,122 | 342,066 | 339,797 | 63,67 | 5,47
2017-06-07 20:00:00 | 64,03 | 6,26 | 3247,13 | 490,293 | 400,252 | 9,56836 | 1,5979 | 301,809 | 252,091 | 299,457 | 299,552 | 297,74 | 302,369 | 297,7 | 788,3596670547 | 398,447 | 383,241 | 349,916 | 394,779 | 349,495 | 351,376 | 65,85 | 1,73
2017-06-07 20:00:00 | 64,03 | 6,26 | 3097,93 | 573,009 | 400,79 | 9,54908 | 1,70307 | 297,011 | 248,055 | 299,447 | 298,97 | 300,728 | 293,965 | 299,265 | 757,6940582072 | 390,789 | 403,671 | 367,503 | 406,423 | 350,091 | 361,597 | 65,85 | 1,73
2017-06-07 21:00:00 | 64,03 | 6,26 | 3108,27 | 314,7703932584 | 406,8537222222 | 9,57353 | 1,5635669231 | 299,487 | 294,596 | 301,313 | 300,942 | 301,456 | 305,085 | 299,487 | 827,0067357392 | 819,5897272727 | 869,5365806452 | 341,642 | 357,591 | 319,568 | 321,182 | 62,97 | 0,974198895
2017-06-07 21:00:00 | 64,03 | 6,26 | 3375,51 | 473,819 | 394,376 | 9,58113 | 1,57795 | 295,722 | 247,938 | 300,692 | 299,487 | 301,019 | 299,813 | 301,155 | 796,131088475 | 424,924 | 415,33 | 358,81 | 413,038 | 321,828 | 349,975 | 62,97 | 1,5914364641
2017-06-07 21:00:00 | 64,03 | 6,26 | 3141,34 | 476,756 | 404,622 | 9,57001 | 1,5847 | 295,256 | 252,966 | 300,554 | 299,211 | 295,308 | 299,845 | 298,5 | 791,3002048894 | 403,414 | 404,049 | 368,12 | 423,627 | 322,701 | 364,545 | 62,97 | 1,6880110497
2017-06-07 22:00:00 | 64,03 | 6,26 | 2769,51 | 568,848 | 395,215 | 9,84272 | 1,69223 | 300,354 | 299,286 | 298,169 | 299,719 | 300,385 | 303,223 | 297,742 | 850,1109615832 | 273,7629277108 | 402,505 | 359,766 | 353,051 | 332,675 | 376,299 | 66 | 0,97
2017-06-07 22:00:00 | 64,03 | 6,26 | 2979,98 | 569,889 | 395,602 | 9,88323 | 1,69272 | 299,242 | 296,217 | 302,344 | 299,203 | 300,366 | 299,959 | 298,472 | 414,423 | 487,827 | 402,488 | 399,185 | 382,147 | 353,512 | 334,185 | 66 | 0,97
2017-06-07 22:00:00 | 64,03 | 6,26 | 3150,39 | 312,813258427 | 408,7251111111 | 9,57645 | 1,5626284615 | 300,586 | 295,752 | 298,389 | 300,366 | 300,806 | 304,321 | 299,268 | 828,0569278231 | 820,3151818182 | 868,5173467742 | 348,438 | 363,516 | 347,236 | 338,779 | 66 | 0,97
2017-06-07 23:00:00 | 64,03 | 6,26 | 1408,904 | 441,136 | 399,259 | 9,91283 | 1,52676 | 299,586 | 302,005 | 299,539 | 300,765 | 297,194 | 295,861 | 299,218 | 386,826 | 380,095 | 410,996 | 360,277 | 353,174 | 361,002 | 356,817 | 65,8 | 1,01
2017-06-07 23:00:00 | 64,03 | 6,26 | 1404,7635555556 | 548,832 | 405,062 | 9,90975 | 1,66123 | 300,366 | 302,369 | 299,697 | 299,905 | 299,268 | 305,26 | 299,081 | 398,438 | 417,002 | 391,527 | 342,475 | 359,779 | 402,228 | 348,793 | 65,8 | 1,01
2017-06-07 23:00:00 | 64,03 | 6,26 | 1407,605037037 | 495,9 | 393,491 | 9,91305 | 1,60111 | 300,089 | 303,25 | 298,354 | 299,619 | 296,234 | 299,027 | 301,65 | 403,937 | 416,744 | 396,636 | 347,538 | 328,86 | 369,922 | 362,128 | 65,8 | 1,01
2017-06-08 00:00:00 | 64,03 | 6,26 | 1798,6583333333 | 395,228 | 398,279 | 9,83131 | 1,5210302762 | 300,806 | 305,451 | 299,207 | 300,249 | 297,373 | 296,98 | 298,328 | 392,021 | 427,212 | 399,612 | 360,805 | 310,708 | 347,22 | 355,021 | 66,59 | 1,06
2017-06-08 00:00:00 | 64,03 | 6,26 | 3248,86 | 362,224 | 406,711 | 9,86173 | 1,5206838674 | 298,963 | 303,68 | 301,362 | 300,164 | 299,027 | 304,573 | 300,738 | 401,263 | 309,102 | 390,226 | 370,079 | 373,483 | 351,861 | 347,038 | 66,59 | 1,06
2017-06-08 00:00:00 | 64,03 | 6,26 | 3884,11 | 499,25 | 400,185 | 9,95351 | 1,62598 | 299,151 | 302,337 | 299,034 | 299,838 | 303,579 | 301,135 | 300,448 | 394,133 | 391,044 | 396,351 | 350,536 | 363,862 | 343,879 | 346,28 | 66,59 | 1,06
2017-06-08 00:00:00 | 64,03 | 6,26 | 2945,31 | 416,26 | 396,786 | 9,92361 | 1,52018 | 299,374 | 297,217 | 297,809 | 300,932 | 298,968 | 299,181 | 299,208 | 409,9 | 419,775 | 389,818 | 345,182 | 363,465 | 334,712 | 350,968 | 66,59 | 1,06
2017-06-08 01:00:00 | 64,03 | 6,26 | 3488,5 | 525,384 | 401,929 | 9,99636 | 1,65749 | 299,551 | 295,459 | 299,908 | 299,863 | 301,611 | 299,588 | 300,521 | 387,216 | 387,327 | 410,64 | 351,417 | 335,953 | 342,83 | 345,929 | 66,02 | 1,2
2017-06-08 01:00:00 | 64,03 | 6,26 | 3325,72 | 526,733 | 397,46 | 10,039 | 1,66668 | 299,991 | 300,961 | 301,623 | 299,965 | 298,477 | 299,766 | 301,418 | 405,713 | 414,227 | 392,804 | 371,033 | 360,468 | 354,255 | 344,261 | 66,02 | 1,2
2017-06-08 02:00:00 | 64,03 | 6,26 | 3035,42 | 451,626 | 400,677 | 9,90301 | 1,59453 | 299,653 | 297,942 | 298,472 | 299,778 | 303,14 | 300,282 | 299,155 | 397,321 | 400,471 | 398,932 | 333,769 | 351,294 | 319,983 | 350,64 | 65,85 | 1,06
2017-06-08 02:00:00 | 64,03 | 6,26 | 3161,32 | 439,555 | 396,423 | 9,83713 | 1,57461 | 302,783 | 302,188 | 297,556 | 301,135 | 301,116 | 300,357 | 300,348 | 402,853 | 379,171 | 395,491 | 350,604 | 356,676 | 341,685 | 351,103 | 65,85 | 1,06
2017-06-08 02:00:00 | 64,03 | 6,26 | 3089,09 | 436,401 | 397,186 | 9,7555 | 1,59227 | 299,215 | 303,329 | 301,245 | 299,389 | 295,676 | 300,094 | 302,178 | 412,385 | 407,756 | 407,269 | 341,002 | 346,613 | 354,866 | 356,913 | 65,85 | 1,06
2017-06-08 04:00:00 | 64,03 | 6,26 | 3021,95 | 521,547 | 404,437 | 10,0709 | 1,71001 | 299,924 | 299,039 | 298,281 | 300,256 | 300,047 | 300,043 | 299,151 | 400,147 | 387,329 | 401,119 | 349,034 | 369,837 | 368,521 | 374,641 | 65,34 | 1
2017-06-08 04:00:00 | 64,03 | 6,26 | 3299,39 | 518,604 | 401,76 | 10,0082 | 1,71342 | 299,999 | 299,162 | 301,608 | 301,719 | 301,609 | 300,219 | 298,245 | 390,381 | 400,722 | 411,937 | 340,361 | 351,865 | 350,509 | 350,73 | 65,34 | 1
2017-06-08 04:00:00 | 64,03 | 6,26 | 3098,11 | 521,918 | 401,53 | 10,0765 | 1,70484 | 300,171 | 299,121 | 299,634 | 299,805 | 299,438 | 300,341 | 301,757 | 400,561 | 402,97 | 397,169 | 355,815 | 316,216 | 360,179 | 360,901 | 65,34 | 1
2017-06-08 05:00:00 | 64,03 | 6,26 | 872,569 | 518,565 | 394,192 | 9,99933 | 1,70483 | 299,446 | 292,526 | 300,675 | 301,231 | 298,178 | 299,894 | 302,522 | 403,116 | 384,404 | 398,829 | 357,031 | 366,472 | 348,488 | 379,825 | 66,1 | 1,29
2017-06-08 05:00:00 | 64,03 | 6,26 | 3011,93 | 526,463 | 395,726 | 10,0771 | 1,70565 | 300,008 | 296,662 | 300,359 | 301,368 | 300,065 | 299,878 | 299,935 | 404,007 | 400,3 | 400,147 | 361,177 | 353,52 | 353,271 | 387,951 | 66,1 | 1,29
2017-06-08 06:00:00 | 64,03 | 6,26 | 3505,17 | 457,654 | 398,51 | 9,98854 | 1,65954 | 299,66 | 292,366 | 299,268 | 299,394 | 298,389 | 299,793 | 300,795 | 404,321 | 402,725 | 397,897 | 365,138 | 354,17 | 355,748 | 375,765 | 66,97 | 1,06
2017-06-08 06:00:00 | 64,03 | 6,26 | 3199,39 | 458,603 | 402,433 | 10,0475 | 1,66734 | 299,633 | 303,868 | 299,011 | 299,85 | 298,129 | 300,146 | 300,032 | 401,977 | 394,991 | 399,807 | 348,916 | 334,575 | 341,009 | 336,235 | 66,97 | 1,06
2017-06-08 07:00:00 | 64,03 | 6,26 | 3527,62 | 499,616 | 399,358 | 9,8751 | 1,74268 | 299,211 | 298,634 | 301,541 | 301,321 | 302,371 | 299,976 | 298,922 | 403,2 | 405,643 | 394,225 | 342,212 | 359,155 | 356,186 | 344,208 | 65,78 | 1,17
2017-06-08 07:00:00 | 64,03 | 6,26 | 3210,94 | 484,2 | 408,345 | 10,085 | 1,68759 | 300,27 | 295,648 | 299,803 | 299,831 | 302,248 | 300,05 | 299,974 | 398,154 | 377,664 | 400,093 | 352,64 | 345,975 | 346,449 | 330,091 | 65,78 | 1,17
2017-06-08 07:00:00 | 64,03 | 6,26 | 3546,88 | 305,9297142857 | 405,0884285714 | 9,84995 | 1,615658 | 299,573 | 299,58 | 298,007 | 300,943 | 296,823 | 300,292 | 302,436 | 423,259 | 405,352 | 428,246 | 331,108 | 347,955 | 349,74 | 362,3 | 65,78 | 1,17
2017-06-08 08:00:00 | 64,03 | 6,26 | 3498,37 | 452,398 | 396,973 | 9,80426 | 1,66849 | 300,654 | 304,614 | 298,873 | 299,382 | 300,996 | 300,981 | 298,646 | 394,486 | 413,516 | 400,347 | 355,467 | 356,941 | 348,821 | 366,695 | 66,56 | 1,15
2017-06-08 08:00:00 | 64,03 | 6,26 | 3551,92 | 450,745 | 400,488 | 9,80678 | 1,66378 | 300,504 | 300,806 | 299,927 | 300,696 | 304,651 | 303,442 | 302,893 | 399,389 | 390,537 | 396,03 | 376,564 | 379,489 | 340,513 | 375,472 | 66,56 | 1,15
2017-06-08 09:00:00 | 64,03 | 6,26 | 3895,66 | 471,191 | 390,82 | 10,2825 | 1,72628 | 300,806 | 296,191 | 303,003 | 299,268 | 296,411 | 307,178 | 299,927 | 394,885 | 404,414 | 401,426 | 327,344 | 351,949 | 346,676 | 326,641 | 66,25 | 1,25
2017-06-08 09:00:00 | 64,03 | 6,26 | 3930,53 | 449,829 | 403,838 | 10,314 | 1,69639 | 300,681 | 294,626 | 299,891 | 299,865 | 301,685 | 300,022 | 302,909 | 405,896 | 419,886 | 398,128 | 340,722 | 345,51 | 339,643 | 353,632 | 66,25 | 1,25
2017-06-08 09:00:00 | 64,03 | 6,26 | 3951,17 | 455,006 | 396,919 | 10,3152 | 1,69914 | 300,122 | 301,854 | 299,822 | 300,228 | 300,552 | 299,927 | 302,49 | 404,298 | 389,745 | 396,951 | 353,123 | 350,277 | 356,069 | 334,116 | 66,25 | 1,25
2017-06-08 09:00:00 | 64,03 | 6,26 | 3638,28 | 426,025 | 395,508 | 10,1673 | 1,65488 | 300,808 | 298,389 | 298,169 | 299,929 | 296,851 | 299,92 | 297,51 | 397,888 | 407,813 | 395,491 | 384,375 | 358,008 | 357,877 | 364,16 | 66,25 | 1,25
2017-06-08 10:00:00 | 64,03 | 6,26 | 4353,96 | 502,729 | 408,927 | 10,1602 | 1,75453 | 299,97 | 299,319 | 302,988 | 299,927 | 303,223 | 303,173 | 297,828 | 424,335 | 389,904 | 399,552 | 412,402 | 407,44 | 400,464 | 418,508 | 65,78 | 1,12
2017-06-08 11:00:00 | 64,03 | 6,26 | 3994,28 | 352,032 | 400,747 | 10,074 | 1,53208 | 300,211 | 299,873 | 298,935 | 299,552 | 299,569 | 296,741 | 301,023 | 410,009 | 405,14 | 401,557 | 397,636 | 394,451 | 408,376 | 401,892 | 66,22 | 1,19
2017-06-08 12:00:00 | 64,03 | 6,26 | 3577,13 | 477,999 | 394,687 | 10,2544 | 1,7596 | 299,5 | 298,798 | 302,623 | 299,794 | 299,048 | 304,265 | 302,044 | 405,107 | 410,971 | 397,968 | 393,658 | 407,027 | 418,929 | 383,48 | 65,77 | 1,49
2017-06-08 12:00:00 | 64,03 | 6,26 | 3700,31 | 479,544 | 401,162 | 10,2918 | 1,75982 | 300,072 | 298,01 | 300,961 | 299,633 | 299,126 | 304,48 | 301,985 | 403,629 | 398,018 | 397,952 | 422,112 | 404,451 | 417,903 | 422,443 | 65,77 | 1,49
2017-06-08 13:00:00 | 64,03 | 6,26 | 3758,89 | 427,333 | 404,426 | 9,91447 | 1,67322 | 300,342 | 293,934 | 298,145 | 300,366 | 300,154 | 302,655 | 298,896 | 397,888 | 390,864 | 396,244 | 389,011 | 404,364 | 402,313 | 402,037 | 65,29 | 1,24
2017-06-08 13:00:00 | 64,03 | 6,26 | 3942,35 | 425,608 | 404,63 | 9,9194 | 1,67352 | 299,927 | 297,431 | 297,64 | 300,626 | 301,445 | 295,462 | 299,003 | 400,318 | 402,845 | 396,397 | 391,745 | 412,187 | 408,795 | 413,843 | 65,29 | 1,24
2017-06-08 13:00:00 | 64,03 | 6,26 | 3808,18 | 444,745 | 400,414 | 10,1206 | 1,71383 | 299,089 | 304,818 | 298,234 | 300,39 | 297,575 | 305,45 | 298,828 | 398,372 | 413,942 | 404,608 | 399,02 | 407,765 | 381,689 | 408,179 | 65,29 | 1,24
2017-06-08 14:00:00 | 64,03 | 6,26 | 3842,85 | 430,199 | 394,961 | 9,96738 | 1,67736 | 300,111 | 291,944 | 301,489 | 300,485 | 301,542 | 300,865 | 299,885 | 405,773 | 411,733 | 400,144 | 394,184 | 363,362 | 393,796 | 393,761 | 65,71 | 1,61
2017-06-08 14:00:00 | 64,03 | 6,26 | 3779,18 | 429,51 | 397,554 | 9,89328 | 1,67552 | 299,739 | 294,756 | 299,112 | 301,086 | 300,636 | 304,52 | 298,963 | 393,231 | 417,588 | 398,571 | 386,618 | 406,913 | 395,781 | 410,41 | 65,71 | 1,61
2017-06-08 14:00:00 | 64,03 | 6,26 | 3761,99 | 428,789 | 395,041 | 9,96874 | 1,67781 | 299,268 | 300,981 | 297,805 | 297,482 | 303,398 | 305,884 | 299,546 | 402,182 | 401,135 | 397,075 | 374,413 | 401,193 | 391,378 | 394,644 | 65,71 | 1,61
2017-06-08 14:00:00 | 64,03 | 6,26 | 3889,03 | 430,706 | 391,948 | 9,96532 | 1,68715 | 300,093 | 303,508 | 302,124 | 299,594 | 295,992 | 300,553 | 299,927 | 398,644 | 389,412 | 406,592 | 389,453 | 413,804 | 397,592 | 361,303 | 65,71 | 1,61
2017-06-08 15:00:00 | 64,03 | 6,26 | 3867,9 | 488,129 | 399,493 | 10,2505 | 1,76776 | 301,618 | 300,97 | 297,51 | 300,048 | 296,619 | 302,452 | 299,685 | 386,454 | 406,566 | 403,744 | 420,406 | 414,446 | 398,553 | 402,321 | 66,2 | 1,19
2017-06-08 15:00:00 | 64,03 | 6,26 | 3813,12 | 449,799 | 402,743 | 10,0408 | 1,66936 | 299,575 | 301,784 | 301,764 | 301,245 | 297,641 | 299,795 | 299,487 | 366,134 | 407,191 | 742,532 | 399,884 | 390,917 | 379,076 | 400,687 | 66,2 | 1,19
2017-06-08 16:00:00 | 64,03 | 6,26 | 4326,05 | 445,084 | 395,791 | 10,1956 | 1,67788 | 299,31 | 302,273 | 301,621 | 299,927 | 303,35 | 302,152 | 298,027 | 404,346 | 396,229 | 403,584 | 409,413 | 406,672 | 401,562 | 400,879 | 65,73 | 1,36
2017-06-08 16:00:00 | 64,03 | 6,26 | 4287,6 | 431,748 | 397,01 | 10,1949 | 1,65441 | 299,968 | 299,514 | 298,774 | 300,094 | 301,067 | 293,131 | 298,636 | 400,734 | 396,873 | 398,76 | 389,019 | 408,92 | 373,635 | 385,85 | 65,73 | 1,36
2017-06-08 17:00:00 | 64,03 | 6,26 | 4294,3 | 374,131 | 397,516 | 10,2206 | 1,59257 | 300,355 | 305,742 | 302,049 | 300,071 | 299,804 | 299,482 | 300,468 | 416,222 | 398,957 | 400,755 | 407,336 | 372,838 | 400,142 | 420,574 | 66,02 | 1,64
2017-06-08 17:00:00 | 64,03 | 6,26 | 4181,24 | 365,974 | 406,277 | 10,2036 | 1,58072 | 299,799 | 299,244 | 298,448 | 299,39 | 303,809 | 293,909 | 300,445 | 398,666 | 393,432 | 390,75 | 389,26 | 393,621 | 395,477 | 381,35 | 66,02 | 1,64
2017-06-08 17:00:00 | 64,03 | 6,26 | 1113,65029 | 412,304 | 403,353 | 10,3284 | 1,65662 | 300,187 | 298,942 | 299,846 | 299,487 | 301,945 | 301,383 | 299,91 | 403,281 | 403,681 | 395,752 | 390,379 | 394,748 | 401,146 | 400,535 | 66,02 | 1,64
2017-06-08 18:00:00 | 64,03 | 6,26 | 1121,2605120482 | 390,695 | 395,085 | 10,1098 | 1,64736 | 299,268 | 299,946 | 301,782 | 300,244 | 296,899 | 299,859 | 299,828 | 396,205 | 400,324 | 408,02 | 379,854 | 404,824 | 406,042 | 417,08 | 65,6 | 1,76
2017-06-08 18:00:00 | 64,03 | 6,26 | 1102,7785240964 | 387,907 | 399,471 | 10,1533 | 1,64702 | 299,616 | 297,213 | 298,944 | 300,276 | 300,724 | 292,873 | 299,784 | 411,446 | 394,575 | 402,76 | 383,528 | 392,067 | 402,168 | 405,49 | 65,6 | 1,76
2017-06-08 18:00:00 | 64,03 | 6,26 | 1079,1626506024 | 413,029 | 403,164 | 10,2119 | 1,64983 | 299,546 | 297,244 | 298,539 | 299,605 | 297,968 | 307,558 | 299,678 | 388,459 | 405,208 | 402,439 | 386,876 | 401,083 | 403,325 | 388,586 | 65,6 | 1,76
2017-06-08 18:00:00 | 64,03 | 6,26 | 1068,56824 | 432,031 | 398,806 | 10,245 | 1,68152 | 300,409 | 302,904 | 302,124 | 299,218 | 302,975 | 306,682 | 302,776 | 403,087 | 405,565 | 386,719 | 398,538 | 421,49 | 393,974 | 396,999 | 65,6 | 1,76
2017-06-08 19:00:00 | 64,03 | 6,26 | 1228,0453313253 | 293,796 | 399,371 | 9,96185 | 1,5208257576 | 299,693 | 298,537 | 301,578 | 300,806 | 299,381 | 302,756 | 299,629 | 394,982 | 377,321 | 394,933 | 399,733 | 411,77 | 400,061 | 405,08 | 65,45 | 1,43
2017-06-08 19:00:00 | 64,03 | 6,26 | 1340,990813253 | 244,7662405063 | 396,937 | 9,62619 | 1,5205824242 | 300,393 | 298,314 | 297,976 | 299,9 | 300,387 | 300,331 | 298,121 | 414,074 | 383,153 | 400,972 | 382,999 | 372,737 | 403,007 | 372,491 | 65,45 | 1,43
2017-06-08 20:00:00 | 64,03 | 6,26 | 1391,3028915663 | 244,7984936709 | 400,346 | 9,47858 | 1,5204740303 | 299,786 | 300,912 | 302,423 | 300,235 | 302,034 | 298,547 | 298,564 | 391,639 | 413,385 | 399,017 | 404,963 | 392,211 | 405,542 | 405,526 | 65,42 | 1,57
2017-06-08 20:00:00 | 64,03 | 6,26 | 3468,75 | 286,659 | 398,297 | 9,93986 | 1,5201930909 | 299,908 | 300,472 | 301,264 | 300,348 | 302,978 | 300,905 | 297,829 | 412,69 | 426,352 | 385,315 | 438,061 | 420,635 | 411,382 | 446,224 | 65,42 | 1,57
2017-06-08 20:00:00 | 64,03 | 6,26 | 3888,04 | 250,244 | 396,387 | 9,88432 | 1,5202506061 | 298,828 | 299,927 | 302,124 | 298,389 | 299,487 | 297,51 | 302,344 | 398,889 | 413,477 | 386,318 | 353,906 | 394,91 | 399,322 | 442,51 | 65,42 | 1,57
2017-06-08 20:00:00 | 64,03 | 6,26 | 4318,35 | 244,8221898734 | 396,093 | 9,40695 | 1,5203943939 | 299,982 | 299,788 | 302,399 | 300,394 | 298,141 | 301,108 | 302,729 | 415,533 | 415,816 | 414,514 | 228,564 | 373,356 | 404,713 | 413,543 | 65,42 | 1,57
2017-06-08 20:00:00 | 64,03 | 6,26 | 687,1792173913 | 244,8103417722 | 401,334 | 9,42789 | 1,5204342121 | 300,35 | 299,562 | 301,56 | 301,407 | 302,165 | 304,085 | 303,464 | 415,83 | 409 | 398,769 | 233,764 | 417,64 | 402,884 | 380,941 | 65,42 | 1,57
2017-06-08 21:00:00 | 64,03 | 6,26 | 3397,57 | 356,386 | 402,954 | 9,95045 | 1,59818 | 299,787 | 302,242 | 298,287 | 300,988 | 297,687 | 301,423 | 301,037 | 394,09 | 393,206 | 400,492 | 405,676 | 412,966 | 409,051 | 393,242 | 64,29 | 1,64
2017-06-08 21:00:00 | 64,03 | 6,26 | 3424,61 | 335,274 | 396,885 | 9,93847 | 1,55286 | 299,499 | 297,454 | 300,343 | 300,806 | 298,573 | 297,206 | 297,926 | 395,352 | 321,583 | 413,465 | 402,008 | 401,674 | 411,173 | 416,106 | 64,29 | 1,64
2017-06-08 21:00:00 | 64,03 | 6,26 | 3371,09 | 362,549 | 401,074 | 9,95182 | 1,60058 | 300,806 | 302,734 | 299,487 | 299,487 | 297,29 | 297,51 | 303,442 | 397,388 | 436,699 | 389,556 | 382,422 | 384,445 | 392,041 | 424,302 | 64,29 | 1,64
2017-06-08 21:00:00 | 64,03 | 6,26 | 3537,25 | 386,653 | 402,099 | 10,0337 | 1,65389 | 299,629 | 296,19 | 298,813 | 299,566 | 298,402 | 295,533 | 299,927 | 405,463 | 418,341 | 403,82 | 384,506 | 398,801 | 394,045 | 395,885 | 64,29 | 1,64
2017-06-08 21:00:00 | 64,03 | 6,26 | 3389,12 | 327,181 | 396,294 | 9,94502 | 1,54226 | 300,505 | 301,616 | 299,719 | 300,621 | 299,071 | 302,591 | 297,741 | 396,783 | 391,435 | 396,599 | 414,225 | 413,981 | 411,943 | 422,13 | 64,29 | 1,64
2017-06-08 22:00:00 | 64,03 | 6,26 | 3793,94 | 387,802 | 394,882 | 10,2142 | 1,67147 | 299,487 | 299,32 | 299,952 | 300,587 | 301,056 | 299,32 | 300,173 | 403,655 | 427,354 | 389,693 | 419,047 | 412,668 | 399,247 | 422,59 | 64,98 | 1,6
2017-06-08 22:00:00 | 64,03 | 6,26 | 3596,92 | 367,862 | 398,562 | 10,1757 | 1,64965 | 300,043 | 302,25 | 298,309 | 300,544 | 304,944 | 300,133 | 298,247 | 413,799 | 402,355 | 393,999 | 390,299 | 400,906 | 393,263 | 388,797 | 64,98 | 1,6
2017-06-08 23:00:00 | 64,03 | 6,26 | 3750,26 | 366,48 | 400,715 | 10,0354 | 1,54878 | 299,487 | 303,418 | 299,17 | 300,317 | 297,656 | 296,571 | 298,657 | 397,613 | 410,519 | 390,814 | 388,93 | 418,531 | 399,073 | 405,483 | 65,11 | 1,53
2017-06-08 23:00:00 | 64,03 | 6,26 | 3740,23 | 383,092 | 399,331 | 10,1013 | 1,58525 | 300,882 | 303,003 | 298,762 | 300,586 | 298,257 | 298,955 | 299,939 | 390,759 | 430,188 | 397,57 | 381,316 | 394,718 | 395,816 | 374,554 | 65,11 | 1,53
2017-06-09 00:00:00 | 64,03 | 6,26 | 3576,84 | 316,146 | 402,469 | 9,89399 | 1,5198330303 | 300,366 | 299,071 | 298,104 | 298,337 | 304,946 | 300,216 | 299,915 | 403,117 | 373,708 | 398,459 | 420,343 | 408,434 | 403,995 | 410,958 | 65,74 | 1,63
2017-06-09 00:00:00 | 64,03 | 6,26 | 3388,67 | 365,965 | 402,085 | 9,93692 | 1,55366 | 299,73 | 298,212 | 298,631 | 300,432 | 303,597 | 301,094 | 299,966 | 401,892 | 386,246 | 398,059 | 407,993 | 396,415 | 408,584 | 395,289 | 65,74 | 1,63
2017-06-09 01:00:00 | 64,03 | 6,26 | 718,7208695652 | 320,619 | 399,287 | 9,87805 | 1,5198433333 | 298,597 | 300,047 | 302,024 | 302,837 | 297,632 | 300,531 | 297,973 | 398,969 | 407,959 | 395,033 | 393,77 | 407,189 | 398,032 | 394,757 | 65,46 | 1,6
2017-06-09 01:00:00 | 64,03 | 6,26 | 921,7026470588 | 390,625 | 398,438 | 9,74739 | 1,589 | 299,927 | 306,738 | 297,51 | 298,389 | 295,752 | 301,025 | 299,268 | 417,407 | 214,7338214286 | 718,682 | 282,031 | 355,805 | 376,359 | 358,643 | 65,46 | 1,6
2017-06-09 02:00:00 | 64,03 | 6,26 | 3007,3 | 378,336 | 399,902 | 9,69408 | 1,5698 | 298,963 | 296,999 | 299,753 | 299,697 | 298,323 | 300,95 | 297,929 | 392,577 | 258,2078493151 | 394,406 | 398,512 | 400,845 | 399,923 | 400,809 | 65,63 | 1,48
2017-06-09 02:00:00 | 64,03 | 6,26 | 2991,2 | 363,159 | 402,238 | 9,69976 | 1,54945 | 300,095 | 296,101 | 298,524 | 298,893 | 300,999 | 301,432 | 303,223 | 394,755 | 637,8060625 | 402,077 | 288,266 | 356,965 | 386,474 | 341,083 | 65,63 | 1,48
2017-06-09 02:00:00 | 64,03 | 6,26 | 797,06975 | 366,918 | 394,697 | 9,69503 | 1,56356 | 300,139 | 296,727 | 299,051 | 299,911 | 299,305 | 301,709 | 301,644 | 405,896 | 264,0329452055 | 396,662 | 432,432 | 400,861 | 398,352 | 411,302 | 65,63 | 1,48
2017-06-09 03:00:00 | 64,03 | 6,26 | 3367,97 | 387,977 | 397,527 | 9,79007 | 1,59233 | 299,038 | 302,337 | 298,294 | 300,596 | 303,243 | 300,481 | 298,044 | 393,7 | 426,068 | 394,163 | 392,277 | 382,769 | 402,854 | 403,606 | 66,42 | 1,19
2017-06-09 03:00:00 | 64,03 | 6,26 | 3237,5 | 422,001 | 399,232 | 9,74357 | 1,63378 | 300,057 | 302,538 | 299,404 | 299,526 | 300,156 | 306,34 | 300,971 | 399,869 | 355,49 | 390,979 | 408,163 | 405,343 | 401,789 | 404,845 | 66,42 | 1,19
2017-06-09 04:00:00 | 64,03 | 6,26 | 4484,25 | 414,459 | 398,624 | 9,80107 | 1,6347 | 300,586 | 301,331 | 298,71 | 299,949 | 300,291 | 300,372 | 299,739 | 395,983 | 419,223 | 393,819 | 393,854 | 413,906 | 401,617 | 396,956 | 64,56 | 1,37
2017-06-09 04:00:00 | 64,03 | 6,26 | 4981,2 | 425,074 | 399,955 | 10,046 | 1,6718 | 299,913 | 302,405 | 297,361 | 299,365 | 303,468 | 300,906 | 299,171 | 398,83 | 430,378 | 409,344 | 402,643 | 395,218 | 391,021 | 402,117 | 64,56 | 1,37
2017-06-09 04:00:00 | 64,03 | 6,26 | 3565,47 | 396,979 | 400,343 | 9,76551 | 1,60544 | 301,19 | 300,972 | 301,608 | 300,001 | 304,19 | 299,323 | 301,976 | 395,227 | 385,227 | 396,172 | 413,536 | 416,159 | 390,466 | 401,297 | 64,56 | 1,37
2017-06-09 04:00:00 | 64,03 | 6,26 | 4525,36 | 423,123 | 400,643 | 9,80386 | 1,63688 | 300,009 | 303,167 | 298,471 | 299,927 | 302,727 | 300,999 | 298,335 | 393,633 | 389,203 | 400,208 | 395,846 | 409,096 | 394,496 | 408,916 | 64,56 | 1,37
2017-06-09 04:00:00 | 64,03 | 6,26 | 4841,8 | 421,015 | 392,505 | 10,089 | 1,67083 | 300,366 | 301,977 | 301,318 | 300,906 | 297,849 | 300,769 | 299,826 | 398,806 | 394,951 | 393,513 | 396,013 | 398,169 | 399,999 | 368,413 | 64,56 | 1,37
2017-06-09 04:00:00 | 64,03 | 6,26 | 4885 | 418,286 | 400,408 | 10,0716 | 1,66658 | 300,045 | 305,315 | 299,745 | 300,213 | 302,168 | 299,978 | 300,344 | 405,642 | 318,159 | 406,516 | 391,344 | 408,816 | 401,27 | 395,138 | 64,56 | 1,37
2017-06-09 04:00:00 | 64,03 | 6,26 | 4869,63 | 434,842 | 402,717 | 9,93921 | 1,67991 | 299,457 | 303,511 | 300,635 | 300,677 | 297,863 | 300,745 | 299,286 | 404,031 | 418,036 | 398,279 | 421,452 | 388,027 | 407,537 | 393,189 | 64,56 | 1,37
2017-06-09 04:00:00 | 64,03 | 6,26 | 4788,72 | 432,565 | 400,348 | 9,92473 | 1,6769 | 298,43 | 306,258 | 301,371 | 298,817 | 301,884 | 300,701 | 298,933 | 402,605 | 417,226 | 403,791 | 370,96 | 398,634 | 411,858 | 397,37 | 64,56 | 1,37
2017-06-09 05:00:00 | 64,03 | 6,26 | 4338,31 | 420,326 | 406,029 | 10,2535 | 1,66547 | 299,59 | 298,52 | 298,491 | 299,588 | 296,356 | 301,694 | 300,46 | 409,73 | 417,006 | 393,895 | 392,719 | 419,1 | 400,102 | 448,146 | 66,44 | 1,35
2017-06-09 05:00:00 | 64,03 | 6,26 | 4625,53 | 416,277 | 403,668 | 10,1684 | 1,64791 | 300,326 | 301,232 | 296,062 | 299,326 | 301,659 | 300,838 | 298,117 | 398,595 | 402,499 | 392,841 | 378,779 | 419,193 | 403,093 | 381,379 | 66,44 | 1,35
2017-06-09 06:00:00 | 64,03 | 6,26 | 4633,02 | 430,996 | 396,617 | 10,2359 | 1,71648 | 300,48 | 298,942 | 301,09 | 297,59 | 302,246 | 301,131 | 298,022 | 400,931 | 407,152 | 394,233 | 420,922 | 429,609 | 393,637 | 416,942 | 65,8 | 1,47
2017-06-09 06:00:00 | 64,03 | 6,26 | 4543,71 | 413,957 | 406,066 | 10,2544 | 1,68397 | 299,537 | 300,412 | 301,785 | 300,027 | 302,853 | 299,067 | 302,122 | 398,102 | 417,149 | 413,125 | 388,199 | 389,222 | 499,772 | 453,003 | 65,8 | 1,47
2017-06-09 06:00:00 | 64,03 | 6,26 | 4905,01 | 447,014 | 395,079 | 10,2594 | 1,74243 | 299,819 | 302,649 | 298,003 | 300,779 | 298,331 | 300,648 | 298,828 | 353,987 | 333,204 | 666,272 | 402,084 | 452,699 | 492,92 | 539,847 | 65,8 | 1,47
2017-06-09 06:00:00 | 64,03 | 6,26 | 4742,8 | 438,969 | 397,683 | 10,2479 | 1,72639 | 299,838 | 301,728 | 301,371 | 300,231 | 301,811 | 296,066 | 298,389 | 405,068 | 387,448 | 389,134 | 383,461 | 391,53 | 403,799 | 405,98 | 65,8 | 1,47
2017-06-09 06:00:00 | 64,03 | 6,26 | 4490,25 | 416,503 | 401,597 | 10,2407 | 1,68935 | 299,927 | 303,527 | 301,55 | 300,384 | 300,651 | 300,196 | 299,701 | 391,535 | 414,776 | 400,138 | 279,193 | 300,037 | 390,608 | 297,611 | 65,8 | 1,47
2017-06-09 07:00:00 | 64,03 | 6,26 | 4974,96 | 454,085 | 401,662 | 10,2489 | 1,74853 | 299,926 | 300,807 | 297,515 | 299,924 | 304,091 | 301,682 | 297,515 | 397,894 | 648,103 | 425,721 | 259,659 | 302,35 | 352,27 | 329,86 | 65,74 | 1,64
2017-06-09 07:00:00 | 64,03 | 6,26 | 4886,72 | 454,373 | 398,945 | 10,2546 | 1,74521 | 300,083 | 298,599 | 301,528 | 300,522 | 299,854 | 299,585 | 299,507 | 398,433 | 280,5311538462 | 393,775 | 425,607 | 427,859 | 498,029 | 386,502 | 65,74 | 1,64
2017-06-09 07:00:00 | 64,03 | 6,26 | 5015,21 | 446,641 | 402,099 | 10,2479 | 1,74798 | 299,524 | 301,612 | 300,037 | 298,706 | 299,634 | 300,561 | 299,927 | 399,499 | 703,945 | 431,579 | 211,562 | 290,723 | 352,563 | 288,964 | 65,74 | 1,64
2017-06-09 08:00:00 | 64,03 | 6,26 | 4630,43 | 609,905 | 401,81 | 10,292 | 1,78073 | 300,977 | 298,383 | 302,354 | 299,385 | 300,055 | 300,634 | 297,746 | 389,16 | 401,14 | 406,216 | 388,082 | 392,157 | 425,426 | 397,427 | 65,59 | 1,9
2017-06-09 08:00:00 | 64,03 | 6,26 | 4826,17 | 615,558 | 398,593 | 10,2847 | 1,77942 | 300,634 | 295,836 | 301,92 | 299,946 | 302,211 | 300,376 | 299,956 | 398,418 | 408,903 | 404,187 | 434,943 | 422,441 | 445,451 | 441,405 | 65,59 | 1,9
2017-06-09 08:00:00 | 64,03 | 6,26 | 4889,68 | 622,808 | 398,587 | 10,3251 | 1,78149 | 300,626 | 297,523 | 299,823 | 300,626 | 297,761 | 300,196 | 299,478 | 396,55 | 372,305 | 397,054 | 431,235 | 414,997 | 410,194 | 415,621 | 65,59 | 1,9
2017-06-09 08:00:00 | 64,03 | 6,26 | 5460,87 | 607,461 | 395,923 | 10,2635 | 1,76445 | 301,083 | 301,418 | 302,124 | 302,217 | 303,836 | 299,927 | 300,782 | 409,163 | 419,256 | 394,183 | 406,244 | 385,382 | 448,615 | 406,904 | 65,59 | 1,9
2017-06-09 08:00:00 | 64,03 | 6,26 | 5269,39 | 614,846 | 399,202 | 10,312 | 1,76946 | 299,293 | 296,722 | 301,159 | 300,032 | 298,865 | 305,577 | 299,165 | 402,744 | 386,952 | 400,76 | 379,703 | 383,079 | 363,311 | 374,544 | 65,59 | 1,9
2017-06-09 09:00:00 | 64,03 | 6,26 | 4444,69 | 548,749 | 399,612 | 10,198 | 1,72381 | 299,754 | 297,714 | 298,338 | 299,911 | 299,345 | 299,723 | 303,176 | 413,351 | 403,492 | 395,218 | 426,542 | 396,786 | 362,203 | 383,886 | 65,88 | 1,69
2017-06-09 09:00:00 | 64,03 | 6,26 | 397,6830379085 | 263,5834634146 | 399,174 | 9,93175 | 1,641745 | 299,815 | 295,615 | 301,685 | 299,927 | 298,427 | 291,781 | 298,774 | 844,184 | 821,731974026 | 843,3616737589 | 459,679 | 448,151 | 405,254 | 396,602 | 65,88 | 1,69
2017-06-09 10:00:00 | 64,03 | 6,26 | 4195,31 | 502,103 | 404,912 | 9,93485 | 1,65996 | 299,933 | 294,468 | 297,855 | 297,67 | 303,347 | 301,401 | 302,877 | 535,048 | 587,095 | 606,479 | 543,942 | 551,583 | 513,192 | 594,697 | 65,72 | 1,92
2017-06-09 10:00:00 | 64,03 | 6,26 | 3958,32 | 536,766 | 404,567 | 10,0421 | 1,69942 | 301,025 | 298,007 | 298,327 | 300,287 | 301,485 | 305,327 | 298,66 | 401,188 | 406,468 | 393,442 | 392,237 | 404,884 | 427,621 | 431,828 | 65,72 | 1,92
2017-06-09 10:00:00 | 64,03 | 6,26 | 3984,5 | 509,476 | 401,611 | 9,82595 | 1,65981 | 300,146 | 297,646 | 299,335 | 298,774 | 297,737 | 302,668 | 302,295 | 802,619 | 511,922 | 859,3115460993 | 405,532 | 424,501 | 391,918 | 443,573 | 65,72 | 1,92
2017-06-09 10:00:00 | 64,03 | 6,26 | 4025,82 | 252,8092560976 | 408,444 | 9,9116 | 1,5940342857 | 300,907 | 301,022 | 298,825 | 299,927 | 300,99 | 299,739 | 300,611 | 839,2979759036 | 815,5815844156 | 851,906248227 | 411,5 | 402,133 | 453,85 | 476,845 | 65,72 | 1,92
2017-06-09 10:00:00 | 64,03 | 6,26 | 3980,84 | 516,875 | 401,189 | 9,83187 | 1,66988 | 300,015 | 301,612 | 302,251 | 300,459 | 300,986 | 302,359 | 301,698 | 835,3891566265 | 585,919 | 858,7419078014 | 390,462 | 429,31 | 446,204 | 461,088 | 65,72 | 1,92
2017-06-09 11:00:00 | 64,03 | 6,26 | 4040,31 | 543,116 | 398,769 | 10,1001 | 1,70977 | 297,956 | 298,198 | 302,29 | 299,678 | 298,828 | 301,003 | 298,935 | 398,548 | 415,4 | 404,022 | 514,413 | 503,567 | 464,252 | 516,821 | 65,82 | 2,16
2017-06-09 11:00:00 | 64,03 | 6,26 | 4197,97 | 541,382 | 398,145 | 10,1001 | 1,70448 | 299,048 | 297,729 | 302,156 | 300,146 | 298,828 | 302,563 | 299,203 | 401,392 | 384,023 | 399,807 | 449,219 | 489,094 | 513,574 | 609,692 | 65,82 | 2,16
2017-06-09 11:00:00 | 64,03 | 6,26 | 4075,12 | 523,279 | 402,62 | 10,0675 | 1,68904 | 298,763 | 302,966 | 298,066 | 299,356 | 299,296 | 299,927 | 299,562 | 405,726 | 426,07 | 395,892 | 349,676 | 364,278 | 470,761 | 552,194 | 65,82 | 2,16
2017-06-09 11:00:00 | 64,03 | 6,26 | 3977,43 | 552,456 | 402,218 | 10,1001 | 1,72216 | 300,387 | 297,573 | 297,731 | 299,718 | 300,02 | 298,945 | 302,112 | 391,93 | 381,153 | 409,622 | 257,259 | 359,67 | 484,438 | 249,325 | 65,82 | 2,16
2017-06-09 12:00:00 | 64,03 | 6,26 | 3773,44 | 559,145 | 400,207 | 9,95209 | 1,72883 | 300,954 | 302,183 | 300,366 | 299,765 | 299,783 | 299,312 | 299,501 | 403,159 | 424,92 | 421,643 | 404,392 | 428,687 | 396,189 | 383,077 | 65,29 | 1,82
2017-06-09 13:00:00 | 64,03 | 6,26 | 4390,75 | 548,384 | 398,536 | 10,1195 | 1,71843 | 301,857 | 303,35 | 300,711 | 298,816 | 299,018 | 301,539 | 297,285 | 399,985 | 398,681 | 415,221 | 415,583 | 448,298 | 339,668 | 326,819 | 65,94 | 1,61
2017-06-09 13:00:00 | 64,03 | 6,26 | 1846,44 | 514,637 | 407,736 | 9,8916 | 1,67765 | 298,749 | 300,208 | 298,708 | 298,507 | 298,149 | 300,626 | 301,506 | 408,354 | 396,124 | 393,22 | 375,952 | 409,53 | 400,537 | 394,707 | 65,94 | 1,61
2017-06-09 13:00:00 | 64,03 | 6,26 | 4669,45 | 492,771 | 401,847 | 9,90238 | 1,65484 | 298,268 | 303,203 | 300,488 | 299,806 | 299,648 | 302,565 | 299,128 | 365,075 | 350,803 | 394,452 | 416,548 | 409,765 | 376,874 | 395,508 | 65,94 | 1,61
2017-06-09 13:00:00 | 64,03 | 6,26 | 4372,01 | 543,042 | 399,786 | 10,0628 | 1,70857 | 297,379 | 300,208 | 298,028 | 299,549 | 300,167 | 295,687 | 298,389 | 391,336 | 402,413 | 409,485 | 405,188 | 385,746 | 420,867 | 428,045 | 65,94 | 1,61
2017-06-09 14:00:00 | 64,03 | 6,26 | 4675,27 | 538,368 | 396,761 | 10,1546 | 1,70908 | 301,232 | 291,835 | 301,019 | 300,167 | 299,94 | 300,867 | 302,296 | 385,985 | 373,483 | 410,431 | 464,443 | 395,654 | 394,558 | 402,721 | 65,78 | 2,05
2017-06-09 14:00:00 | 64,03 | 6,26 | 4546,25 | 546,951 | 399,683 | 10,2062 | 1,71659 | 300,586 | 299,706 | 299,487 | 299,652 | 298,389 | 302,86 | 298,142 | 388,001 | 432,379 | 411,677 | 483,155 | 464,107 | 464,494 | 452,182 | 65,78 | 2,05
2017-06-09 14:00:00 | 64,03 | 6,26 | 4658,73 | 542,544 | 399,858 | 10,1542 | 1,70915 | 300,162 | 298,511 | 299,934 | 300,146 | 299,927 | 297,122 | 298,66 | 389,825 | 371,02 | 406,873 | 491,435 | 403,616 | 403,118 | 402,247 | 65,78 | 2,05
2017-06-09 14:00:00 | 64,03 | 6,26 | 4472,56 | 543,449 | 403,898 | 10,2151 | 1,70361 | 301,685 | 298,9 | 300,704 | 301,059 | 300,462 | 302,573 | 300,558 | 331,728 | 378,729 | 383,149 | 472,009 | 456,814 | 385,334 | 501,807 | 65,78 | 2,05
2017-06-09 14:00:00 | 64,03 | 6,26 | 5081,99 | 555,486 | 397,266 | 10,0931 | 1,73049 | 299,545 | 302,083 | 299,293 | 299,789 | 299,617 | 304,379 | 301,115 | 400,206 | 415,598 | 439,174 | 410,43 | 398,982 | 365,904 | 398,959 | 65,78 | 2,05
2017-06-09 15:00:00 | 64,03 | 6,26 | 5503,47 | 567,017 | 403,418 | 10,0255 | 1,75349 | 297,018 | 296,411 | 300,858 | 299,268 | 298,389 | 295,532 | 301,245 | 398,889 | 407,813 | 431,641 | 426,563 | 382,242 | 413,883 | 386,782 | 64,98 | 2,72
2017-06-09 16:00:00 | 64,03 | 6,26 | 4487,65 | 508,445 | 395,523 | 10,1329 | 1,65786 | 300,266 | 298,331 | 301,322 | 300,066 | 300,131 | 300,096 | 301,353 | 399,917 | 403,519 | 396,238 | 371,298 | 402,776 | 395,804 | 392,62 | 64,55 | 4,11
2017-06-09 16:00:00 | 64,03 | 6,26 | 4181,8 | 525,077 | 400,321 | 10,1203 | 1,69368 | 299,714 | 302,313 | 298,043 | 300,272 | 305,194 | 299,519 | 299,456 | 405,754 | 399,72 | 400,732 | 368,97 | 377,6 | 405,163 | 337,75 | 64,55 | 4,11
2017-06-09 16:00:00 | 64,03 | 6,26 | 4859,38 | 491,847 | 388,43 | 10,197 | 1,64651 | 299,345 | 305,136 | 299,684 | 299,678 | 297,307 | 299,409 | 300,238 | 393,951 | 388,554 | 397,28 | 412,798 | 396,533 | 403,493 | 404,09 | 64,55 | 4,11
2017-06-09 16:00:00 | 64,03 | 6,26 | 4959,21 | 554,526 | 400,675 | 10,0189 | 1,72907 | 299,268 | 303,243 | 298,323 | 300,443 | 296,993 | 299,29 | 299,079 | 397,46 | 402,529 | 401,131 | 357,215 | 377,95 | 403,374 | 358,227 | 64,55 | 4,11
2017-06-09 16:00:00 | 64,03 | 6,26 | 5244,77 | 568,519 | 408,302 | 10,0122 | 1,73999 | 298,022 | 298,223 | 301,904 | 300,146 | 298,975 | 300,308 | 302,054 | 391,255 | 401,732 | 383,325 | 355,281 | 337,8 | 383,904 | 273,781 | 64,55 | 4,11
2017-06-09 18:00:00 | 64,03 | 6,26 | 3582,37 | 522,878 | 401,542 | 10,1264 | 1,65285 | 300,081 | 299,026 | 300,959 | 300,056 | 298,861 | 299,795 | 299,938 | 403,538 | 412,115 | 406,448 | 393,929 | 394,295 | 393,172 | 381,593 | 64,72 | 2,44
2017-06-09 18:00:00 | 64,03 | 6,26 | 3749,43 | 539,505 | 396,014 | 10,176 | 1,68432 | 299,639 | 301,674 | 302,634 | 299,75 | 302,124 | 300,225 | 300,472 | 385,253 | 413,225 | 408,007 | 393,205 | 401,587 | 422,284 | 396,631 | 64,72 | 2,44
2017-06-09 18:00:00 | 64,03 | 6,26 | 3504,43 | 525,767 | 398,772 | 10,1369 | 1,66113 | 299,487 | 304,491 | 302,344 | 300,508 | 302,444 | 300,65 | 299,479 | 397,908 | 406,738 | 395,86 | 390,511 | 381,982 | 380,91 | 400,815 | 64,72 | 2,44
2017-06-09 19:00:00 | 64,03 | 6,26 | 3900,99 | 549,805 | 394,16 | 10,1019 | 1,67297 | 300,312 | 297,207 | 299,317 | 300,874 | 298,643 | 300,215 | 298,711 | 391,548 | 403,117 | 411,485 | 371,293 | 406,66 | 400,479 | 417,019 | 65,68 | 1,79
2017-06-09 19:00:00 | 64,03 | 6,26 | 3758,67 | 592,478 | 405,709 | 10,0133 | 1,71673 | 299,385 | 300,398 | 298,799 | 299,714 | 297,836 | 299,722 | 299,535 | 396,987 | 400,325 | 417,82 | 416,564 | 394,166 | 408,602 | 394,781 | 65,68 | 1,79
2017-06-09 19:00:00 | 64,03 | 6,26 | 2629,32 | 526,033 | 399,553 | 10,1627 | 1,63864 | 299,689 | 301,584 | 298,32 | 300,316 | 302,192 | 300,806 | 299,369 | 406,89 | 397,471 | 388,876 | 397,081 | 398,088 | 400,965 | 388,021 | 65,68 | 1,79
2017-06-09 20:00:00 | 64,03 | 6,26 | 3620,08 | 598,369 | 410,712 | 9,99997 | 1,72618 | 299,487 | 301,976 | 302,223 | 299,927 | 301,277 | 299,927 | 297,77 | 384,917 | 398,934 | 403,947 | 402,145 | 407,533 | 402,844 | 399,35 | 65,93 | 1,9
2017-06-09 21:00:00 | 64,03 | 6,26 | 3569,39 | 591,198 | 401,87 | 9,91036 | 1,7193 | 299,623 | 298,856 | 302,208 | 300,848 | 300,742 | 300,346 | 298,525 | 389,593 | 398,585 | 397,959 | 457,702 | 474,749 | 476,275 | 553,067 | 64,97 | 2,93
2017-06-09 21:00:00 | 64,03 | 6,26 | 3882,94 | 605,829 | 400,53 | 9,87964 | 1,73006 | 299,33 | 300,848 | 302,251 | 300,899 | 297,983 | 300,366 | 302,29 | 401,193 | 395,584 | 400,492 | 392,438 | 383,266 | 400,054 | 402,26 | 64,97 | 2,93
2017-06-09 21:00:00 | 64,03 | 6,26 | 2867,1 | 591,393 | 402,417 | 9,91211 | 1,71937 | 299,715 | 295,066 | 302,07 | 301,663 | 299,544 | 301,641 | 298,541 | 388,094 | 395,345 | 399,801 | 458,795 | 476,534 | 489,079 | 547,878 | 64,97 | 2,93
2017-06-09 21:00:00 | 64,03 | 6,26 | 2083,73 | 585,65 | 395,564 | 9,88301 | 1,71965 | 299,776 | 302,159 | 297,517 | 299,206 | 301,514 | 299,858 | 299,818 | 413,732 | 406,023 | 394,429 | 404,235 | 359,401 | 396,764 | 352,517 | 64,97 | 2,93
2017-06-09 21:00:00 | 64,03 | 6,26 | 1347,05 | 588,52 | 406,552 | 9,94278 | 1,70803 | 300,327 | 295,327 | 299,501 | 300,027 | 297,277 | 299,346 | 298,687 | 392,116 | 408,744 | 408,027 | 398,09 | 411,921 | 389,38 | 398,86 | 64,97 | 2,93
2017-06-09 22:00:00 | 64,03 | 6,26 | 3543,08 | 578,646 | 400,735 | 9,88973 | 1,69713 | 299,892 | 302,876 | 301,303 | 299,742 | 296,029 | 299,661 | 302,761 | 414,115 | 407,691 | 405,315 | 385,504 | 408,013 | 394,693 | 394,972 | 64,77 | 2,56
2017-06-09 22:00:00 | 64,03 | 6,26 | 3549,42 | 574,871 | 408,073 | 9,89424 | 1,69507 | 300,333 | 298,774 | 298,857 | 299,74 | 301,942 | 299,827 | 298,389 | 394,676 | 419,667 | 406,924 | 407,689 | 390,003 | 392,018 | 389,364 | 64,77 | 2,56
2017-06-09 23:00:00 | 64,03 | 6,26 | 3797,52 | 570,86 | 402,933 | 9,80969 | 1,68799 | 299,864 | 301,4 | 298,913 | 302,029 | 300,751 | 299,958 | 298,577 | 395,658 | 393,086 | 409,286 | 389,834 | 380,387 | 455,016 | 337,094 | 64,24 | 2,7
2017-06-09 23:00:00 | 64,03 | 6,26 | 3792,24 | 605,964 | 394,128 | 9,92747 | 1,73691 | 299,834 | 302,216 | 300,032 | 300,99 | 301,471 | 299,863 | 299,826 | 391,447 | 388,841 | 402,199 | 408,979 | 402,931 | 404,89 | 400,144 | 64,24 | 2,7
2017-06-09 23:00:00 | 64,03 | 6,26 | 3720,7 | 578,915 | 396,295 | 9,84805 | 1,71992 | 298,634 | 300,546 | 298,127 | 300,146 | 298,109 | 300,552 | 297,949 | 390,704 | 383,486 | 399,807 | 438,727 | 391,661 | 400,244 | 387,724 | 64,24 | 2,7
2017-06-10 00:00:00 | 64,03 | 6,26 | 3801,76 | 622,076 | 398,239 | 10,1586 | 1,75574 | 300,181 | 299,282 | 299,268 | 299,771 | 296,886 | 298,987 | 298,672 | 400,447 | 411,614 | 407,431 | 380,7 | 397,923 | 398,6 | 388,74 | 65,07 | 2,43
2017-06-10 00:00:00 | 64,03 | 6,26 | 3832,53 | 594,723 | 402,032 | 10,1394 | 1,73669 | 300,366 | 297,377 | 300,174 | 299,557 | 297,858 | 299,407 | 300,313 | 408,244 | 409,719 | 392,071 | 407,174 | 387,294 | 399,09 | 395,839 | 65,07 | 2,43
2017-06-10 01:00:00 | 64,03 | 6,26 | 1879,42 | 528,018 | 395,384 | 9,83813 | 1,64719 | 300,366 | 302,404 | 301,473 | 300,03 | 301,917 | 299,233 | 301,952 | 380,494 | 401,081 | 403,415 | 419,186 | 399,4 | 401,917 | 392,207 | 65,11 | 2,28
2017-06-10 01:00:00 | 64,03 | 6,26 | 3975,78 | 526,269 | 398,05 | 9,81546 | 1,65306 | 300,162 | 302,709 | 300,292 | 300,586 | 302,935 | 296,857 | 299,986 | 401,484 | 398,942 | 391,023 | 384,426 | 404,831 | 399,937 | 410,576 | 65,11 | 2,28
2017-06-10 02:00:00 | 64,03 | 6,26 | 3789,84 | 531,194 | 396,189 | 9,75259 | 1,65007 | 299,707 | 298,198 | 297,949 | 301,506 | 298,34 | 299,927 | 300,702 | 404,065 | 397,12 | 396,605 | 410,363 | 398,063 | 405,446 | 407,354 | 64,73 | 2,43
2017-06-10 03:00:00 | 64,03 | 6,26 | 1848,37 | 498,724 | 403,772 | 9,59699 | 1,60232 | 299,949 | 298,695 | 298,365 | 301,181 | 299,025 | 299,663 | 302,784 | 402,846 | 411,149 | 399,378 | 397,101 | 383,944 | 410,919 | 410,683 | 64,84 | 2,6
2017-06-10 03:00:00 | 64,03 | 6,26 | 760,75996875 | 477,409 | 398,113 | 9,53676 | 1,58749 | 300,105 | 292,55 | 301,884 | 299,559 | 299,886 | 300,374 | 298,682 | 399,917 | 408,024 | 395,455 | 409,417 | 391,363 | 398,919 | 395,831 | 64,84 | 2,6
2017-06-10 03:00:00 | 64,03 | 6,26 | 3922,98 | 521,944 | 396,061 | 9,76506 | 1,62955 | 299,643 | 298,945 | 300,169 | 299,69 | 298,383 | 299,927 | 297,51 | 404,578 | 384,067 | 396,891 | 415,625 | 388,447 | 399,322 | 393,781 | 64,84 | 2,6
2017-06-10 03:00:00 | 64,03 | 6,26 | 2705,17 | 469,959 | 394,304 | 9,5241 | 1,57132 | 299,496 | 299,327 | 298,389 | 300,624 | 300,979 | 298,651 | 300,582 | 402,46 | 405,645 | 402,421 | 415,834 | 399,231 | 391,105 | 385,276 | 64,84 | 2,6
2017-06-10 03:00:00 | 64,03 | 6,26 | 3900,13 | 516,354 | 393,567 | 9,76304 | 1,62824 | 299,845 | 300,724 | 299,103 | 300,036 | 299,516 | 299,762 | 299,243 | 397,314 | 382,75 | 389,958 | 415,772 | 395,125 | 401,215 | 392,574 | 64,84 | 2,6
2017-06-10 03:00:00 | 64,03 | 6,26 | 1692,5033333333 | 501,929 | 405,872 | 9,68851 | 1,61451 | 299,709 | 300,089 | 298,537 | 299,717 | 300,072 | 300,221 | 297,216 | 409,96 | 399,363 | 402,696 | 410,479 | 387,295 | 397,831 | 394,689 | 64,84 | 2,6
2017-06-10 04:00:00 | 64,03 | 6,26 | 3699,07 | 523,065 | 399,907 | 9,7754 | 1,64373 | 299,05 | 297,072 | 298,828 | 300,146 | 295,536 | 299,926 | 297,729 | 413,388 | 395,926 | 391,717 | 410,131 | 390,499 | 393,732 | 410,513 | 64,27 | 2,58
2017-06-10 04:00:00 | 64,03 | 6,26 | 3859,2 | 480,347 | 401,66 | 9,45569 | 1,58366 | 299,707 | 302,124 | 298,389 | 299,927 | 297,07 | 299,927 | 301,245 | 397,888 | 405,547 | 396,03 | 378,516 | 380,59 | 406,603 | 394,507 | 64,27 | 2,58
2017-06-10 04:00:00 | 64,03 | 6,26 | 3597,84 | 512,911 | 398,627 | 9,51758 | 1,61964 | 300,293 | 302,489 | 301,033 | 300,659 | 296,704 | 300,513 | 299,487 | 392,559 | 373,678 | 388,643 | 419,02 | 400,45 | 400,071 | 392,868 | 64,27 | 2,58
2017-06-10 05:00:00 | 64,03 | 6,26 | 3580,13 | 535,736 | 397,302 | 9,85834 | 1,6497 | 299,844 | 301,575 | 299,173 | 299,597 | 298,663 | 299,597 | 299,927 | 391,382 | 421,478 | 398,526 | 410,695 | 397,182 | 401,772 | 383,402 | 65,08 | 2,04
2017-06-10 05:00:00 | 64,03 | 6,26 | 3663,44 | 551,31 | 398,753 | 9,90033 | 1,66708 | 300,725 | 294,484 | 298,608 | 301,658 | 299,702 | 299,98 | 301,753 | 398,5 | 383,4 | 407,073 | 361,979 | 412,664 | 394,381 | 383,214 | 65,08 | 2,04
2017-06-10 06:00:00 | 64,03 | 6,26 | 3706,32 | 452,195 | 401,509 | 9,82967 | 1,55486 | 299,884 | 298,373 | 300,596 | 298,459 | 300,704 | 300,066 | 302,783 | 401,66 | 406,05 | 400,555 | 386,178 | 398,366 | 392,576 | 387,132 | 63,94 | 2,23
2017-06-10 07:00:00 | 64,03 | 6,26 | 3829,64 | 612,839 | 404,856 | 10,2745 | 1,73842 | 299,91 | 301,564 | 298,389 | 301,514 | 301,481 | 299,691 | 299,71 | 383,954 | 364,946 | 398,813 | 421,528 | 419,902 | 388,842 | 399,05 | 64,65 | 2,05
2017-06-10 07:00:00 | 64,03 | 6,26 | 3807,58 | 608,469 | 401,074 | 10,2653 | 1,73691 | 299,847 | 296,9 | 299,878 | 297,583 | 300,257 | 299,487 | 301,757 | 399,99 | 389,432 | 399,386 | 414,375 | 417,951 | 397,229 | 430,663 | 64,65 | 2,05
2017-06-10 07:00:00 | 64,03 | 6,26 | 3354,83 | 600,586 | 398,197 | 10,149 | 1,71617 | 300,366 | 298,285 | 300,237 | 301,102 | 299,876 | 299,991 | 300,248 | 388,134 | 395,096 | 410,029 | 422,743 | 420,085 | 399,089 | 392,199 | 64,65 | 2,05
2017-06-10 08:00:00 | 64,03 | 6,26 | 3909,52 | 605,403 | 401,334 | 10,1941 | 1,73206 | 299,673 | 301,453 | 301,51 | 301,152 | 300,632 | 300,008 | 300,344 | 386,094 | 383,584 | 397,254 | 417,96 | 423,448 | 394,793 | 415,768 | 63,75 | 1,87
2017-06-10 09:00:00 | 64,03 | 6,26 | 4009,37 | 586,043 | 391,001 | 10,1044 | 1,71824 | 299,551 | 300,561 | 300,29 | 298,139 | 300,882 | 300,041 | 300,713 | 396,069 | 362,848 | 397,286 | 397,401 | 401,689 | 389,812 | 361,635 | 64,32 | 1,99
2017-06-10 09:00:00 | 64,03 | 6,26 | 3997,07 | 613,348 | 402,805 | 10,2112 | 1,74267 | 300,306 | 301,824 | 298,269 | 300,081 | 298,189 | 300,206 | 299,647 | 406,852 | 392,623 | 400,837 | 393,501 | 397,214 | 367,143 | 399,623 | 64,32 | 1,99
2017-06-10 09:00:00 | 64,03 | 6,26 | 4008,9 | 610,322 | 402,51 | 10,195 | 1,73492 | 300,431 | 292,971 | 301,25 | 299,873 | 302,59 | 300,055 | 299,037 | 391,516 | 384,286 | 399,991 | 413,939 | 383,089 | 390,689 | 359,786 | 64,32 | 1,99
2017-06-10 09:00:00 | 64,03 | 6,26 | 4029,44 | 588,308 | 393,77 | 10,1109 | 1,7201 | 300,504 | 300,325 | 300,708 | 297,914 | 300,259 | 299,927 | 303,325 | 396,258 | 388,25 | 406,082 | 393,379 | 364,318 | 395,247 | 361,492 | 64,32 | 1,99
2017-06-10 09:00:00 | 64,03 | 6,26 | 3953,19 | 605,925 | 404,224 | 10,1363 | 1,73956 | 300,613 | 301,245 | 300,119 | 299,09 | 301,602 | 299,954 | 297,29 | 408,303 | 409,827 | 401,493 | 395,779 | 402,897 | 403,663 | 410,06 | 64,32 | 1,99
2017-06-10 10:00:00 | 64,03 | 6,26 | 4111,59 | 549,481 | 401,875 | 10,1931 | 1,66918 | 299,834 | 297,873 | 298,747 | 300,062 | 299,758 | 299,927 | 300,265 | 395,424 | 401,539 | 396,466 | 409,735 | 387,432 | 398,116 | 387,844 | 65,43 | 1,44
2017-06-10 10:00:00 | 64,03 | 6,26 | 4128,91 | 548,237 | 401,172 | 10,173 | 1,6613 | 299,791 | 298,371 | 301,865 | 299,899 | 301,347 | 300,31 | 299,002 | 401,456 | 390,762 | 402,146 | 386,011 | 392,821 | 394,913 | 396,108 | 65,43 | 1,44
2017-06-10 10:00:00 | 64,03 | 6,26 | 4009,16 | 546,422 | 390,43 | 10,056 | 1,66795 | 299,534 | 297,345 | 299,404 | 300,31 | 298,745 | 299,95 | 299,92 | 388,778 | 409,053 | 414,378 | 395,54 | 381,387 | 405,448 | 403,092 | 65,43 | 1,44
2017-06-10 10:00:00 | 64,03 | 6,26 | 3935,82 | 497,901 | 404,577 | 10,0824 | 1,61576 | 299,927 | 300,629 | 298,599 | 299,736 | 301,589 | 299,903 | 302,879 | 399,326 | 402,749 | 399,326 | 398,989 | 409,267 | 411,57 | 398,946 | 65,43 | 1,44
2017-06-10 10:00:00 | 64,03 | 6,26 | 4349,7 | 575,432 | 397,775 | 10,3069 | 1,69583 | 299,16 | 300,007 | 301,901 | 299,206 | 301,472 | 299,873 | 299,584 | 413,744 | 413,577 | 400,516 | 428,837 | 383,23 | 416,485 | 417,778 | 65,43 | 1,44
2017-06-10 10:00:00 | 64,03 | 6,26 | 4158,98 | 559,563 | 397,797 | 10,2233 | 1,68048 | 300,191 | 302,96 | 300,145 | 300,536 | 299,616 | 299,884 | 299,522 | 390,571 | 396,698 | 398,413 | 390,193 | 406,803 | 397,423 | 415,581 | 65,43 | 1,44
2017-06-10 10:00:00 | 64,03 | 6,26 | 4215,14 | 601,432 | 402,551 | 10,3188 | 1,71887 | 300,208 | 298,19 | 298,515 | 300,586 | 300,43 | 300,114 | 297,885 | 401,965 | 396,815 | 400,499 | 405,155 | 395,024 | 401,036 | 411,567 | 65,43 | 1,44
2017-06-10 11:00:00 | 64,03 | 6,26 | 3684,84 | 587,822 | 400,59 | 10,1449 | 1,71439 | 299,048 | 302,08 | 298,389 | 299,707 | 299,383 | 300,366 | 301,393 | 403,443 | 422,333 | 403,085 | 401,357 | 387,886 | 399,658 | 399,797 | 65,78 | 1,97
2017-06-10 11:00:00 | 64,03 | 6,26 | 4308,83 | 540,743 | 390,397 | 10,283 | 1,65811 | 300,632 | 300,662 | 298,521 | 299,881 | 298,573 | 299,845 | 301,48 | 407,387 | 366,358 | 394,863 | 360,234 | 366,995 | 406,605 | 384,949 | 65,78 | 1,97
2017-06-10 11:00:00 | 64,03 | 6,26 | 3862,44 | 580,262 | 404,124 | 10,1513 | 1,71178 | 299,029 | 300,806 | 302,024 | 299,657 | 300,416 | 299,927 | 299,318 | 404,452 | 434,528 | 392,378 | 386,011 | 404,565 | 392,044 | 397,43 | 65,78 | 1,97
2017-06-10 12:00:00 | 64,03 | 6,26 | 4536,03 | 536,979 | 402,717 | 9,90309 | 1,6762 | 300,017 | 303,521 | 299,837 | 300,186 | 300,468 | 300,199 | 300,15 | 403,027 | 397,526 | 395,346 | 434,597 | 433,885 | 404,941 | 423,857 | 65,89 | 1,33
2017-06-10 12:00:00 | 64,03 | 6,26 | 3702,01 | 603,897 | 401,527 | 9,87231 | 1,76232 | 299,927 | 299,001 | 297,989 | 299,94 | 299,334 | 300,34 | 300,413 | 416,952 | 389,327 | 384,193 | 374,325 | 370,024 | 442,648 | 424,753 | 65,89 | 1,33
2017-06-10 13:00:00 | 64,03 | 6,26 | 4252,78 | 556,669 | 403,125 | 10,2343 | 1,70244 | 300,691 | 294,8 | 300,178 | 300,115 | 299,058 | 300,199 | 300,743 | 407,112 | 407,84 | 401,812 | 397,25 | 413,501 | 409,91 | 415,185 | 65,4 | 1,69
2017-06-10 13:00:00 | 64,03 | 6,26 | 4497,33 | 533,465 | 399,476 | 10,2479 | 1,67688 | 299,9 | 299,221 | 301,178 | 301,032 | 300,027 | 299,9 | 297,896 | 371,408 | 401,445 | 404,058 | 372,806 | 364,248 | 373,616 | 373,684 | 65,4 | 1,69
2017-06-10 13:00:00 | 64,03 | 6,26 | 4324,09 | 545,81 | 402,647 | 10,2446 | 1,69194 | 299,977 | 306,632 | 299,593 | 299,487 | 299,832 | 299,952 | 300,316 | 405,562 | 407,271 | 399,159 | 381,205 | 353,244 | 432,886 | 450,641 | 65,4 | 1,69
2017-06-10 13:00:00 | 64,03 | 6,26 | 4448,32 | 507,913 | 400,808 | 10,0385 | 1,64087 | 299,725 | 299,892 | 301,245 | 299,399 | 300,019 | 299,927 | 300,53 | 417,178 | 388,913 | 396,006 | 313,414 | 333,955 | 403,175 | 304,11 | 65,4 | 1,69
2017-06-10 14:00:00 | 64,03 | 6,26 | 1368,3995384615 | 487,346 | 398,945 | 10,0848 | 1,63512 | 300,044 | 298,709 | 298,857 | 300,395 | 298,975 | 299,81 | 298,594 | 411,534 | 387,344 | 397 | 380,415 | 435,197 | 394,175 | 432,836 | 66,19 | 1,32
2017-06-10 14:00:00 | 64,03 | 6,26 | 593,7878461538 | 488,727 | 402,442 | 10,088 | 1,63437 | 300,666 | 296,913 | 298,978 | 299,142 | 299,396 | 300,146 | 298,343 | 401,064 | 380,211 | 397,675 | 398,524 | 396,483 | 404,791 | 424,336 | 66,19 | 1,32
2017-06-10 15:00:00 | 64,03 | 6,26 | 4818,67 | 492,698 | 394,827 | 10,0884 | 1,63803 | 300,808 | 306,014 | 299,705 | 300,269 | 300,532 | 300,423 | 297,892 | 405,772 | 399,877 | 389,259 | 409,95 | 409,137 | 374,744 | 404,599 | 64,98 | 2,36
2017-06-10 15:00:00 | 64,03 | 6,26 | 4675,5 | 499,145 | 398,53 | 10,1082 | 1,65652 | 300,731 | 301,035 | 297,729 | 299,754 | 301,182 | 298,48 | 300,586 | 395,292 | 408,816 | 403,345 | 417,093 | 415,832 | 389,512 | 389,32 | 64,98 | 2,36
2017-06-10 15:00:00 | 64,03 | 6,26 | 5071,13 | 471,457 | 407,245 | 10,0731 | 1,62483 | 299,74 | 301,226 | 298,228 | 300,238 | 298,547 | 300,597 | 298,759 | 405,856 | 402,008 | 407,622 | 397,382 | 405,064 | 402,815 | 414,151 | 64,98 | 2,36
2017-06-10 16:00:00 | 64,03 | 6,26 | 4780,58 | 557,043 | 402,858 | 10,1165 | 1,71728 | 300,086 | 297,383 | 298,638 | 299,677 | 303,347 | 297,462 | 301,189 | 400,499 | 393,929 | 404,525 | 405,103 | 389,579 | 396,295 | 411,353 | 66,17 | 1,3
2017-06-10 16:00:00 | 64,03 | 6,26 | 4714,92 | 546,05 | 401,409 | 10,115 | 1,72163 | 299,871 | 296,381 | 298,872 | 300,806 | 300,067 | 304,549 | 300,071 | 403,245 | 404,363 | 393,444 | 408,122 | 389,894 | 398,62 | 415,225 | 66,17 | 1,3
2017-06-10 16:00:00 | 64,03 | 6,26 | 4816,41 | 550,537 | 401,66 | 10,1143 | 1,72381 | 299,268 | 303,223 | 298,389 | 299,927 | 302,124 | 306,079 | 299,268 | 402,393 | 384,59 | 413,835 | 420,703 | 404,824 | 404,922 | 414,922 | 66,17 | 1,3
2017-06-10 16:00:00 | 64,03 | 6,26 | 1354,856 | 549,647 | 400,717 | 10,0789 | 1,71974 | 299,168 | 300,96 | 297,896 | 298,917 | 301,66 | 295,177 | 299,078 | 399,835 | 407,492 | 398,16 | 423,046 | 404,318 | 396,597 | 408,734 | 66,17 | 1,3
2017-06-10 16:00:00 | 64,03 | 6,26 | 4667,75 | 533,241 | 402,864 | 10,1469 | 1,72271 | 300,069 | 300,205 | 301,759 | 299,927 | 302,467 | 306,092 | 300,061 | 400,898 | 396,056 | 405,18 | 399,885 | 400,053 | 403,472 | 422,77 | 66,17 | 1,3
2017-06-10 18:00:00 | 64,03 | 6,26 | 4731,8 | 610,346 | 405,571 | 10,2406 | 1,73034 | 276,825 | 252,972 | 249,198 | 293,315966581 | 288,6467843541 | 299,326 | 248,95 | 392,235 | 398,625 | 405,57 | 566,636 | 527,881 | 307,248 | 527,794 | 66,49 | 1,67
2017-06-10 18:00:00 | 64,03 | 6,26 | 4625,4 | 606,16 | 391,913 | 10,2512 | 1,73446 | 299,863 | 301,494 | 301,364 | 300,178 | 301,055 | 300,178 | 298,142 | 404,889 | 403,52 | 396,732 | 417,515 | 403,735 | 402,041 | 401,759 | 66,49 | 1,67
2017-06-10 19:00:00 | 64,03 | 6,26 | 4234,33 | 546,833 | 392,753 | 10,3103 | 1,65512 | 250,882 | 253,386 | 250,836 | 293,4316169666 | 288,5050926402 | 253,356 | 246,87 | 393,571 | 423,424 | 408,416 | 504,198 | 497,471 | 351,89 | 509,16 | 66,14 | 1,37
2017-06-10 19:00:00 | 64,03 | 6,26 | 4152 | 565,72 | 393,231 | 10,3939 | 1,69298 | 250,928 | 247,507 | 251,117 | 293,5018586118 | 288,4190344828 | 253,267 | 252,138 | 411,134 | 405,468 | 408,946 | 486,437 | 502,431 | 358,43 | 475,539 | 66,14 | 1,37
2017-06-10 19:00:00 | 64,03 | 6,26 | 4668,71 | 552,9 | 402,838 | 10,3099 | 1,67421 | 249,143 | 250,458 | 251,697 | 293,4564498715 | 288,4746680391 | 244,578 | 250,574 | 411,916 | 396,987 | 387,118 | 465,23 | 518,011 | 333,867 | 482,239 | 66,14 | 1,37
2017-06-10 19:00:00 | 64,03 | 6,26 | 4544,13 | 575,874 | 406,378 | 10,3927 | 1,69372 | 251,277 | 245,215 | 249,213 | 293,5089537275 | 288,4103417396 | 245,503 | 247,063 | 403,56 | 383,756 | 392,286 | 500,159 | 497,463 | 345,115 | 516,715 | 66,14 | 1,37
2017-06-10 20:00:00 | 64,03 | 6,26 | 4390,63 | 601,946 | 401,506 | 10,3642 | 1,71933 | 249,198 | 252,276 | 250,334 | 293,5834524422 | 288,3190679362 | 242,31 | 247,355 | 401,87 | 404,198 | 407,761 | 492,932 | 486,122 | 364,453 | 507,859 | 65,99 | 1,41
2017-06-10 21:00:00 | 64,03 | 6,26 | 446,151 | 561,605 | 406,124 | 10,2296 | 1,69109 | 250,235 | 244,897 | 249,999 | 293,670722365 | 288,2121471951 | 246,181 | 246,127 | 411,768 | 422,773 | 400,949 | 506,582 | 489,353 | 353,312 | 496,114 | 66,44 | 1,49
2017-06-10 21:00:00 | 64,03 | 6,26 | 4595,34 | 547,771 | 393,077 | 10,252 | 1,69199 | 251,162 | 250,779 | 249,778 | 293,769344473 | 288,0913180648 | 250,568 | 246,996 | 387,749 | 499,05 | 496,087 | 483,124 | 490,289 | 498,94 | 505,205 | 66,44 | 1,49
2017-06-10 21:00:00 | 64,03 | 6,26 | 4214,78 | 535,889 | 396,115 | 10,2067 | 1,66581 | 249,687 | 245,335 | 248,355 | 293,7260642674 | 288,1443437983 | 249,014 | 247,88 | 390,683 | 426,139 | 477,154 | 410,07 | 445,23 | 351,371 | 447,303 | 66,44 | 1,49
2017-06-10 22:00:00 | 64,03 | 6,26 | 4673,83 | 562,763 | 401,99 | 10,3311 | 1,70728 | 249,882 | 252,699 | 251,721 | 293,8012724936 | 288,0522007205 | 250,042 | 253,865 | 390,733 | 516,222 | 505,366 | 526,193 | 535,94 | 493,241 | 543,83 | 65,59 | 2,34
2017-06-10 22:00:00 | 64,03 | 6,26 | 4678,65 | 558,107 | 399,32 | 10,3325 | 1,70878 | 250,451 | 252,26 | 248,847 | 293,8119151671 | 288,0391616058 | 251,213 | 249,03 | 223,8420243902 | 508,611 | 499,764 | 516,183 | 518,3 | 512,519 | 497,757 | 65,59 | 2,34
2017-06-10 23:00:00 | 64,03 | 6,26 | 1547,506 | 512,888 | 396,915 | 9,93683 | 1,65882 | 250,488 | 251,076 | 249,863 | 294,014125964 | 287,7914184251 | 250,505 | 249,662 | 488,351 | 487,62 | 492,522 | 523,273 | 502,57 | 478,375 | 480,107 | 66,03 | 1,59
2017-06-10 23:00:00 | 64,03 | 6,26 | 4621,03 | 496,196 | 394,98 | 9,95161 | 1,64831 | 249,014 | 247,426 | 249,503 | 294,0041928021 | 287,8035882656 | 250,276 | 252,927 | 498,73 | 513,515 | 499,765 | 509,074 | 513,293 | 514,966 | 494,514 | 66,03 | 1,59
2017-06-10 23:00:00 | 64,03 | 6,26 | 4687,15 | 506,017 | 402,161 | 9,9305 | 1,6574 | 249,933 | 248,226 | 249,466 | 294,0183830334 | 287,7862027792 | 249,609 | 252,673 | 508,581 | 518,457 | 501,303 | 510,543 | 490,679 | 478,657 | 504,505 | 66,03 | 1,59
2017-06-11 00:00:00 | 64,03 | 6,26 | 4552,7 | 534,6 | 395,806 | 10,1173 | 1,73134 | 248,116 | 258,378 | 251,339 | 294,086496144 | 287,7027524447 | 250,265 | 248,617 | 491,758 | 513,677 | 507,726 | 530,04 | 518,631 | 489,876 | 496,848 | 66,1 | 1,45
2017-06-11 00:00:00 | 64,03 | 6,26 | 4555,78 | 540,484 | 396,103 | 10,1274 | 1,73247 | 250,901 | 254,63 | 250,392 | 294,0900437018 | 287,6984060731 | 250,488 | 248,404 | 502,141 | 480,75 | 489,143 | 488,02 | 496,847 | 510,316 | 520,3 | 66,1 | 1,45
2017-06-11 00:00:00 | 64,03 | 6,26 | 4817,67 | 488,683 | 396,265 | 10,2185 | 1,65971 | 250,617 | 249,411 | 249,218 | 294,1581568123 | 287,6149557385 | 250,365 | 247,289 | 501,917 | 478,116 | 492,07 | 497,542 | 499,276 | 506,252 | 497,605 | 66,1 | 1,45
2017-06-11 00:00:00 | 64,03 | 6,26 | 4846,59 | 483,868 | 395,635 | 10,2115 | 1,65466 | 250,427 | 253,155 | 251,762 | 294,1546092545 | 287,6193021101 | 250,257 | 252,457 | 506,893 | 520,727 | 508,957 | 487,194 | 495,197 | 491,868 | 504,858 | 66,1 | 1,45
2017-06-11 01:00:00 | 64,03 | 6,26 | 4429,86 | 484,769 | 395,529 | 10,2044 | 1,65446 | 251,672 | 251,197 | 248,984 | 294,2745167095 | 287,4723947504 | 250,1 | 253,094 | 499,534 | 519,395 | 494,998 | 477,367 | 495,742 | 496,092 | 504,695 | 66,61 | 1,47
2017-06-11 01:00:00 | 64,03 | 6,26 | 4499,54 | 483,131 | 398,663 | 10,1846 | 1,65913 | 249,505 | 246,236 | 249,513 | 294,2816118252 | 287,4637020072 | 249,128 | 250,912 | 497,731 | 490,756 | 489,249 | 479,359 | 496,071 | 493,372 | 519,494 | 66,61 | 1,47
2017-06-11 01:00:00 | 64,03 | 6,26 | 4676,92 | 500,713 | 401,166 | 10,2601 | 1,6824 | 250,488 | 250,998 | 249,251 | 294,17518509 | 287,5940931549 | 250,928 | 248,279 | 503,23 | 489,97 | 487,98 | 488,305 | 483,962 | 497,655 | 521,35 | 66,61 | 1,47
2017-06-11 02:00:00 | 64,03 | 6,26 | 4150,95 | 484,652 | 405,566 | 10,124 | 1,68288 | 249,707 | 250,366 | 250,269 | 294,3922956298 | 287,3280952136 | 250,366 | 252,612 | 487,615 | 482,269 | 481,492 | 497,706 | 514,148 | 501,597 | 482,608 | 66 | 1,67
2017-06-11 03:00:00 | 64,03 | 6,26 | 4,33077 | 460,029 | 398,892 | 10,2299 | 1,64672 | 249,383 | 244,86 | 251,343 | 294,4923367609 | 287,2055275347 | 249,404 | 245,728 | 501,717 | 493,752 | 497,824 | 472,532 | 516,836 | 487,99 | 496,931 | 64,35 | 3,1
2017-06-11 03:00:00 | 64,03 | 6,26 | 1653,4245909091 | 422,635 | 398,404 | 10,2002 | 1,5961 | 250,293 | 250,22 | 252,306 | 294,5498071979 | 287,135116315 | 249,243 | 248,73 | 505,661 | 510,208 | 508,198 | 478,863 | 526,918 | 491,545 | 501,919 | 64,35 | 3,1
2017-06-11 03:00:00 | 64,03 | 6,26 | 4216,8 | 472,498 | 397,646 | 10,2554 | 1,67253 | 250,365 | 244,556 | 249,455 | 294,4298997429 | 287,2820236747 | 249,289 | 252,316 | 510,228 | 508,168 | 496,732 | 481,5 | 480,193 | 498,183 | 483,991 | 64,35 | 3,1
2017-06-11 03:00:00 | 64,03 | 6,26 | 4339,67 | 449,819 | 394,907 | 10,2219 | 1,63876 | 247,551 | 249,815 | 248,232 | 294,4973033419 | 287,1994426145 | 249,031 | 251,222 | 509,101 | 523,661 | 505,733 | 481,471 | 510,29 | 506,203 | 513,811 | 64,35 | 3,1
2017-06-11 03:00:00 | 64,03 | 6,26 | 4380,86 | 430,298 | 386,426 | 10,2014 | 1,62156 | 250,928 | 250,049 | 249,17 | 294,5100745501 | 287,1837956768 | 250,049 | 254,004 | 498,987 | 496,172 | 491,531 | 513,281 | 530,953 | 506,293 | 500,996 | 64,35 | 3,1
2017-06-11 04:00:00 | 64,03 | 6,26 | 3981,73 | 385,928 | 398,89 | 10,0928 | 1,54147 | 249,757 | 249,113 | 248,358 | 294,5859922879 | 287,0907833248 | 249,242 | 247,718 | 497,441 | 515,479 | 515,94 | 478,185 | 512,598 | 503,626 | 508,828 | 64,9 | 2,66
2017-06-11 04:00:00 | 64,03 | 6,26 | 4017,1 | 379,566 | 409,584 | 10,0757 | 1,54082 | 247,878 | 255,542 | 250,918 | 294,5937969152 | 287,0812213073 | 249,494 | 249,787 | 484,032 | 511,034 | 506,831 | 510,811 | 500,256 | 493,17 | 495,661 | 64,9 | 2,66
2017-06-11 04:00:00 | 64,03 | 6,26 | 4824,18 | 405,266 | 389,696 | 10,1399 | 1,57391 | 250,924 | 247,894 | 248,951 | 294,5696735219 | 287,1107766341 | 249,829 | 249,627 | 495,586 | 510,329 | 497,5 | 507,306 | 504,529 | 519,656 | 515,371 | 64,9 | 2,66
2017-06-11 04:00:00 | 64,03 | 6,26 | 4408,35 | 465,856 | 394,494 | 9,99625 | 1,56859 | 247,632 | 253,655 | 252,652 | 294,6165012853 | 287,0534045291 | 250,55 | 249,744 | 496,868 | 505,814 | 513,156 | 478,443 | 505,209 | 490,954 | 490,397 | 64,9 | 2,66
2017-06-11 05:00:00 | 64,03 | 6,26 | 3845,7 | 561,911 | 395,954 | 10,0555 | 1,68872 | 291,583 | 297,547 | 300,34 | 299,98 | 301,619 | 288,725 | 302,196 | 517,959 | 449,779 | 497,809 | 483,604 | 522,629 | 474,955 | 613,41 | 64,25 | 3,42
2017-06-11 06:00:00 | 64,03 | 6,26 | 4202,04 | 562,673 | 400,911 | 10,181 | 1,68583 | 300,463 | 302,94 | 298,657 | 299,898 | 300,76 | 305,063 | 301,961 | 518,49 | 494,466 | 489,674 | 494,244 | 497,112 | 495,703 | 492,361 | 64,34 | 2,77
2017-06-11 06:00:00 | 64,03 | 6,26 | 4249,07 | 561,656 | 398,699 | 10,1361 | 1,685 | 299,366 | 296,175 | 298,389 | 299,903 | 303,003 | 300,464 | 302,218 | 506,491 | 406,078 | 509,89 | 503,252 | 492,16 | 494,724 | 497,387 | 64,34 | 2,77
2017-06-11 06:00:00 | 64,03 | 6,26 | 4235,03 | 568,209 | 396,643 | 10,0731 | 1,68842 | 299,819 | 303,447 | 301,39 | 299,819 | 301,492 | 301,02 | 299,01 | 513,028 | 224,0597142857 | 499,453 | 499,022 | 488,957 | 480,296 | 480,658 | 64,34 | 2,77
2017-06-11 06:00:00 | 64,03 | 6,26 | 4223,7 | 576,551 | 401,407 | 10,0805 | 1,69419 | 299,826 | 301,21 | 301,465 | 300,659 | 299,41 | 300,146 | 297,961 | 505,277 | 226,0706190476 | 505,763 | 492,556 | 494,87 | 498,331 | 484,31 | 64,34 | 2,77
2017-06-11 06:00:00 | 64,03 | 6,26 | 4427,77 | 561,21 | 398,794 | 10,1042 | 1,68655 | 299,404 | 302,896 | 299,487 | 299,119 | 301,987 | 300,063 | 299,487 | 487,638 | 222,0488095238 | 514,031 | 523,627 | 512,718 | 512,393 | 496,328 | 64,34 | 2,77
2017-06-11 07:00:00 | 64,03 | 6,26 | 4194,58 | 599,875 | 397,396 | 10,044 | 1,73565 | 300,95 | 296,421 | 300,11 | 299,287 | 300,186 | 300,146 | 299,822 | 486,303 | 391,073 | 488,929 | 497,691 | 506,916 | 510,188 | 515,194 | 64,81 | 2,44
2017-06-11 07:00:00 | 64,03 | 6,26 | 3780,05 | 602,673 | 404,142 | 10,0562 | 1,73125 | 300,23 | 293,619 | 300,963 | 300,987 | 302,949 | 300,176 | 297,979 | 482,264 | 507,266 | 505,151 | 541,626 | 561,149 | 507,257 | 575,317 | 64,81 | 2,44
2017-06-11 08:00:00 | 64,03 | 6,26 | 3786,66 | 527,859 | 399,407 | 10,0368 | 1,64189 | 299,318 | 294,247 | 298,017 | 299,859 | 297,138 | 300,146 | 298,98 | 516,197 | 487,282 | 494,02 | 425,87 | 397,242 | 440,815 | 453,636 | 65,35 | 1,83
2017-06-11 08:00:00 | 64,03 | 6,26 | 3743,99 | 545,234 | 402,467 | 9,98205 | 1,65688 | 300,283 | 301,865 | 298,423 | 301,431 | 300,234 | 300,669 | 298,14 | 500,733 | 512,749 | 502,43 | 490,747 | 490,379 | 504,837 | 497,82 | 65,35 | 1,83
2017-06-11 09:00:00 | 64,03 | 6,26 | 541,1636760563 | 523,792 | 400,49 | 10,019 | 1,64837 | 299,866 | 301,43 | 301,086 | 299,447 | 300,604 | 299,927 | 296,451 | 496,845 | 475,467 | 507,335 | 525,326 | 465,404 | 501,536 | 483,197 | 66,42 | 1,48
2017-06-11 09:00:00 | 64,03 | 6,26 | 745,194443662 | 541,789 | 395,882 | 9,94364 | 1,66609 | 299,268 | 295,642 | 301,587 | 299,817 | 299,085 | 300,061 | 299,225 | 495,984 | 493,308 | 497,406 | 505,946 | 487,259 | 490,986 | 461,27 | 66,42 | 1,48
2017-06-11 09:00:00 | 64,03 | 6,26 | 529,1618661972 | 528,15 | 395,866 | 10,0241 | 1,64742 | 299,615 | 302,209 | 298,701 | 299,331 | 300,366 | 299,799 | 302,082 | 509,528 | 502,018 | 501,989 | 520,619 | 476,964 | 441,541 | 490,668 | 66,42 | 1,48
2017-06-11 09:00:00 | 64,03 | 6,26 | 589,170915493 | 525,791 | 397,908 | 9,99861 | 1,65219 | 300,204 | 307,702 | 302,016 | 299,927 | 299,256 | 300,093 | 298,994 | 498,126 | 503,813 | 498,005 | 487,692 | 555,931 | 498,393 | 479,991 | 66,42 | 1,48
2017-06-11 09:00:00 | 64,03 | 6,26 | 703,1881091549 | 548,974 | 398,716 | 9,95176 | 1,66519 | 299,666 | 295,123 | 298,891 | 299,276 | 298,899 | 299,927 | 300,042 | 503,61 | 507,854 | 505,081 | 496,245 | 547,508 | 520,251 | 525,651 | 66,42 | 1,48
2017-06-11 09:00:00 | 64,03 | 6,26 | 679,1844894366 | 546,238 | 397,756 | 9,96034 | 1,66468 | 300,581 | 296,612 | 302,136 | 300,146 | 299,363 | 300,361 | 299,497 | 499,988 | 496,591 | 503,788 | 486,43 | 524,08 | 498,903 | 495,85 | 66,42 | 1,48
2017-06-11 10:00:00 | 64,03 | 6,26 | 149,29 | 449,4637666667 | 405,4618484848 | 9,69336 | 1,584738 | 299,517 | 297,111 | 298,94 | 300,374 | 298,969 | 299,919 | 302,605 | 448,843 | 802,403 | 839,9181081081 | 548,57 | 566,579 | 511,36 | 382,89 | 66,42 | 1,48
2017-06-11 10:00:00 | 64,03 | 6,26 | 1663,3328978873 | 402,1064731183 | 390,9179157895 | 9,77753 | 1,6406122222 | 299,927 | 302,847 | 298,059 | 299,487 | 299,269 | 300,257 | 299,598 | 845,48575 | 813,9563415842 | 854,2236378378 | 499,318 | 396,285 | 435,913 | 520,085 | 66,42 | 1,48
2017-06-11 10:00:00 | 64,03 | 6,26 | 2626,66 | 550,133 | 401,846 | 9,73494 | 1,68146 | 299,927 | 299,592 | 301,115 | 300,109 | 300,53 | 300,009 | 298,308 | 858,597 | 679,566 | 843,5705837838 | 505,469 | 513,46 | 507,8 | 490,413 | 66,42 | 1,48
2017-06-11 10:00:00 | 64,03 | 6,26 | 1770,7523333333 | 338,6165483871 | 387,6021894737 | 9,74065 | 1,5935505051 | 300,781 | 308,173 | 298,146 | 300,042 | 299,117 | 299,765 | 300,563 | 854,2890178571 | 810,9495049505 | 847,070872973 | 516,281 | 445,352 | 501,841 | 522,572 | 66,42 | 1,48
2017-06-11 10:00:00 | 64,03 | 6,26 | 2312,6505714286 | 323,322 | 408,672 | 9,6966 | 1,53613 | 298,828 | 299,167 | 301,021 | 300,16 | 300,471 | 300,069 | 298,247 | 500,855 | 775,6088666667 | 835,6568864865 | 506,769 | 477,793 | 533,184 | 499,994 | 66,42 | 1,48
2017-06-11 11:00:00 | 64,03 | 6,26 | 1724,5 | 590,93 | 400,581 | 9,70132 | 1,7059 | 300,633 | 302,554 | 298,036 | 300,013 | 298,561 | 299,842 | 299,534 | 630,81 | 497,362 | 829,4172405405 | 461,539 | 196,078 | 547,694 | 570,282 | 66,42 | 1,48
2017-06-11 11:00:00 | 64,03 | 6,26 | 3870,79 | 512,597 | 397,392 | 9,64216 | 1,62319 | 299,04 | 297,101 | 302,273 | 299,997 | 301,005 | 300,04 | 299,005 | 495,277 | 491,791 | 399,005 | 601,841 | 447,251 | 377,095 | 647,436 | 66,42 | 1,48
2017-06-11 11:00:00 | 64,03 | 6,26 | 4566,08 | 515,923 | 397,857 | 9,64179 | 1,62521 | 299,331 | 296,692 | 302,124 | 297,888 | 298,955 | 299,927 | 298,298 | 507,17 | 499,417 | 490,252 | 527,449 | 478,763 | 491,303 | 463,402 | 66,42 | 1,48
2017-06-11 11:00:00 | 64,03 | 6,26 | 3955,08 | 551,758 | 411,035 | 9,65536 | 1,66623 | 299,927 | 300,146 | 298,169 | 300,806 | 300,806 | 299,927 | 303,003 | 495,483 | 501,836 | 821,8079162162 | 519,922 | 551,332 | 474,93 | 514,238 | 66,42 | 1,48
2017-06-11 11:00:00 | 64,03 | 6,26 | 3842,39 | 546,646 | 406,192 | 9,65306 | 1,64708 | 299,085 | 294,816 | 298,497 | 299,593 | 299,924 | 299,744 | 298,802 | 498,311 | 495,164 | 821,0469837838 | 510,852 | 546,832 | 504,54 | 494,848 | 66,42 | 1,48
2017-06-11 11:00:00 | 64,03 | 6,26 | 2365,8 | 578,823 | 401,872 | 9,68233 | 1,71035 | 300,1 | 300,008 | 300,52 | 299,355 | 299,462 | 299,794 | 299,308 | 509,485 | 495,406 | 824,8516459459 | 502,598 | 348,501 | 508,064 | 535,757 | 66,42 | 1,48
2017-06-11 11:00:00 | 64,03 | 6,26 | 3844,37 | 510,812 | 403,875 | 9,64489 | 1,6211 | 299,603 | 299,916 | 300,969 | 300,281 | 298,809 | 299,927 | 299,799 | 515,157 | 485,697 | 596,295 | 263,698 | 396,941 | 427,299 | 390,208 | 66,42 | 1,48
2017-06-11 11:00:00 | 64,03 | 6,26 | 3974,53 | 581,248 | 403,7 | 9,69854 | 1,71081 | 299,925 | 300,805 | 299,47 | 299,707 | 301,668 | 299,487 | 300,796 | 809,632 | 500,799 | 827,5910027027 | 579,61 | 389,945 | 465,8 | 563,698 | 66,42 | 1,48
2017-06-11 12:00:00 | 64,03 | 6,26 | 3956,48 | 545,628 | 398,274 | 9,8559 | 1,66259 | 299,487 | 293,724 | 301,964 | 299,277 | 301,935 | 299,946 | 300,435 | 486,825 | 511,652 | 507,548 | 496,753 | 501,208 | 509,684 | 501,524 | 66,03 | 1,51
2017-06-11 12:00:00 | 64,03 | 6,26 | 3969,06 | 563,449 | 399,203 | 9,99268 | 1,68453 | 300,704 | 298,913 | 297,966 | 300,586 | 300,787 | 299,944 | 298,135 | 491,518 | 518,164 | 500,289 | 483,498 | 515,269 | 487,984 | 513,424 | 66,03 | 1,51
2017-06-11 12:00:00 | 64,03 | 6,26 | 3908,24 | 532,752 | 401,458 | 9,79174 | 1,6525 | 300,957 | 304,518 | 301,495 | 300,215 | 299,684 | 299,775 | 299,245 | 498,814 | 491,738 | 509,95 | 502,264 | 514,885 | 503,183 | 499,778 | 66,03 | 1,51
2017-06-11 12:00:00 | 64,03 | 6,26 | 3928,16 | 568,807 | 402,891 | 10,1212 | 1,7047 | 300,403 | 300,682 | 300,381 | 299,759 | 299,394 | 300,343 | 300,418 | 502,269 | 495,97 | 489,144 | 529,41 | 535,563 | 488,336 | 593,724 | 66,03 | 1,51
2017-06-11 13:00:00 | 64,03 | 6,26 | 4371,3 | 591,771 | 402,635 | 10,0714 | 1,70526 | 299,487 | 297,716 | 300,071 | 300,277 | 299,232 | 299,927 | 299,796 | 489,641 | 505,791 | 498,325 | 501,883 | 511,09 | 502,839 | 500,137 | 65,29 | 1,88
2017-06-11 13:00:00 | 64,03 | 6,26 | 4301,79 | 581,271 | 402,502 | 10,0728 | 1,70849 | 299,927 | 297,242 | 302,095 | 299 | 301,77 | 300,117 | 299,43 | 492,395 | 530,596 | 496,574 | 440,675 | 448,597 | 483,653 | 490,441 | 65,29 | 1,88
2017-06-11 13:00:00 | 64,03 | 6,26 | 3852,36 | 559,692 | 395,801 | 10,1367 | 1,67981 | 299,487 | 302,124 | 298,389 | 299,487 | 297,949 | 299,707 | 298,608 | 485,474 | 492,207 | 498,545 | 511,719 | 571,16 | 483,331 | 465,684 | 65,29 | 1,88
2017-06-11 13:00:00 | 64,03 | 6,26 | 4498,82 | 571,545 | 405,611 | 10,0477 | 1,69944 | 299,268 | 298,246 | 299,567 | 300,366 | 302,323 | 300,169 | 297,96 | 496,27 | 502,726 | 503,319 | 505,974 | 519,055 | 471,056 | 501,484 | 65,29 | 1,88
2017-06-11 14:00:00 | 64,03 | 6,26 | 4617,36 | 566,201 | 403,174 | 9,99361 | 1,68709 | 300,366 | 299,805 | 298,23 | 300,287 | 299,279 | 300,067 | 300,556 | 503,522 | 500,609 | 499,219 | 508,877 | 503,106 | 503,662 | 490,465 | 65,34 | 1,93
2017-06-11 14:00:00 | 64,03 | 6,26 | 4715,82 | 603,927 | 401,716 | 10,1162 | 1,72614 | 301,338 | 300,121 | 301,023 | 299,867 | 295,562 | 300,648 | 298,507 | 499,719 | 518,077 | 502,095 | 530,424 | 532,518 | 478,19 | 541,466 | 65,34 | 1,93
2017-06-11 15:00:00 | 64,03 | 6,26 | 4734,38 | 545,8775 | 398,6932 | 10,2768 | 1,68361 | 299,095 | 299,572 | 297,557 | 299,927 | 297,374 | 299,95 | 299,277 | 684,797 | 738,029 | 833,563 | 558,101 | 590,542 | 519,726 | 538,155 | 65,59 | 1,92
2017-06-11 15:00:00 | 64,03 | 6,26 | 4946,3 | 601,732 | 404,144 | 10,1833 | 1,72529 | 299,694 | 302,939 | 298,125 | 301,37 | 296,57 | 299,501 | 300,16 | 514,256 | 373,89 | 879,2690526316 | 445,885 | 486,041 | 692,60725 | 599,442 | 65,59 | 1,92
2017-06-11 16:00:00 | 64,03 | 6,26 | 4658,19 | 609,417 | 399,504 | 10,126 | 1,71946 | 300,146 | 306,158 | 301,722 | 300,586 | 296,598 | 300,348 | 298,122 | 504,047 | 536,726 | 519,554 | 558,684 | 515,928 | 499,226 | 421,894 | 65,52 | 1,88
2017-06-11 16:00:00 | 64,03 | 6,26 | 4801,99 | 566,878 | 403,352 | 9,96905 | 1,68881 | 300,101 | 297,717 | 298,347 | 300,205 | 299,649 | 299,985 | 302,364 | 500,545 | 510,311 | 496,254 | 499,587 | 481,258 | 495,673 | 494,084 | 65,52 | 1,88
2017-06-11 16:00:00 | 64,03 | 6,26 | 4911,47 | 595,051 | 405,412 | 10,0319 | 1,71227 | 299,927 | 300,44 | 299,545 | 300,335 | 301,843 | 299,877 | 300,266 | 501,445 | 517,686 | 492,828 | 475,719 | 503,753 | 502,726 | 502,961 | 65,52 | 1,88
2017-06-11 16:00:00 | 64,03 | 6,26 | 4636,46 | 570,323 | 402,332 | 10,0795 | 1,68859 | 299,533 | 304,385 | 300,869 | 300,806 | 296,631 | 299,881 | 299,268 | 516,836 | 499,501 | 506,684 | 494,976 | 533,245 | 515,931 | 524,397 | 65,52 | 1,88
2017-06-11 17:00:00 | 64,03 | 6,26 | 4905,99 | 550,8 | 402,329 | 10,2691 | 1,66961 | 256,86 | 251,305 | 252,152 | 300,3171597523 | 297,964028483 | 252,439 | 251,962 | 508,358 | 502,487 | 498,853 | 428,012 | 376,495 | 482,578 | 391,826 | 65,44 | 1,95
2017-06-11 17:00:00 | 64,03 | 6,26 | 4986,19 | 584,033 | 407,094 | 10,1577 | 1,70828 | 300,138 | 299,127 | 302,449 | 300,249 | 297,832 | 299,927 | 300,926 | 515,256 | 506,677 | 504,214 | 523,166 | 518,293 | 530,152 | 526,693 | 65,44 | 1,95
2017-06-11 18:00:00 | 64,03 | 6,26 | 224,744826087 | 557,282 | 396,167 | 10,1942 | 1,68348 | 249,971 | 250,48 | 249,983 | 300,009669969 | 297,6205535604 | 243,535 | 247,401 | 488,582 | 494,108 | 503,511 | 543,028 | 478,713 | 495,484 | 497,359 | 65,63 | 2,16
2017-06-11 18:00:00 | 64,03 | 6,26 | 886,719 | 556,641 | 391,406 | 10,1814 | 1,67765 | 248,071 | 246,973 | 249,829 | 299,9531201238 | 297,5573857585 | 257,52 | 250,269 | 514,502 | 513,164 | 522,285 | 496,875 | 468,164 | 491,731 | 489,961 | 65,63 | 2,16
2017-06-11 19:00:00 | 64,03 | 6,26 | 4604,83 | 556,182 | 401,296 | 10,0966 | 1,67086 | 249,151 | 247,632 | 249,262 | 299,4724464396 | 297,0204594427 | 248,275 | 247,247 | 516,006 | 499,622 | 512,26 | 474,807 | 407,947 | 491,031 | 462,005 | 64,91 | 2,9
2017-06-11 19:00:00 | 64,03 | 6,26 | 4689,01 | 604,648 | 389,489 | 10,2229 | 1,72443 | 250,073 | 252,613 | 249,292 | 299,1084068111 | 296,6138167183 | 254,566 | 253,441 | 495,875 | 516,752 | 506,994 | 481,946 | 485,912 | 495,845 | 496,646 | 64,91 | 2,9
2017-06-11 19:00:00 | 64,03 | 6,26 | 4715,56 | 595,026 | 395,23 | 10,1793 | 1,7141 | 250,719 | 249,713 | 250,06 | 299,2003003096 | 296,7164643963 | 251,982 | 249,978 | 510,656 | 513,551 | 500,563 | 473,626 | 488,078 | 500,927 | 517,255 | 64,91 | 2,9
2017-06-11 20:00:00 | 64,03 | 6,26 | 5007,55 | 583,443 | 403,01 | 10,2849 | 1,69887 | 250,269 | 254,099 | 249,609 | 298,4227399381 | 295,8479071207 | 254,663 | 247,597 | 478,511 | 501,146 | 493,501 | 505,163 | 463,447 | 501,642 | 517,597 | 65,32 | 2,33
2017-06-11 20:00:00 | 64,03 | 6,26 | 4779,55 | 613,733 | 400,556 | 10,26 | 1,73982 | 249,778 | 247,834 | 249,44 | 298,8362606811 | 296,3098216718 | 249,018 | 247,53 | 501,259 | 471,904 | 489,663 | 503,786 | 522,268 | 499,83 | 489,918 | 65,32 | 2,33
2017-06-11 20:00:00 | 64,03 | 6,26 | 100,4001 | 602,893 | 404,177 | 10,2906 | 1,72216 | 250,918 | 247,68 | 250,278 | 298,7549702786 | 296,2190179567 | 255,791 | 247,015 | 488,167 | 487,184 | 506,051 | 478,251 | 510,972 | 509,538 | 532,317 | 65,32 | 2,33
2017-06-11 20:00:00 | 64,03 | 6,26 | 4764,83 | 609,83 | 395,131 | 10,2714 | 1,73751 | 249,63 | 248,636 | 249,661 | 298,8185888545 | 296,2900817337 | 241,611 | 248,595 | 507,4 | 473,727 | 490,68 | 517,014 | 504,648 | 498,183 | 523,328 | 65,32 | 2,33
2017-06-11 20:00:00 | 64,03 | 6,26 | 5031,29 | 573,604 | 392,027 | 10,2552 | 1,68952 | 249,456 | 249,631 | 249,345 | 298,4898928793 | 295,9229188854 | 245,349 | 246,425 | 493,022 | 489,991 | 485,494 | 507,277 | 500,948 | 502,542 | 525,037 | 65,32 | 2,33
2017-06-11 20:00:00 | 64,03 | 6,26 | 5116,36 | 560,199 | 403,561 | 10,2416 | 1,68665 | 248,978 | 253,372 | 250,736 | 298,5217021672 | 295,958450774 | 251,017 | 249,381 | 514,523 | 509,476 | 514,226 | 516,788 | 525,82 | 491,506 | 496,489 | 65,32 | 2,33
2017-06-11 21:00:00 | 64,03 | 6,26 | 4728,52 | 567,627 | 399,902 | 10,0454 | 1,69392 | 247,192 | 248,071 | 250,928 | 297,9562037152 | 295,3267727554 | 246,973 | 253,345 | 518,005 | 536,387 | 501,782 | 483,984 | 510,574 | 493,972 | 514,238 | 65,79 | 2,1
2017-06-11 21:00:00 | 64,03 | 6,26 | 4780,83 | 591,805 | 402,547 | 10,2162 | 1,71888 | 250,869 | 248,688 | 249,629 | 298,1647312694 | 295,5597040248 | 244,956 | 252,97 | 488,649 | 499,847 | 492,443 | 503,602 | 457,867 | 505,899 | 509,386 | 65,79 | 2,1
2017-06-11 22:00:00 | 64,03 | 6,26 | 4906,58 | 600,002 | 391,41 | 10,0441 | 1,72297 | 250,708 | 248,734 | 249,722 | 297,1114904025 | 294,3832037152 | 250,218 | 248,528 | 501,475 | 491,261 | 499,865 | 483,459 | 481,371 | 505,979 | 506,058 | 66,07 | 1,73
2017-06-11 22:00:00 | 64,03 | 6,26 | 4813,13 | 601,286 | 396,616 | 10,0929 | 1,73251 | 250,65 | 251,669 | 249,829 | 297,3553616099 | 294,6556148607 | 252,113 | 252,267 | 510,16 | 483,206 | 487,188 | 502,183 | 490,055 | 500,775 | 506,595 | 66,07 | 1,73
2017-06-11 23:00:00 | 64,03 | 6,26 | 4995,43 | 590,113 | 403,088 | 9,98653 | 1,71238 | 249,913 | 249,564 | 249,616 | 296,8464130031 | 294,087104644 | 247,046 | 252,016 | 500,464 | 492,046 | 488,2 | 529,197 | 520,487 | 471,596 | 501,487 | 66,07 | 1,46
2017-06-11 23:00:00 | 64,03 | 6,26 | 5154,9 | 606,666 | 403,673 | 9,99529 | 1,73497 | 249,45 | 253,426 | 249,39 | 296,6414198142 | 293,8581213622 | 244,972 | 252,798 | 483,282 | 483,123 | 497,894 | 479,981 | 517,958 | 497,321 | 478,613 | 66,07 | 1,46
2017-06-12 00:00:00 | 64,03 | 6,26 | 617,1358 | 558,189 | 401,185 | 10,005 | 1,67378 | 249,694 | 248,985 | 249,457 | 296,0547151703 | 293,202755418 | 256,131 | 255,339 | 497,876 | 475,744 | 487,088 | 515,194 | 521,039 | 511,676 | 493,14 | 64,91 | 2,44
2017-06-12 00:00:00 | 64,03 | 6,26 | 564,747 | 458,234 | 404,453 | 9,93904 | 1,58042 | 250,571 | 250,291 | 250,049 | 295,9133405573 | 293,0448359133 | 246,328 | 254,115 | 556,983 | 591,209 | 664,843 | 522,756 | 575,897 | 484,707 | 485,188 | 64,91 | 2,44
2017-06-12 00:00:00 | 64,03 | 6,26 | 4580,42 | 546,122 | 403,387 | 9,98293 | 1,66484 | 250,941 | 247,992 | 249,597 | 296,1501430341 | 293,3093510836 | 254,794 | 249,585 | 495,718 | 497,175 | 492,96 | 492,871 | 483,481 | 501,941 | 506,898 | 64,91 | 2,44
2017-06-12 01:00:00 | 64,03 | 6,26 | 4992,3 | 519,996 | 403,288 | 9,80621 | 1,62435 | 250,263 | 252,66 | 250,263 | 295,6376600619 | 292,7368928793 | 256,489 | 248,348 | 499,331 | 473,016 | 496,905 | 497,473 | 446,384 | 554,341 | 437,501 | 65,75 | 1,95
2017-06-12 01:00:00 | 64,03 | 6,26 | 5046,57 | 496,646 | 400,006 | 9,80101 | 1,60097 | 249,739 | 245,547 | 250,137 | 295,5457665635 | 292,6342452012 | 252,914 | 251,105 | 492,568 | 501,906 | 505,327 | 510,6 | 487,582 | 493,615 | 518,369 | 65,75 | 1,95
2017-06-12 01:00:00 | 64,03 | 6,26 | 1614,55 | 507,269 | 402,418 | 9,79908 | 1,61306 | 248,495 | 246,94 | 249,669 | 295,584644582 | 292,677673065 | 245,919 | 247,876 | 510,433 | 509,874 | 505,103 | 492,124 | 532,167 | 502,095 | 494 | 65,75 | 1,95
2017-06-12 02:00:00 | 64,03 | 6,26 | 4976,9 | 549,274 | 403,2 | 10,2538 | 1,67458 | 250,518 | 252,042 | 251,748 | 294,8070842105 | 291,8091157895 | 249,812 | 246,519 | 515,31 | 493,873 | 499,482 | 497,761 | 485,162 | 502,373 | 491,69 | 65,53 | 1,66
2017-06-12 02:00:00 | 64,03 | 6,26 | 5201,99 | 564,04 | 400,182 | 10,2409 | 1,6843 | 297,07 | 298,371 | 300,806 | 300,085 | 298,732 | 300,112 | 299,181 | 481,863 | 491,589 | 502,819 | 504,881 | 493,011 | 502,542 | 516,705 | 65,53 | 1,66
2017-06-12 03:00:00 | 64,03 | 6,26 | 4259,13 | 567,061 | 391,206 | 10,0555 | 1,69991 | 300,42 | 301,915 | 299,578 | 299,9 | 298,233 | 303,164 | 302,253 | 508,996 | 509,006 | 496,4 | 489,283 | 490,022 | 503,943 | 490,054 | 64,53 | 2,1
2017-06-12 03:00:00 | 64,03 | 6,26 | 697,6426363636 | 664,924 | 417,0944810127 | 10,1829 | 1,7124 | 299,611 | 297,398 | 301,408 | 297,442 | 298,414 | 296,093 | 302,07 | 495,913 | 510,627 | 512,606 | 505,907 | 504,587 | 472,852 | 497,872 | 64,53 | 2,1
2017-06-12 03:00:00 | 64,03 | 6,26 | 4222,61 | 567,459 | 396,033 | 10,0405 | 1,69146 | 299,775 | 302,306 | 298,245 | 300,162 | 298,351 | 294,418 | 297,661 | 490,133 | 508,926 | 499,159 | 508,755 | 504,421 | 511,198 | 515,818 | 64,53 | 2,1
2017-06-12 03:00:00 | 64,03 | 6,26 | 1697,56 | 670,797 | 416,9666202532 | 10,2145 | 1,70797 | 298,534 | 301,033 | 299,553 | 299,486 | 300,004 | 295,389 | 299,2 | 502,186 | 502,809 | 504,11 | 487,869 | 502,733 | 499,223 | 506,163 | 64,53 | 2,1
2017-06-12 04:00:00 | 64,03 | 6,26 | 4394,03 | 453,987 | 403,087 | 9,9909 | 1,54556 | 300,046 | 299,598 | 300,578 | 299,927 | 300,937 | 299,857 | 298,758 | 506,846 | 513,111 | 502,03 | 492,515 | 497,519 | 504,692 | 499,588 | 65,61 | 1,74
2017-06-12 04:00:00 | 64,03 | 6,26 | 4186,95 | 527,923 | 397,608 | 10,0121 | 1,64005 | 300,018 | 296,605 | 300,78 | 299,085 | 302,124 | 303,871 | 302,195 | 484,74 | 497,151 | 496,977 | 508 | 503,746 | 487,944 | 490,266 | 65,61 | 1,74
2017-06-12 04:00:00 | 64,03 | 6,26 | 4073,19 | 560,745 | 393,74 | 10,0375 | 1,68262 | 299,523 | 300,386 | 298,318 | 300,551 | 300,119 | 295,03 | 298,618 | 501,121 | 493,841 | 495,311 | 504,414 | 491,94 | 499,424 | 518,808 | 65,61 | 1,74
2017-06-12 04:00:00 | 64,03 | 6,26 | 488,2195 | 441,711 | 394,16 | 10,0807 | 1,53464 | 299,399 | 295,995 | 298,345 | 299,685 | 302,343 | 303,53 | 299,47 | 493,834 | 512,425 | 498,491 | 485,354 | 483,692 | 502,26 | 503,316 | 65,61 | 1,74
2017-06-12 04:00:00 | 64,03 | 6,26 | 4424,67 | 418,199 | 403,125 | 9,99038 | 1,5202281818 | 300,063 | 298,095 | 299,085 | 300,063 | 298,791 | 294,472 | 301,118 | 495,357 | 495,839 | 497,706 | 485,826 | 493,722 | 491,257 | 507,585 | 65,61 | 1,74
2017-06-12 05:00:00 | 64,03 | 6,26 | 2247,26 | 473,633 | 401,074 | 9,91639 | 1,57678 | 299,493 | 293,335 | 298,389 | 299,504 | 302,783 | 308,057 | 300,792 | 495,483 | 505,801 | 500,164 | 480,469 | 516,633 | 483,891 | 512,583 | 64,24 | 2,87
2017-06-12 05:00:00 | 64,03 | 6,26 | 189,393 | 478,314 | 405,369 | 9,9429 | 1,57629 | 299,699 | 300,116 | 298,836 | 299,911 | 302,32 | 300,122 | 298,794 | 496,388 | 512,748 | 508,237 | 500,309 | 486,436 | 511,4 | 520,625 | 64,24 | 2,87
2017-06-12 05:00:00 | 64,03 | 6,26 | 4989,24 | 480,16 | 404,76 | 9,95816 | 1,57568 | 300,146 | 307,763 | 297,725 | 299,923 | 301,904 | 293,371 | 303,114 | 508,968 | 493,13 | 490,077 | 516,324 | 493,317 | 499,002 | 521,359 | 64,24 | 2,87
2017-06-12 06:00:00 | 64,03 | 6,26 | 4127,72 | 565,92 | 401,23 | 10,0728 | 1,68247 | 299,36 | 296,336 | 302,344 | 300,284 | 299,546 | 300,098 | 298,725 | 504,516 | 513,642 | 499,767 | 541,027 | 571,916 | 524,074 | 627,606 | 64,67 | 2,57
2017-06-12 07:00:00 | 64,03 | 6,26 | 2803,64 | 592,985 | 401,079 | 9,94758 | 1,71792 | 299,391 | 294,488 | 299,834 | 300,05 | 297,648 | 298,842 | 316,888 | 509,909 | 425,624 | 521,654 | 433,927 | 433,452 | 497,944 | 379,27 | 64,47 | 2,18
2017-06-12 07:00:00 | 64,03 | 6,26 | 5928,56 | 598,953 | 393,455 | 9,94708 | 1,71913 | 299,268 | 297,502 | 301,869 | 299,004 | 299,312 | 296,03 | 305,298 | 517,626 | 398,294 | 474,17 | 472,242 | 453,537 | 572,84 | 406,939 | 64,47 | 2,18
2017-06-12 07:00:00 | 64,03 | 6,26 | 1989,55 | 582,315 | 392,065 | 9,94803 | 1,70915 | 300,366 | 305,247 | 298,389 | 299,995 | 299,062 | 303,223 | 299,657 | 498,272 | 537,272 | 485,896 | 445,906 | 444,777 | 483,512 | 437,637 | 64,47 | 2,18
2017-06-12 08:00:00 | 64,03 | 6,26 | 5918,61 | 556,354 | 405,225 | 10,0706 | 1,68172 | 298,939 | 295,888 | 298,5 | 299,823 | 302,013 | 297,793 | 299,487 | 495,172 | 492,651 | 511,078 | 471,183 | 459,875 | 482,847 | 465,186 | 65,61 | 1,82
2017-06-12 08:00:00 | 64,03 | 6,26 | 5912,11 | 536,842 | 397,571 | 10,1427 | 1,65058 | 300,006 | 303,033 | 299,475 | 298,693 | 299,58 | 299,55 | 298,996 | 492,253 | 501,891 | 501,155 | 507,631 | 474,548 | 500,655 | 505,827 | 65,61 | 1,82
2017-06-12 08:00:00 | 64,03 | 6,26 | 4872,14 | 601,672 | 406,716 | 9,99998 | 1,73224 | 300,527 | 297,237 | 301,765 | 298,668 | 300,227 | 304,985 | 293,479 | 683,435 | 735,93 | 863,5408529412 | 504,098 | 492,256 | 494,127 | 479,478 | 65,61 | 1,82
2017-06-12 08:00:00 | 64,03 | 6,26 | 5832,8 | 564,581 | 406,945 | 10,0693 | 1,68323 | 299,268 | 301,097 | 298,535 | 300,293 | 302,711 | 304,328 | 299,487 | 504,149 | 499,574 | 496,729 | 471,749 | 458,073 | 493,774 | 487,952 | 65,61 | 1,82
2017-06-12 08:00:00 | 64,03 | 6,26 | 1406,3206 | 393,8117142857 | 386,728375 | 9,95869 | 1,6326053488 | 300,146 | 297,663 | 300,038 | 300,238 | 299,1 | 304,669 | 292,269 | 855,0505384615 | 805,1140606061 | 853,60225 | 510,244 | 491,316 | 481,92 | 499,266 | 65,61 | 1,82
2017-06-12 08:00:00 | 64,03 | 6,26 | 5797,66 | 525,652 | 396,8 | 10,1508 | 1,6426 | 299,927 | 298,858 | 297,59 | 299,927 | 298,159 | 300,715 | 300,026 | 518,662 | 493,002 | 491,604 | 494,264 | 514,731 | 487,228 | 505,962 | 65,61 | 1,82
2017-06-12 09:00:00 | 64,03 | 6,26 | 882,275 | 553,134 | 397,265 | 10,0191 | 1,66842 | 298,828 | 294,432 | 297,345 | 301,19 | 301,028 | 299,375 | 300,638 | 506,984 | 494,473 | 498,406 | 497,169 | 505,365 | 534,607 | 503,764 | 65,89 | 2,03
2017-06-12 09:00:00 | 64,03 | 6,26 | 3736,4 | 516,075 | 399,745 | 10,1547 | 1,62899 | 301,685 | 298,927 | 299,484 | 299,605 | 303,445 | 300,468 | 300,17 | 504,08 | 487,888 | 504,126 | 535,82 | 507,187 | 496,096 | 486,057 | 65,89 | 2,03
2017-06-12 10:00:00 | 64,03 | 6,26 | 3092,12 | 591,188 | 396,855 | 9,80393 | 1,72591 | 300,146 | 299,006 | 298,563 | 299,963 | 300,624 | 300,006 | 302,036 | 501,959 | 420,102 | 875,4264857143 | 451,394 | 407,93 | 612,086 | 541,473 | 63,29 | 4,28
2017-06-12 10:00:00 | 64,03 | 6,26 | 3414,06 | 592,09 | 399,481 | 9,86674 | 1,70778 | 299,751 | 302,942 | 302,063 | 298,108 | 301,061 | 300,366 | 298,389 | 501,45 | 502,721 | 504,481 | 510,563 | 512,514 | 538,06 | 489,365 | 63,29 | 4,28
2017-06-12 10:00:00 | 64,03 | 6,26 | 3517,22 | 596,031 | 391,835 | 9,84648 | 1,7133 | 300,113 | 302,975 | 298,181 | 299,724 | 300,168 | 300,333 | 300,607 | 495,521 | 495,593 | 495,122 | 501,793 | 435,2 | 489,539 | 515,455 | 63,29 | 4,28
2017-06-12 11:00:00 | 64,03 | 6,26 | 3800,17 | 570,372 | 394,866 | 9,77364 | 1,70558 | 299,789 | 304,786 | 298,526 | 299,474 | 300,818 | 299,913 | 298,982 | 502,589 | 479,958 | 493,249 | 482,791 | 374,206 | 412,097 | 422,075 | 65,14 | 1,81
2017-06-12 12:00:00 | 64,03 | 6,26 | 2761,05 | 570,689 | 399,106 | 9,91974 | 1,69611 | 300,074 | 307,771 | 299,743 | 300,623 | 300,402 | 300,073 | 297,618 | 495,062 | 498,497 | 506,146 | 530,119 | 568,175 | 502,589 | 515,758 | 64,31 | 2,43
2017-06-12 12:00:00 | 64,03 | 6,26 | 3754,23 | 536,509 | 400,831 | 9,88062 | 1,65573 | 300,947 | 300,612 | 299,474 | 299,8 | 303,915 | 300,366 | 300,709 | 510,676 | 509,487 | 500,191 | 511,785 | 498,999 | 492,908 | 481,422 | 64,31 | 2,43
2017-06-12 12:00:00 | 64,03 | 6,26 | 3918,74 | 556,497 | 401,238 | 9,93091 | 1,68215 | 298,889 | 302,959 | 298,108 | 300,111 | 298,777 | 299,61 | 302,935 | 498,288 | 498,371 | 494,768 | 507,738 | 479,776 | 485,693 | 457,274 | 64,31 | 2,43
2017-06-12 12:00:00 | 64,03 | 6,26 | 2855,89 | 599,341 | 398,294 | 9,84332 | 1,70354 | 299,359 | 301,294 | 299,043 | 300,019 | 300,781 | 299,891 | 301,221 | 514,502 | 514,69 | 497,758 | 506,345 | 630,822 | 523,403 | 517,701 | 64,31 | 2,43
2017-06-12 13:00:00 | 64,03 | 6,26 | 3733,65 | 584,109 | 398,938 | 9,81331 | 1,69906 | 299,918 | 300,524 | 300,722 | 299,935 | 298,828 | 299,927 | 299,445 | 533,284 | 518,533 | 485,827 | 523,508 | 554,336 | 554,168 | 611,741 | 65,35 | 1,81
2017-06-12 14:00:00 | 64,03 | 6,26 | 3569,18 | 563,973 | 403,197 | 10,1088 | 1,68663 | 299,731 | 302,245 | 301,862 | 299,761 | 297,694 | 306,385 | 298,184 | 499,206 | 515,328 | 505,625 | 518,939 | 501,964 | 476,14 | 481,368 | 65,07 | 1,53
2017-06-12 14:00:00 | 64,03 | 6,26 | 2967,54 | 603,483 | 400,414 | 10,163 | 1,70998 | 302,248 | 300,716 | 303,35 | 299,169 | 297,543 | 304,321 | 298,33 | 513,515 | 493,388 | 484,631 | 500,699 | 497,379 | 497,49 | 533,177 | 65,07 | 1,53
2017-06-12 15:00:00 | 64,03 | 6,26 | 3138,76 | 543,208 | 396,68 | 9,8275 | 1,67289 | 300,146 | 296,852 | 298,391 | 301,024 | 300,145 | 300,809 | 297,512 | 506,98 | 510,342 | 492,08 | 489,089 | 497,916 | 487,238 | 513,096 | 65,21 | 1,88
2017-06-12 15:00:00 | 64,03 | 6,26 | 3387,15 | 560,813 | 395,132 | 9,7117 | 1,68292 | 299,487 | 301,11 | 297,978 | 300,644 | 297,694 | 300,348 | 298,075 | 506,995 | 518,736 | 503,764 | 492,873 | 505,628 | 522,281 | 485,133 | 65,21 | 1,88
2017-06-12 15:00:00 | 64,03 | 6,26 | 3483,34 | 551,699 | 399,185 | 9,69714 | 1,68429 | 299,428 | 302,168 | 299,245 | 300,927 | 297,51 | 299,767 | 299,869 | 489,293 | 491,894 | 499,326 | 500,726 | 504,733 | 494,086 | 508,779 | 65,21 | 1,88
2017-06-12 15:00:00 | 64,03 | 6,26 | 3578,13 | 518,188 | 412,5 | 10,0142 | 1,6381 | 299,707 | 298,169 | 297,949 | 299,927 | 301,685 | 293,335 | 302,783 | 506,995 | 500,703 | 492,61 | 499,219 | 505,066 | 482,771 | 493,823 | 65,21 | 1,88
2017-06-12 15:00:00 | 64,03 | 6,26 | 3595,7 | 522,58 | 395,656 | 10,0069 | 1,63793 | 299,487 | 302,544 | 300,142 | 299,641 | 299,703 | 297,877 | 298,657 | 484,385 | 499,229 | 502,804 | 505,074 | 505,04 | 490,655 | 462,437 | 65,21 | 1,88
2017-06-12 16:00:00 | 64,03 | 6,26 | 3628,55 | 609,08 | 396,586 | 9,8181 | 1,7403 | 300,749 | 297,353 | 299,675 | 299,927 | 296,857 | 300,366 | 300,592 | 503,932 | 499,778 | 492,441 | 505,716 | 502,737 | 508,389 | 511,458 | 65,41 | 2,1
2017-06-12 16:00:00 | 64,03 | 6,26 | 3445,31 | 610,962 | 399,84 | 9,85614 | 1,74381 | 299,525 | 298,646 | 302,124 | 301,17 | 303,662 | 300,366 | 298,178 | 496,985 | 484,844 | 494,768 | 490,234 | 503,414 | 488,371 | 500,996 | 65,41 | 2,1
2017-06-12 16:00:00 | 64,03 | 6,26 | 3546,49 | 585,321 | 401,793 | 9,72896 | 1,72125 | 299,565 | 299,589 | 299,825 | 299,827 | 300,64 | 299,682 | 297,651 | 493,156 | 474,445 | 497,649 | 497,284 | 497,781 | 486,526 | 489,648 | 65,41 | 2,1
2017-06-12 16:00:00 | 64,03 | 6,26 | 3671,88 | 583,23 | 399,242 | 9,69605 | 1,70167 | 299,979 | 305,032 | 297,562 | 300,682 | 299,927 | 299,927 | 301,657 | 512,846 | 494,626 | 489,196 | 471,471 | 482,976 | 497,22 | 519,706 | 65,41 | 2,1
2017-06-12 17:00:00 | 64,03 | 6,26 | 393,4997142857 | 612,527 | 395,823 | 10,0042 | 1,74769 | 299,883 | 297,204 | 301,341 | 300,238 | 301,731 | 300,055 | 302,269 | 515,386 | 493,725 | 488,236 | 449,422 | 468,158 | 498,035 | 444,793 | 64,17 | 2,54
2017-06-12 17:00:00 | 64,03 | 6,26 | 3655,14 | 625,314 | 405,304 | 9,81709 | 1,74789 | 299,375 | 300,902 | 300,067 | 300,13 | 299,492 | 299,713 | 302,885 | 505,498 | 493,902 | 492,595 | 516,179 | 514,444 | 514,475 | 513,755 | 64,17 | 2,54
2017-06-12 17:00:00 | 64,03 | 6,26 | 3751,2 | 621,716 | 405,859 | 9,82142 | 1,74889 | 299,268 | 296,152 | 300,837 | 299,621 | 298,242 | 300,199 | 301,204 | 507,826 | 504,717 | 504,76 | 511,71 | 507,008 | 490,583 | 486,281 | 64,17 | 2,54
2017-06-12 18:00:00 | 64,03 | 6,26 | 2972,19 | 504,421 | 398,274 | 9,76636 | 1,61394 | 300,21 | 297,555 | 299,268 | 299,948 | 298,194 | 299,644 | 298,437 | 494,907 | 494,585 | 503,889 | 514,689 | 508,527 | 514,826 | 511,521 | 65,73 | 1,78
2017-06-12 19:00:00 | 64,03 | 6,26 | 3154,94 | 528,867 | 399,455 | 9,64181 | 1,63977 | 299,927 | 299,631 | 301,101 | 300,442 | 299,36 | 299,864 | 302,483 | 504,267 | 537,707 | 508,687 | 461,407 | 483,176 | 505,746 | 432,74 | 65,17 | 1,67
2017-06-12 19:00:00 | 64,03 | 6,26 | 3345,41 | 546,608 | 401,899 | 9,7197 | 1,66884 | 298,956 | 304,208 | 302,028 | 300,095 | 300,358 | 299,744 | 302,472 | 500,721 | 500,868 | 501,976 | 506,629 | 508,852 | 497,62 | 524,352 | 65,17 | 1,67
2017-06-12 21:00:00 | 64,03 | 6,26 | 3156,31 | 449,238 | 404,214 | 9,6351 | 1,5463 | 301,664 | 301,747 | 297,098 | 300,551 | 299,934 | 301,002 | 298,312 | 502,379 | 511,995 | 515,47 | 521,159 | 504,226 | 502,65 | 524,46 | 64,96 | 2,05
2017-06-12 21:00:00 | 64,03 | 6,26 | 3058,59 | 448,411 | 400,37 | 9,71238 | 1,54888 | 299,725 | 297,788 | 300,61 | 299,558 | 300,111 | 296,665 | 296,762 | 474,448 | 487,709 | 491,34 | 490,004 | 490,219 | 500,325 | 528,929 | 64,96 | 2,05
2017-06-12 21:00:00 | 64,03 | 6,26 | 3725,82 | 495,479 | 397,791 | 9,88877 | 1,60419 | 300,148 | 303,544 | 299,098 | 299,251 | 301,33 | 303,086 | 302,293 | 502,61 | 503,906 | 491,141 | 507,368 | 509,283 | 497,603 | 494,413 | 64,96 | 2,05
2017-06-12 21:00:00 | 64,03 | 6,26 | 3209,82 | 446,167 | 398,098 | 9,63453 | 1,5391 | 300,366 | 297,274 | 298,618 | 300,558 | 300,769 | 296,963 | 297,565 | 521,77 | 495,458 | 495,308 | 517,305 | 508,691 | 498,645 | 464,964 | 64,96 | 2,05
2017-06-12 22:00:00 | 64,03 | 6,26 | 3652,19 | 502,116 | 392,969 | 9,87498 | 1,6129 | 300,586 | 298,242 | 300,732 | 298,462 | 300,586 | 303,222 | 298,022 | 505,827 | 497,871 | 496,206 | 506,38 | 503,231 | 515,253 | 512,951 | 65,23 | 1,83
2017-06-12 22:00:00 | 64,03 | 6,26 | 3867,1 | 506,227 | 389,076 | 9,91263 | 1,61441 | 299,771 | 300,759 | 298,828 | 301,916 | 298,505 | 298,034 | 299,46 | 490,313 | 248,4918870968 | 814,892 | 512,897 | 522,362 | 535,016 | 501,969 | 65,23 | 1,83
2017-06-12 22:00:00 | 64,03 | 6,26 | 1007,6293333333 | 498,707 | 396,555 | 9,88644 | 1,61018 | 300,626 | 298,631 | 298,927 | 299,093 | 299,429 | 305,146 | 303,061 | 504,552 | 506,285 | 515,49 | 505,011 | 488,498 | 511,158 | 518,652 | 65,23 | 1,83
2017-06-12 22:00:00 | 64,03 | 6,26 | 3985,28 | 500,344 | 399,737 | 9,88135 | 1,6149 | 300,665 | 301,755 | 298,828 | 299,444 | 300,787 | 300,232 | 296,42 | 502,456 | 498,031 | 494,793 | 495,169 | 503,347 | 502,954 | 474,339 | 65,23 | 1,83
2017-06-12 23:00:00 | 64,03 | 6,26 | 3812,87 | 545,235 | 400,274 | 9,86689 | 1,67179 | 300,183 | 301,484 | 301,265 | 299,212 | 300,648 | 299,828 | 301,747 | 496,477 | 539,16 | 502,209 | 514,196 | 527,566 | 503,919 | 445,458 | 64,97 | 1,79
2017-06-13 00:00:00 | 64,03 | 6,26 | 4104,37 | 556,51 | 400,128 | 9,94291 | 1,67705 | 299,594 | 303,58 | 301,173 | 297,105 | 299,522 | 304,18 | 299,327 | 510,498 | 506,383 | 496,256 | 509,569 | 499,086 | 497,357 | 498,474 | 64,98 | 1,87
2017-06-13 00:00:00 | 64,03 | 6,26 | 3730 | 544,792 | 401,055 | 9,9951 | 1,66319 | 300,285 | 299,669 | 299,573 | 300,17 | 299,975 | 301,503 | 299,081 | 501,022 | 492,207 | 498,498 | 501,036 | 517,255 | 498,452 | 495,095 | 64,98 | 1,87
2017-06-13 00:00:00 | 64,03 | 6,26 | 4082,8 | 558,592 | 401,102 | 9,93504 | 1,67499 | 300,286 | 300,645 | 298,828 | 300,259 | 300,87 | 296,758 | 303,024 | 503,918 | 479,896 | 498,808 | 498,18 | 511,329 | 506,745 | 504,211 | 64,98 | 1,87
2017-06-13 01:00:00 | 64,03 | 6,26 | 3782,77 | 529,829 | 401,939 | 9,9823 | 1,64509 | 300,502 | 301,413 | 300,528 | 300,283 | 298,98 | 295,94 | 296,108 | 490,55 | 509,037 | 498,738 | 505,255 | 488,871 | 491,185 | 494,322 | 64,76 | 2
2017-06-13 01:00:00 | 64,03 | 6,26 | 3966,99 | 525,289 | 395,854 | 10,0255 | 1,64346 | 300,142 | 298,025 | 299,586 | 300,366 | 301,025 | 301,313 | 303,653 | 493,522 | 499,559 | 498,412 | 495,83 | 504,583 | 509,333 | 513,191 | 64,76 | 2
2017-06-13 01:00:00 | 64,03 | 6,26 | 4004,9 | 564,047 | 400,558 | 10,0705 | 1,66974 | 300,583 | 310,251 | 300,947 | 299,51 | 298,828 | 301,521 | 302,098 | 496,186 | 495,512 | 499,938 | 492,415 | 501,984 | 502,966 | 507,766 | 64,76 | 2
2017-06-13 02:00:00 | 64,03 | 6,26 | 4029,53 | 552,716 | 398,14 | 9,92811 | 1,6728 | 299,95 | 300,402 | 300,904 | 299,927 | 298,906 | 300,101 | 303,175 | 498,78 | 498,681 | 502,889 | 489,634 | 532,164 | 503,043 | 495,469 | 64,07 | 2,08
2017-06-13 02:00:00 | 64,03 | 6,26 | 4090,91 | 544,896 | 399,531 | 9,87582 | 1,66927 | 299,707 | 299,933 | 300,6 | 300,366 | 300,6 | 301,553 | 300,23 | 502,761 | 448,686 | 491,545 | 470,925 | 478,748 | 483,799 | 510,525 | 64,07 | 2,08
2017-06-13 02:00:00 | 64,03 | 6,26 | 4039,98 | 543,991 | 397,198 | 9,92796 | 1,66296 | 299,961 | 344,657 | 299,268 | 300,241 | 301,177 | 303,326 | 301,551 | 496,411 | 523,547 | 495,639 | 506,282 | 510,837 | 501,345 | 496,942 | 64,07 | 2,08
2017-06-13 02:00:00 | 64,03 | 6,26 | 4064,37 | 552,39 | 399,316 | 9,90872 | 1,67047 | 299,927 | 297,321 | 299,29 | 300,131 | 299,06 | 294,068 | 303,653 | 498,851 | 492,175 | 494,837 | 494,83 | 482,725 | 494,02 | 505,316 | 64,07 | 2,08
2017-06-13 03:00:00 | 64,03 | 6,26 | 1600,0925 | 574,547 | 397,646 | 9,98591 | 1,6889 | 299,568 | 295,218 | 300,016 | 300,388 | 301,233 | 301,795 | 301,59 | 512,189 | 506,306 | 506,42 | 490,055 | 510,433 | 495,062 | 493,838 | 64,68 | 2,07
2017-06-13 03:00:00 | 64,03 | 6,26 | 1663,0313 | 511,686 | 402,881 | 9,79113 | 1,63404 | 300,175 | 294,174 | 298,063 | 299,927 | 299,192 | 301,799 | 300,606 | 507,625 | 478,243 | 496,504 | 531,145 | 529,611 | 506,233 | 484,594 | 64,68 | 2,07
2017-06-13 03:00:00 | 64,03 | 6,26 | 1880,6225 | 580,858 | 396,872 | 10,0037 | 1,69096 | 299,523 | 304,283 | 298,719 | 300,073 | 300,11 | 305,529 | 304,212 | 497,397 | 497,116 | 494,407 | 490,552 | 511,029 | 499,201 | 495,848 | 64,68 | 2,07
2017-06-13 05:00:00 | 64,03 | 6,26 | 3196,74 | 494,121 | 408,177 | 9,38893 | 1,60258 | 299,066 | 297,801 | 298,181 | 298,953 | 301,102 | 295,052 | 302,706 | 517,302 | 504,913 | 496,11 | 520,419 | 479,122 | 506,004 | 504,171 | 64,22 | 1,72
2017-06-13 05:00:00 | 64,03 | 6,26 | 2347,31 | 475,42 | 401,498 | 9,36667 | 1,57424 | 300,556 | 297,609 | 301,813 | 299,987 | 297,965 | 305,73 | 300,308 | 493,208 | 502,168 | 508,442 | 497,74 | 508,539 | 498,028 | 502,212 | 64,22 | 1,72
2017-06-13 05:00:00 | 64,03 | 6,26 | 2397,93 | 492,969 | 400,621 | 9,37936 | 1,59622 | 300,026 | 297,958 | 300,325 | 300,196 | 301,02 | 300,563 | 302,279 | 503,899 | 507,258 | 501,846 | 508,715 | 493,023 | 502,029 | 501,112 | 64,22 | 1,72
2017-06-13 06:00:00 | 64,03 | 6,26 | 3796,88 | 417,521 | 401,808 | 9,40717 | 1,5202514634 | 300,366 | 302,783 | 302,344 | 299,749 | 300,021 | 301,468 | 298,828 | 505,093 | 508,532 | 499,316 | 485,593 | 501,855 | 506,401 | 513,584 | 64,68 | 1,45
2017-06-13 06:00:00 | 64,03 | 6,26 | 3886,72 | 431,519 | 405,176 | 9,38067 | 1,5199080488 | 299,048 | 299,487 | 298,828 | 300,366 | 300,366 | 300,806 | 303,882 | 483,472 | 514,863 | 500,164 | 486,719 | 497,906 | 511,894 | 504,858 | 64,68 | 1,45
2017-06-13 06:00:00 | 64,03 | 6,26 | 1243,645 | 417,749 | 395,186 | 9,46449 | 1,5203919512 | 300,038 | 299,824 | 300,511 | 297,826 | 300,634 | 297,525 | 300,543 | 499,487 | 495,745 | 497,453 | 485,652 | 514,859 | 497,933 | 505,802 | 64,68 | 1,45
2017-06-13 07:00:00 | 64,03 | 6,26 | 3767,2 | 474,339 | 406,841 | 9,79067 | 1,57676 | 299,655 | 300,218 | 298,996 | 300,05 | 300,734 | 299,686 | 303,54 | 498,66 | 495,793 | 497,011 | 432,687 | 433,689 | 501,962 | 389,103 | 64,83 | 1,62
2017-06-13 08:00:00 | 64,03 | 6,26 | 3850,1 | 533,216 | 392,636 | 10,0794 | 1,64558 | 300,253 | 300,922 | 299,517 | 299,229 | 297,928 | 296,301 | 303,042 | 505,453 | 499,486 | 498,807 | 500,756 | 490,366 | 494,13 | 499,385 | 64,15 | 1,58
2017-06-13 08:00:00 | 64,03 | 6,26 | 3870,63 | 545,926 | 403,497 | 9,89176 | 1,67062 | 299,35 | 299,64 | 298,989 | 299,067 | 297,936 | 296,861 | 299,789 | 522,893 | 595,593 | 871,83675 | 494,518 | 495,53 | 503,209 | 506,858 | 64,15 | 1,58
2017-06-13 08:00:00 | 64,03 | 6,26 | 3672,31 | 515,344 | 403,228 | 10,1089 | 1,62939 | 300,073 | 302,203 | 299,194 | 300,586 | 296,699 | 303,951 | 301,747 | 507,681 | 497,862 | 496,034 | 485,815 | 494,051 | 497,904 | 494,349 | 64,15 | 1,58
2017-06-13 08:00:00 | 64,03 | 6,26 | 3757,28 | 490,165 | 402,691 | 10,0602 | 1,62244 | 300,506 | 300,059 | 300,741 | 297,608 | 302,814 | 300,651 | 297,123 | 501,179 | 506,495 | 490,954 | 489,358 | 491,04 | 507,114 | 507,181 | 64,15 | 1,58
2017-06-13 08:00:00 | 64,03 | 6,26 | 3849,48 | 561,123 | 399,179 | 9,9057 | 1,68621 | 298,302 | 302,909 | 300,529 | 299,888 | 299,846 | 295,543 | 302,599 | 498,457 | 406,18 | 868,9846875 | 444,515 | 458,032 | 489,835 | 465,368 | 64,15 | 1,58
2017-06-13 09:00:00 | 64,03 | 6,26 | 3819,34 | 493,959 | 405,974 | 10,0569 | 1,6172 | 300,003 | 297,812 | 299,769 | 299,854 | 300,648 | 294,336 | 298,077 | 491,852 | 511,32 | 506,939 | 504,877 | 492,961 | 499,403 | 462,494 | 64,58 | 1,57
2017-06-13 10:00:00 | 64,03 | 6,26 | 4062,96 | 544,38 | 395,551 | 9,86619 | 1,68166 | 300,353 | 302,279 | 301,471 | 300,14 | 299,345 | 292,74 | 302,143 | 495,542 | 501,036 | 500,671 | 494,393 | 507,82 | 500,659 | 501,239 | 64,12 | 1,92
2017-06-13 10:00:00 | 64,03 | 6,26 | 4208,92 | 557,173 | 397,616 | 9,90998 | 1,70645 | 299,276 | 300,702 | 298,828 | 298,875 | 301,311 | 306,257 | 301,701 | 510,336 | 499,88 | 506,523 | 416,807 | 450,765 | 449,957 | 448,933 | 64,12 | 1,92
2017-06-13 10:00:00 | 64,03 | 6,26 | 4006,22 | 542,605 | 396,97 | 9,86446 | 1,68142 | 299,927 | 300,15 | 301,684 | 299,927 | 301,9 | 294,87 | 302,782 | 497,482 | 512,013 | 499,626 | 502,721 | 507,82 | 518,026 | 509,259 | 64,12 | 1,92
2017-06-13 11:00:00 | 64,03 | 6,26 | 4232,82 | 478,38 | 402,694 | 10,085 | 1,60372 | 300,343 | 297,844 | 302,152 | 300,294 | 298,095 | 298,39 | 299,461 | 496,497 | 523,242 | 508,206 | 499,305 | 513,08 | 500,914 | 491,112 | 64,11 | 2,44
2017-06-13 12:00:00 | 64,03 | 6,26 | 4283,84 | 434,658 | 403,962 | 9,80503 | 1,54429 | 298,899 | 298,929 | 301,638 | 300,366 | 296,859 | 306,041 | 296,647 | 490,551 | 509,22 | 498,236 | 530,591 | 493,534 | 511,433 | 464,305 | 64,82 | 1,99
2017-06-13 12:00:00 | 64,03 | 6,26 | 4944,95 | 434,026 | 405,709 | 9,95596 | 1,53989 | 300,586 | 308,932 | 299,052 | 301,097 | 302,927 | 306,523 | 301,944 | 499,323 | 553,801 | 495,523 | 518,85 | 492,529 | 519,764 | 547,835 | 64,82 | 1,99
2017-06-13 13:00:00 | 64,03 | 6,26 | 4036,52 | 487,153 | 399,982 | 9,8374 | 1,62596 | 299,629 | 301,086 | 301,369 | 300,586 | 302,312 | 298,998 | 300,505 | 787,258 | 816,7347272727 | 879,5958333333 | 495,703 | 507,14 | 497,652 | 503,119 | 64,67 | 2,15
2017-06-13 13:00:00 | 64,03 | 6,26 | 1016,6888888889 | 494,036 | 400,823 | 9,88752 | 1,62233 | 300,213 | 297,422 | 298,895 | 300,014 | 296,543 | 302,145 | 298,809 | 504,479 | 492,204 | 492,949 | 494,159 | 509,392 | 505,542 | 497,671 | 64,67 | 2,15
2017-06-13 14:00:00 | 64,03 | 6,26 | 188,998 | 282,2132222222 | 393,4704285714 | 9,80974 | 1,5449832143 | 299,268 | 304,949 | 298,255 | 299,927 | 301,098 | 305,551 | 296,83 | 838,788 | 809,400952381 | 873,4968 | 505,706 | 515,982 | 502,911 | 513,934 | 64,36 | 1,85
2017-06-13 14:00:00 | 64,03 | 6,26 | 3951,07 | 552,486 | 402,733 | 9,83004 | 1,69645 | 298,608 | 303,288 | 298,58 | 300,039 | 302,821 | 299,727 | 300,456 | 568,463 | 796,275 | 873,6573333333 | 490,302 | 510,376 | 501,217 | 500,775 | 64,36 | 1,85
2017-06-13 14:00:00 | 64,03 | 6,26 | 4412,63 | 567,141 | 394,837 | 9,78526 | 1,71287 | 300,962 | 293,007 | 298,467 | 299,927 | 298,996 | 296,716 | 299,975 | 505,51 | 509,91 | 660,538 | 442,161 | 488,888 | 503,056 | 442,772 | 64,36 | 1,85
2017-06-13 14:00:00 | 64,03 | 6,26 | 3996,82 | 284,4767857143 | 408,8847142857 | 9,84271 | 1,6119833333 | 300,806 | 307,321 | 299,202 | 300,366 | 298,52 | 299,458 | 302,094 | 817,216 | 806,4138518519 | 871,0417333333 | 511,508 | 503,406 | 508,265 | 498,287 | 64,36 | 1,85
2017-06-13 15:00:00 | 64,03 | 6,26 | 3642,03 | 455,081 | 402,886 | 9,94612 | 1,57941 | 301,202 | 301,196 | 302,167 | 298,649 | 299,704 | 299,97 | 297,42 | 493,929 | 504,348 | 503,948 | 490,373 | 276,7580138889 | 496,963 | 487,573 | 64,86 | 2,14
2017-06-13 15:00:00 | 64,03 | 6,26 | 197,661 | 464,878 | 397,87 | 10,0012 | 1,5828 | 299,957 | 297,54 | 301,867 | 299,737 | 297,631 | 299,502 | 302,579 | 499,262 | 516,8 | 496,198 | 476,897 | 653,4989375 | 506,016 | 523,592 | 64,86 | 2,14
2017-06-13 16:00:00 | 64,03 | 6,26 | 2374,6716 | 541,594 | 401,845 | 9,96055 | 1,67631 | 299,617 | 303,325 | 298,183 | 299,927 | 301,256 | 299,513 | 301,386 | 490,751 | 498,205 | 511,428 | 492,236 | 504,967 | 494,897 | 500,274 | 65,13 | 2,04
2017-06-13 16:00:00 | 64,03 | 6,26 | 4556,15 | 499,705 | 403,819 | 10,0475 | 1,63405 | 300,743 | 298,813 | 299,078 | 301,12 | 303,19 | 299,503 | 297,946 | 497,853 | 494,513 | 498,656 | 505,804 | 480,818 | 501,411 | 492,36 | 65,13 | 2,04
2017-06-13 16:00:00 | 64,03 | 6,26 | 4730,47 | 504,927 | 401,426 | 10,0416 | 1,63246 | 300,29 | 303,183 | 297,923 | 299,927 | 297,04 | 300,29 | 297,943 | 501,143 | 511,557 | 498,471 | 500,55 | 497,586 | 494,109 | 499,802 | 65,13 | 2,04
2017-06-13 18:00:00 | 64,03 | 6,26 | 4184,57 | 514,846 | 402,009 | 9,82213 | 1,64367 | 298,954 | 298,859 | 299,414 | 299,791 | 300,178 | 300,146 | 298,744 | 532,397 | 485,222 | 490,837 | 521,316 | 523,898 | 521,067 | 595,295 | 64,46 | 2
2017-06-13 18:00:00 | 64,03 | 6,26 | 4398,69 | 488,676 | 399,781 | 9,75808 | 1,61557 | 299,345 | 296,889 | 299,229 | 300,263 | 299,099 | 300,289 | 296,889 | 502,638 | 500,603 | 500,164 | 518,821 | 489,094 | 502,768 | 516,221 | 64,46 | 2
2017-06-13 18:00:00 | 64,03 | 6,26 | 4269,76 | 505,951 | 402,786 | 9,774 | 1,63025 | 299,437 | 299,678 | 299,938 | 299,983 | 299,059 | 299,324 | 302,198 | 495,483 | 511,277 | 500,993 | 495,974 | 500,306 | 496,226 | 508,904 | 64,46 | 2
2017-06-13 18:00:00 | 64,03 | 6,26 | 4460,68 | 497,616 | 394,232 | 9,83541 | 1,62228 | 300,557 | 297,028 | 299,347 | 300,013 | 302,513 | 299,984 | 298,111 | 502,9 | 508,427 | 491,045 | 487,954 | 515,28 | 500,829 | 522,259 | 64,46 | 2
2017-06-13 19:00:00 | 64,03 | 6,26 | 789,4688461538 | 551,11 | 393,58 | 9,99316 | 1,70061 | 299,693 | 304,525 | 300,025 | 299,699 | 299,501 | 299,824 | 299,268 | 497,64 | 499,906 | 503,954 | 497,092 | 511,601 | 501,045 | 502,358 | 64,16 | 1,99
2017-06-13 19:00:00 | 64,03 | 6,26 | 1359,3957692308 | 559,744 | 395,089 | 10,0069 | 1,70056 | 300,421 | 301,073 | 298,742 | 300,586 | 300,682 | 299,984 | 298,323 | 498,005 | 508,925 | 498,661 | 499,976 | 495,368 | 494,631 | 494,566 | 64,16 | 1,99
2017-06-13 19:00:00 | 64,03 | 6,26 | 4142,81 | 528,605 | 395,035 | 9,95899 | 1,66546 | 300,192 | 273,666 | 298,389 | 299,427 | 300,699 | 300,093 | 299,292 | 508,551 | 503,709 | 499,399 | 475,781 | 494,844 | 497,88 | 485,038 | 64,16 | 1,99
2017-06-13 19:00:00 | 64,03 | 6,26 | 2499,2496153846 | 549,138 | 393,328 | 10,0314 | 1,69536 | 300,791 | 299,691 | 299,363 | 300,565 | 299,21 | 299,707 | 297,278 | 505,412 | 479,134 | 494,808 | 488,453 | 512,701 | 510,878 | 515,512 | 64,16 | 1,99
2017-06-13 20:00:00 | 64,03 | 6,26 | 3487,86 | 548,638 | 408,009 | 9,89553 | 1,68309 | 300,024 | 303,54 | 300,927 | 300,513 | 299,438 | 299,828 | 298,389 | 661,029 | 486,793 | 499,803 | 280,678 | 395,52 | 350,329 | 361,809 | 63,99 | 2,73
2017-06-13 20:00:00 | 64,03 | 6,26 | 3367,14 | 543,015 | 400,476 | 9,93173 | 1,6771 | 299,93 | 301,013 | 298,098 | 300,001 | 301,669 | 299,927 | 298,861 | 505,69 | 510,141 | 497,983 | 485,493 | 504,292 | 504,242 | 512,099 | 63,99 | 2,73
2017-06-13 20:00:00 | 64,03 | 6,26 | 3304,21 | 503,308 | 399,742 | 9,98815 | 1,63947 | 299,921 | 303,411 | 298,664 | 299,986 | 300,948 | 300,075 | 298,769 | 486,193 | 494,321 | 502,367 | 535,426 | 505,128 | 506,932 | 496,349 | 63,99 | 2,73
2017-06-13 22:00:00 | 64,03 | 6,26 | 3240,51 | 544,496 | 396,089 | 10,1523 | 1,66306 | 300,146 | 300,197 | 299,07 | 300,487 | 299,927 | 299,927 | 300,146 | 439,726 | 509,502 | 495,55 | 533,792 | 493,906 | 494,152 | 515,613 | 62,33 | 4,93
2017-06-13 22:00:00 | 64,03 | 6,26 | 3379,32 | 552,534 | 402,61 | 10,1379 | 1,68459 | 300,784 | 306,166 | 299,25 | 299,711 | 300,97 | 299,711 | 301,71 | 451,396 | 506,455 | 507,094 | 478,239 | 498,553 | 493,972 | 491,541 | 62,33 | 4,93
2017-06-13 22:00:00 | 64,03 | 6,26 | 3386,47 | 550,541 | 405,34 | 10,1992 | 1,69357 | 299,866 | 296,275 | 299,353 | 299,768 | 300,648 | 299,988 | 299,584 | 506,995 | 495,003 | 512,218 | 524,965 | 507,241 | 503,182 | 512,362 | 62,33 | 4,93
2017-06-13 22:00:00 | 64,03 | 6,26 | 3452,21 | 566,602 | 401,815 | 10,2218 | 1,7024 | 299,927 | 302,384 | 298,692 | 300,669 | 297,32 | 300,223 | 299,833 | 491,479 | 505,02 | 509,212 | 496,227 | 494,051 | 497,196 | 500,369 | 62,33 | 4,93
2017-06-13 22:00:00 | 64,03 | 6,26 | 3223,35 | 542,086 | 407,653 | 10,1461 | 1,66032 | 299,082 | 306,034 | 302,675 | 299,947 | 299,075 | 299,501 | 298,017 | 429,197 | 486,554 | 499,491 | 517,376 | 522,221 | 502,321 | 479,448 | 62,33 | 4,93
2017-06-13 23:00:00 | 64,03 | 6,26 | 3313,48 | 578,354 | 394,277 | 10,1434 | 1,71067 | 300,366 | 301,59 | 299,821 | 299,278 | 300,575 | 299,346 | 299,371 | 439,032 | 489,978 | 500,962 | 510,403 | 507,939 | 501,754 | 495,567 | 62,3153952843 | 4,9614563107
2017-06-13 23:00:00 | 64,03 | 6,26 | 4082,92 | 559,665 | 399,367 | 10,092 | 1,67861 | 299,581 | 299,127 | 298,805 | 299,88 | 302,484 | 300,053 | 302,353 | 449,662 | 502,487 | 498,66 | 584,676 | 553,279 | 491,673 | 488,164 | 62,3065603329 | 4,9804854369
2017-06-13 23:00:00 | 64,03 | 6,26 | 3381,34 | 579,617 | 401,968 | 10,1482 | 1,71269 | 300,244 | 292,812 | 299,268 | 301,245 | 298,97 | 300,085 | 302,258 | 430,324 | 490,522 | 507,656 | 529,871 | 511,005 | 494,035 | 495,709 | 62,3173786408 | 4,957184466
2017-06-14 00:00:00 | 64,03 | 6,26 | 3333,2 | 553,686 | 401,677 | 10,0707 | 1,68054 | 299,882 | 294,075 | 301,339 | 300,196 | 301,586 | 299,707 | 297,909 | 444,988 | 495,879 | 506,322 | 504,423 | 503,614 | 508,066 | 480,807 | 62,2851040222 | 5,0266990291
2017-06-14 00:00:00 | 64,03 | 6,26 | 3444,35 | 580,052 | 402,408 | 10,069 | 1,70301 | 299,813 | 302,634 | 301,146 | 299,487 | 301,919 | 299,707 | 297,453 | 438,249 | 484,824 | 494,124 | 493,546 | 518,552 | 501,632 | 500,676 | 62,2746463245 | 5,049223301
2017-06-14 00:00:00 | 64,03 | 6,26 | 544,1802222222 | 569,197 | 396,736 | 10,0804 | 1,68065 | 300,385 | 295,495 | 302,073 | 299,927 | 301,1 | 300,095 | 302,736 | 439,375 | 505,945 | 495,48 | 515,242 | 489,434 | 510,498 | 500,456 | 62,2865464632 | 5,023592233
2017-06-14 00:00:00 | 64,03 | 6,26 | 743,1012 | 570,265 | 401,486 | 10,0598 | 1,70309 | 300,202 | 300,437 | 298,828 | 299,767 | 299,666 | 299,379 | 299,499 | 435,705 | 510,918 | 507,717 | 502,47 | 492,865 | 495,111 | 497,77 | 62,2735644938 | 5,0515533981
2017-06-14 01:00:00 | 64,03 | 6,26 | 3398,13 | 560,712 | 390,493 | 10,0717 | 1,68109 | 300,378 | 294,607 | 300,99 | 300,156 | 300,261 | 299,615 | 300,795 | 433,947 | 807,445 | 878,3482352941 | 492,102 | 496,397 | 499,399 | 490,055 | 62,2649098474 | 5,0701941748
2017-06-14 01:00:00 | 64,03 | 6,26 | 3251,13 | 480,555 | 397,725 | 10,0383 | 1,58205 | 300,052 | 299,407 | 300,576 | 300,082 | 301,864 | 299,927 | 299,797 | 445,503 | 494,911 | 496,044 | 507,324 | 497,406 | 495,028 | 496,304 | 62,2416504854 | 5,1202912621
2017-06-14 02:00:00 | 64,03 | 6,26 | 2617,8547777778 | 553,477 | 397,663 | 10,0692 | 1,66698 | 298,393 | 298,057 | 298,936 | 299,727 | 300,866 | 301,631 | 302,037 | 444,597 | 377,041 | 377,311 | 407,151 | 393,674 | 305,056 | 363,75 | 62,2003606103 | 5,209223301
2017-06-14 03:00:00 | 64,03 | 6,26 | 3031,13 | 591,829 | 387,112 | 9,9928 | 1,70071 | 300,366 | 306,3 | 302,421 | 298,679 | 301,174 | 299,95 | 299,303 | 397,373 | 215,8695283019 | 404,46 | 174,4248148148 | 346,654 | 442,514 | 401,571 | 62,2 | 5,21
2017-06-14 03:00:00 | 64,03 | 6,26 | 292,1062 | 583,012 | 398,595 | 9,95753 | 1,6979 | 299,94 | 301,109 | 298,754 | 299,927 | 300,459 | 299,945 | 300,513 | 159,7994473684 | 402,199 | 408,422 | 395,367 | 401,733 | 419,106 | 413,374 | 62,2 | 5,21
2017-06-14 03:00:00 | 64,03 | 6,26 | 612,4378695652 | 290,6913529412 | 409,7215882353 | 9,9463 | 1,5860658333 | 299,94 | 297,936 | 302,35 | 299,71 | 298,385 | 299,487 | 301,61 | 197,295 | 820,7626176471 | 877,2343913043 | 406,934 | 438,957 | 427,819 | 398,232 | 62,2 | 5,21
2017-06-14 04:00:00 | 64,03 | 6,26 | 1240,591826087 | 580,262 | 400,144 | 10,013 | 1,70327 | 299,759 | 302,172 | 301,478 | 299,474 | 298,57 | 300,042 | 299,426 | 393,683 | 758,3907608696 | 402,026 | 403,717 | 400,083 | 434,38 | 393,415 | 64,57 | 2,99
2017-06-14 04:00:00 | 64,03 | 6,26 | 3240,27 | 565,781 | 403,04 | 10,0057 | 1,68627 | 300,154 | 302,577 | 298,823 | 299,498 | 303,638 | 299,929 | 302,749 | 376,188 | 795,4573695652 | 398,689 | 410,606 | 407,989 | 440,535 | 404,315 | 64,57 | 2,99
2017-06-14 04:00:00 | 64,03 | 6,26 | 2935,55 | 582,889 | 397,73 | 9,99612 | 1,70639 | 300,19 | 302,122 | 300,893 | 300,014 | 300,058 | 299,444 | 299,708 | 405,592 | 398,524 | 394,194 | 383,125 | 391,944 | 444,715 | 424,646 | 64,57 | 2,99
2017-06-14 04:00:00 | 64,03 | 6,26 | 3164,06 | 551,693 | 406,428 | 9,98522 | 1,67251 | 299,95 | 295,051 | 301,002 | 300,067 | 298,3 | 299,81 | 301,6 | 399,593 | 651,613 | 403,285 | 378,086 | 389,66 | 394,003 | 424,05 | 64,57 | 2,99
2017-06-14 05:00:00 | 64,03 | 6,26 | 3544,15 | 539,587 | 397,113 | 10,0134 | 1,64865 | 300,366 | 298,374 | 300,869 | 299,591 | 299,474 | 300,082 | 300,535 | 401,925 | 411,974 | 407,167 | 413,039 | 406,821 | 412,005 | 387,733 | 65,11 | 3,33
2017-06-14 05:00:00 | 64,03 | 6,26 | 1480,662 | 534,917 | 397,086 | 9,97366 | 1,65972 | 298,568 | 297,399 | 299,527 | 301,025 | 301,626 | 300,102 | 300,182 | 397,156 | 392,404 | 397,104 | 385,379 | 390,35 | 409,414 | 403,001 | 65,11 | 3,33
2017-06-14 06:00:00 | 64,03 | 6,26 | 3282,67 | 564,879 | 410,742 | 10,0621 | 1,67837 | 299,927 | 297,496 | 298,233 | 298,934 | 298,563 | 299,927 | 299,643 | 405,571 | 392,4 | 397,649 | 395,682 | 393,246 | 396,032 | 408,402 | 65,33 | 3,32
2017-06-14 06:00:00 | 64,03 | 6,26 | 3587,97 | 549,826 | 401,464 | 9,99444 | 1,67514 | 299,268 | 300,403 | 299,224 | 300,366 | 297,254 | 299,451 | 298,389 | 399,717 | 401,106 | 402,865 | 381,973 | 403,447 | 385,041 | 386,874 | 65,33 | 3,32
2017-06-14 06:00:00 | 64,03 | 6,26 | 1312,8915 | 524,392 | 397,45 | 10,0652 | 1,64759 | 300,836 | 300,758 | 298,655 | 301,049 | 301,658 | 299,987 | 299,442 | 383,902 | 429,732 | 388,491 | 497,389 | 445,665 | 258,065 | 428,557 | 65,33 | 3,32
2017-06-14 07:00:00 | 64,03 | 6,26 | 3376,68 | 577,589 | 408,519 | 10,1552 | 1,70376 | 299,571 | 302,929 | 299,665 | 301,245 | 300,89 | 300,24 | 301,245 | 402,931 | 405,305 | 387,604 | 427,234 | 419,524 | 399,526 | 407,316 | 65,53 | 3,01
2017-06-14 07:00:00 | 64,03 | 6,26 | 2456,88 | 581,055 | 397,472 | 10,0965 | 1,69657 | 299,565 | 299,578 | 299,708 | 299,785 | 297,497 | 299,487 | 302,111 | 399,478 | 408,279 | 414,374 | 372,496 | 403,692 | 395,236 | 387,756 | 65,53 | 3,01
2017-06-14 07:00:00 | 64,03 | 6,26 | 3320,31 | 568,848 | 390,527 | 10,0445 | 1,70488 | 299,707 | 301,904 | 298,389 | 298,828 | 299,707 | 299,487 | 299,487 | 394,885 | 406,113 | 408,44 | 398,438 | 403,723 | 436,286 | 440,854 | 65,53 | 3,01
2017-06-14 07:00:00 | 64,03 | 6,26 | 3518,59 | 586,181 | 403,442 | 10,1303 | 1,7008 | 299,24 | 305,492 | 299,421 | 300,008 | 300,369 | 299,803 | 301,233 | 406,169 | 401,589 | 402,535 | 405,293 | 404,114 | 393,421 | 394,726 | 65,53 | 3,01
2017-06-14 08:00:00 | 64,03 | 6,26 | 2474,77 | 526,382 | 402,662 | 9,68824 | 1,64607 | 300,341 | 299,268 | 299,115 | 300,13 | 299,333 | 300,07 | 302,755 | 699,915 | 815,8126969697 | 869,9242519685 | 387,981 | 386,75 | 377,754 | 387,237 | 64,73 | 2,72
2017-06-14 08:00:00 | 64,03 | 6,26 | 754,1158571429 | 518,215 | 401,609 | 9,8541 | 1,62979 | 300,802 | 300,351 | 299,927 | 299,059 | 299,488 | 299,938 | 299,265 | 401,392 | 383,007 | 387,498 | 402,873 | 410,945 | 424,865 | 403,876 | 64,73 | 2,72
2017-06-14 08:00:00 | 64,03 | 6,26 | 2430,4831818182 | 321,7389230769 | 400,6995 | 9,69749 | 1,5972609756 | 299,302 | 304,31 | 299,145 | 300,083 | 298,706 | 299,145 | 300,108 | 767,813 | 808,1905151515 | 868,1795629921 | 402,268 | 407,057 | 398,145 | 397,095 | 64,73 | 2,72
2017-06-14 08:00:00 | 64,03 | 6,26 | 1238,7874619048 | 523,939 | 395,733 | 9,73477 | 1,6432 | 300,797 | 300,223 | 297,941 | 300,087 | 299,665 | 300,214 | 297,678 | 394,21 | 387,988 | 401,114 | 421,74 | 400,65 | 396,198 | 408,026 | 64,73 | 2,72
2017-06-14 08:00:00 | 64,03 | 6,26 | 1155,7920909091 | 368,8295384615 | 396,3650263158 | 9,715 | 1,6315234146 | 300,087 | 300,215 | 301,033 | 300,628 | 298,203 | 299,766 | 301,802 | 488,721 | 532,074 | 566,338 | 429,438 | 417,326 | 399,237 | 405,503 | 64,73 | 2,72
2017-06-14 08:00:00 | 64,03 | 6,26 | 964,108 | 301,9380952381 | 390,5363414634 | 9,68115 | 1,5412125581 | 298,922 | 302,75 | 300,562 | 299,134 | 300,199 | 299,155 | 300,734 | 575,855 | 821,3025 | 872,8966850394 | 401,579 | 419,79 | 389,009 | 393,295 | 64,73 | 2,72
2017-06-14 08:00:00 | 64,03 | 6,26 | 3446,44 | 417,9826666667 | 398,2385853659 | 9,69867 | 1,5487976744 | 299,774 | 295,117 | 298,492 | 299,946 | 300,189 | 299,793 | 301,156 | 396,461 | 654,122 | 871,3458503937 | 410,272 | 405,581 | 399,918 | 403,944 | 64,73 | 2,72
2017-06-14 09:00:00 | 64,03 | 6,26 | 3156 | 583,673 | 401,329 | 9,83696 | 1,71571 | 299,268 | 302,876 | 302,248 | 299,362 | 300,083 | 299,895 | 302,593 | 462,733 | 282,6332702703 | 879,100023622 | 394,031 | 408,764 | 412,114 | 424,616 | 64,73 | 2,72
2017-06-14 09:00:00 | 64,03 | 6,26 | 2745,4 | 572,601 | 405,458 | 9,77766 | 1,70441 | 299,847 | 305,106 | 299,594 | 300,066 | 299,9 | 300,479 | 302,582 | 464,879 | 226,9675405405 | 877,9368976378 | 387,971 | 390,005 | 402,766 | 403,856 | 64,73 | 2,72
2017-06-14 09:00:00 | 64,03 | 6,26 | 3715,55 | 628,045 | 388,795 | 9,84244 | 1,75407 | 300,366 | 302,563 | 301,679 | 299,928 | 299,268 | 300,585 | 299,272 | 467,44 | 404,991 | 883,8817637795 | 396,481 | 410,801 | 255,564 | 305,237 | 64,73 | 2,72
2017-06-14 10:00:00 | 64,03 | 6,26 | 345,3566666667 | 568,407 | 400,303 | 9,85594 | 1,69433 | 299,969 | 304,484 | 301,965 | 298,786 | 299,225 | 300,006 | 297,711 | 468,748 | 401,724 | 393,392 | 370,615 | 378,635 | 406,418 | 342,584 | 65,26 | 1,94
2017-06-14 11:00:00 | 64,03 | 6,26 | 3337,19 | 598,404 | 400,378 | 9,90774 | 1,72306 | 298,685 | 300,389 | 298,043 | 299,059 | 298,674 | 299,345 | 301,13 | 454,23 | 403,835 | 864,2742580645 | 406,162 | 607,9989813084 | 552,868 | 192,8008645833 | 65,26 | 1,94
2017-06-14 11:00:00 | 64,03 | 6,26 | 1992,9569230769 | 573,607 | 390,262 | 9,97605 | 1,71435 | 299,971 | 301,905 | 299,648 | 300,762 | 298,784 | 300,366 | 298,938 | 449,737 | 623,449 | 851,794 | 400,076 | 497,1703364486 | 407,217 | 458,899 | 65,26 | 1,94
2017-06-14 11:00:00 | 64,03 | 6,26 | 4,0876130769 | 288,7960909091 | 402,2354090909 | 9,95335 | 1,5758431111 | 300,604 | 301,486 | 299,374 | 300,495 | 297,786 | 300,11 | 297,582 | 463,205 | 795,5522820513 | 840,9774193548 | 389,894 | 527,8613457944 | 348,369 | 340,227 | 65,26 | 1,94
2017-06-14 11:00:00 | 64,03 | 6,26 | 642,673 | 571,457 | 404,804 | 10,0153 | 1,69641 | 300,487 | 298,93 | 300,942 | 300,487 | 299,306 | 299,768 | 297,29 | 453,001 | 401,229 | 399,488 | 420,047 | 209,8016363636 | 339,184 | 405,182 | 65,26 | 1,94
2017-06-14 11:00:00 | 64,03 | 6,26 | 3485,55 | 545,437 | 405,543 | 9,97582 | 1,66392 | 298,184 | 297,525 | 298,477 | 300,498 | 298,626 | 299,944 | 303,755 | 455,72 | 388,009 | 872,4401081081 | 386,961 | 396,569 | 414,643 | 355,421 | 65,26 | 1,94
2017-06-14 11:00:00 | 64,03 | 6,26 | 3210,4 | 575,904 | 402,374 | 10,0178 | 1,69212 | 300,332 | 300,854 | 299,268 | 299,171 | 299,892 | 299,391 | 300,559 | 460,308 | 388,963 | 409,654 | 398,645 | 205,6200909091 | 449,324 | 379,815 | 65,26 | 1,94
2017-06-14 12:00:00 | 64,03 | 6,26 | 3425,11 | 565,517 | 394,722 | 9,99356 | 1,69365 | 300,806 | 293,513 | 298,428 | 300,156 | 302,264 | 299,947 | 299,018 | 496,139 | 422,859 | 403,121 | 423,74 | 526,808 | 520,996 | 442,937 | 64,92 | 1,61
2017-06-14 12:00:00 | 64,03 | 6,26 | 3344,94 | 367,2785 | 402,222 | 10,0037 | 1,608625 | 299,807 | 294,656 | 299,76 | 298,895 | 300,945 | 300,046 | 298,678 | 443,952 | 558,477 | 787,164 | 400,326 | 302,895 | 283,787 | 218,6090416667 | 64,92 | 1,61
2017-06-14 12:00:00 | 64,03 | 6,26 | 3519,68 | 562,839 | 403,06 | 9,98954 | 1,68387 | 300,802 | 307,682 | 298,623 | 299,893 | 300,376 | 299,929 | 296,46 | 658,72 | 477,104 | 405,012 | 364,547 | 415,0501666667 | 485,142 | 524,626 | 64,92 | 1,61
2017-06-14 13:00:00 | 64,03 | 6,26 | 3377,67 | 551,885 | 411,802 | 9,78225 | 1,67487 | 300,366 | 295,548 | 296,949 | 300,725 | 303,53 | 299,649 | 299,238 | 512,868 | 490,757 | 502,192 | 478,628 | 493,386 | 512,351 | 494,344 | 65,1 | 1,62
2017-06-14 13:00:00 | 64,03 | 6,26 | 3470,87 | 585,455 | 397,759 | 10,0265 | 1,72894 | 300,719 | 297,696 | 301,207 | 300,021 | 301,558 | 299,001 | 300,217 | 488,561 | 476,552 | 497,158 | 490,602 | 518,587 | 499,22 | 526,1 | 65,1 | 1,62
2017-06-14 13:00:00 | 64,03 | 6,26 | 3349,57 | 595,913 | 405,113 | 9,94955 | 1,73078 | 298,389 | 302,008 | 299,83 | 300,65 | 299,554 | 299,421 | 303,929 | 475,436 | 492,202 | 506,12 | 494,607 | 494,874 | 480,494 | 523,402 | 65,1 | 1,62
2017-06-14 14:00:00 | 64,03 | 6,26 | 3390,3 | 600,695 | 403,499 | 9,34133 | 1,71998 | 299,512 | 300,446 | 302,185 | 300,175 | 301,223 | 299,311 | 301,627 | 512,17 | 412,739 | 498,385 | 496,837 | 486,097 | 540,134 | 483,322 | 65,19 | 1,47
2017-06-14 14:00:00 | 64,03 | 6,26 | 3681,31 | 356,0772608696 | 410,2809285714 | 9,29174 | 1,5850478571 | 298,828 | 291,883 | 297,852 | 300,342 | 297,54 | 300,134 | 298,822 | 845,816 | 820,3962 | 851,4355348837 | 498,394 | 493,297 | 478,914 | 466,068 | 65,19 | 1,47
2017-06-14 14:00:00 | 64,03 | 6,26 | 1608,04 | 589,516 | 399,134 | 9,40733 | 1,71107 | 299,184 | 301,003 | 297,729 | 298,315 | 302,469 | 300,031 | 300,482 | 508,591 | 506,34 | 500,317 | 483,277 | 494,627 | 497,384 | 485,076 | 65,19 | 1,47
2017-06-14 15:00:00 | 64,03 | 6,26 | 4215,45 | 600,968 | 394,49 | 9,37776 | 1,71633 | 300,141 | 295,17 | 298,713 | 299,773 | 297,713 | 299,57 | 298,999 | 529,504 | 520,952 | 497,452 | 501,027 | 493,362 | 487,292 | 483,657 | 65,71 | 1,45
2017-06-14 16:00:00 | 64,03 | 6,26 | 3395,17 | 368,4644615385 | 407,806902439 | 9,92351 | 1,6066848837 | 299,701 | 295,682 | 302,017 | 300,04 | 298,127 | 299,986 | 298,686 | 858,58 | 801,5595882353 | 803,542 | 497,72 | 506,748 | 502,447 | 489,485 | 65,16 | 1,7
2017-06-14 16:00:00 | 64,03 | 6,26 | 3834,98 | 596,538 | 401,906 | 10,0761 | 1,71537 | 297,336 | 300,68 | 300,32 | 300,887 | 300,618 | 299,731 | 297,116 | 248,4840344828 | 217,5573478261 | 475,576 | 508,62 | 500,951 | 495,649 | 509,157 | 65,16 | 1,7
2017-06-14 16:00:00 | 64,03 | 6,26 | 3210,7489473684 | 572,002 | 394,85 | 9,88286 | 1,69973 | 298,562 | 294,37 | 303,012 | 299,698 | 299,176 | 299,67 | 297,153 | 513,165 | 523,214 | 497,647 | 523,19 | 497,606 | 496,54 | 491,454 | 65,16 | 1,7
2017-06-14 16:00:00 | 64,03 | 6,26 | 3689,58 | 554,266 | 398,774 | 10,0833 | 1,68676 | 300,806 | 301,319 | 299,439 | 299,829 | 295,988 | 299,707 | 299,26 | 680,68 | 812,588 | 558,234 | 308,873 | 460,005 | 526,558 | 391,136 | 65,16 | 1,7
2017-06-14 16:00:00 | 64,03 | 6,26 | 3468,95 | 567,547 | 402,27 | 9,92236 | 1,69377 | 300,366 | 301,267 | 297,816 | 299,458 | 297,486 | 299,707 | 297,863 | 502,859 | 493,741 | 498,005 | 511,043 | 508,488 | 486,102 | 512,204 | 65,16 | 1,7
2017-06-14 17:00:00 | 64,03 | 6,26 | 3441,5 | 485,84 | 402,399 | 10,0609 | 1,60966 | 299,176 | 301,149 | 302,233 | 298,247 | 304,837 | 299,858 | 299,904 | 481,974 | 504,008 | 554,804 | 520,331 | 495,024 | 484,592 | 467,065 | 66,56 | 1,36
2017-06-14 17:00:00 | 64,03 | 6,26 | 3693,66 | 426,88 | 407,022 | 9,81041 | 1,56754 | 301,245 | 299,652 | 298,861 | 300,366 | 303,97 | 300,553 | 301,663 | 484,85 | 478,162 | 543,894 | 480,098 | 496,667 | 507,273 | 526,598 | 66,56 | 1,36
2017-06-14 18:00:00 | 64,03 | 6,26 | 3442,52 | 449,829 | 397,107 | 9,80631 | 1,58446 | 299,093 | 300,697 | 301,421 | 301,465 | 300,191 | 300,189 | 299,921 | 441,039 | 800,305 | 716,7498301887 | 501,727 | 498,152 | 504,06 | 507,491 | 65,79 | 1,24
2017-06-14 19:00:00 | 64,03 | 6,26 | 3876,54 | 452,685 | 397,26 | 10,1979 | 1,592 | 298,471 | 298,002 | 298,05 | 300,128 | 300,072 | 299,826 | 299,569 | 508,029 | 483,519 | 854,8451 | 257,434 | 363,217 | 453,631 | 505,413 | 67,63 | 1,05
2017-06-14 19:00:00 | 64,03 | 6,26 | 3974,65 | 442,288 | 399,803 | 10,0644 | 1,57902 | 300,146 | 298,835 | 297,29 | 300,001 | 300,996 | 299,927 | 301,666 | 486,619 | 506,427 | 396,5477735849 | 512,548 | 500,568 | 497,077 | 482,154 | 67,63 | 1,05
2017-06-14 19:00:00 | 64,03 | 6,26 | 4128,91 | 464,877 | 398,832 | 10,2972 | 1,61348 | 300,51 | 302,955 | 301,913 | 300,73 | 298,489 | 300,07 | 299,978 | 494,272 | 550,785 | 512,594 | 466,233 | 491,255 | 495,782 | 474,064 | 67,63 | 1,05
2017-06-14 19:00:00 | 64,03 | 6,26 | 3692,06 | 468,976 | 398,376 | 10,3934 | 1,6388 | 300,725 | 297,926 | 298,782 | 299,279 | 300,123 | 298,456 | 298,157 | 488,764 | 506,187 | 498,147 | 504,833 | 502,343 | 501,959 | 492,629 | 67,63 | 1,05
2017-06-14 20:00:00 | 64,03 | 6,26 | 4355,76 | 487,894 | 403,018 | 10,4165 | 1,6688 | 300,716 | 295,334 | 298,389 | 298,399 | 299,667 | 294,983 | 300,586 | 509,905 | 508,296 | 496,531 | 487,98 | 486,767 | 501,2 | 508,142 | 65,64 | 1,1
2017-06-14 20:00:00 | 64,03 | 6,26 | 4433,37 | 490,27 | 399,561 | 10,3928 | 1,67548 | 299,659 | 298,283 | 298,169 | 300,022 | 302,439 | 298,617 | 300,022 | 508,084 | 508,756 | 504,621 | 498,715 | 494,29 | 492,852 | 481,036 | 65,64 | 1,1
2017-06-14 20:00:00 | 64,03 | 6,26 | 3894,35 | 512,032 | 401,762 | 10,3656 | 1,6943 | 299,111 | 302,667 | 301,419 | 300,806 | 299,881 | 301,035 | 299,158 | 502,93 | 500,687 | 495,532 | 494,599 | 502,344 | 504,908 | 509,678 | 65,64 | 1,1
2017-06-14 21:00:00 | 64,03 | 6,26 | 4462,16 | 525,67 | 383,72 | 10,2448 | 1,70987 | 300,794 | 300,91 | 302,202 | 297,413 | 300,529 | 292,605 | 303,015 | 499,353 | 481,908 | 492,326 | 494,33 | 498,433 | 499,03 | 501,002 | 66,49 | 1,27
2017-06-14 21:00:00 | 64,03 | 6,26 | 4746,01 | 532,754 | 401,127 | 10,2112 | 1,71978 | 300,946 | 307,498 | 301,465 | 300,596 | 297,39 | 300,816 | 298,818 | 513,32 | 498,977 | 498,324 | 498,242 | 511,275 | 490,458 | 494,174 | 66,49 | 1,27
2017-06-14 21:00:00 | 64,03 | 6,26 | 4818,54 | 531,821 | 400,294 | 10,1965 | 1,72579 | 301,293 | 302,32 | 297,902 | 300,341 | 298,974 | 297,343 | 301,635 | 477,585 | 511,214 | 504,6 | 486,282 | 496,19 | 502,992 | 487,148 | 66,49 | 1,27
2017-06-14 21:00:00 | 64,03 | 6,26 | 5019,88 | 509,543 | 402,342 | 10,2119 | 1,72819 | 299,361 | 303,053 | 301,908 | 298,457 | 298,263 | 296,292 | 299,369 | 482,536 | 491,232 | 494,087 | 518,967 | 505,887 | 497,681 | 497,569 | 66,49 | 1,27
2017-06-14 22:00:00 | 64,03 | 6,26 | 4700 | 513,916 | 403,711 | 10,5602 | 1,72975 | 300,366 | 303,442 | 301,465 | 300,366 | 303,003 | 293,115 | 302,783 | 497,485 | 502,969 | 488,833 | 503,516 | 505,617 | 504,053 | 485,547 | 65,68 | 1,69
2017-06-14 22:00:00 | 64,03 | 6,26 | 4510,44 | 466,89 | 400,344 | 10,6052 | 1,72568 | 298,668 | 301,05 | 300,813 | 299,867 | 299,714 | 299,547 | 301,514 | 503,477 | 491,891 | 506,621 | 497,135 | 513,207 | 496,897 | 518,118 | 65,68 | 1,69
2017-06-14 22:00:00 | 64,03 | 6,26 | 1766,5446222222 | 638,115 | 400,9614929577 | 10,563 | 1,69389 | 301,017 | 301,671 | 301,756 | 299,292 | 302,75 | 299,732 | 299,056 | 503,442 | 505,128 | 529,758 | 432,543 | 461,383 | 506,895 | 439,834 | 65,68 | 1,69
2017-06-14 22:00:00 | 64,03 | 6,26 | 4398,44 | 505,371 | 397,852 | 10,4824 | 1,7109 | 299,487 | 293,555 | 298,389 | 300,366 | 297,949 | 306,958 | 302,563 | 514,502 | 500,703 | 482,898 | 477,344 | 508,371 | 512,454 | 497,686 | 65,68 | 1,69
2017-06-14 22:00:00 | 64,03 | 6,26 | 5234,14 | 495,594 | 398,43 | 10,6048 | 1,73485 | 299,733 | 300,216 | 299,487 | 300,806 | 297,949 | 301,193 | 299,242 | 496,23 | 501,259 | 497,848 | 499,658 | 515,682 | 507,82 | 520,855 | 65,68 | 1,69
2017-06-14 23:00:00 | 64,03 | 6,26 | 4416,02 | 330,302 | 400,086 | 10,1899 | 1,5206764935 | 298,132 | 295,944 | 302,097 | 299,689 | 301,913 | 299,149 | 300,11 | 520,383 | 514,104 | 446,41 | 431,932 | 451,821 | 493,575 | 488,534 | 66,05 | 1,61
2017-06-14 23:00:00 | 64,03 | 6,26 | 3951,6623076923 | 627,433 | 405,9489859155 | 10,5339 | 1,67838 | 300,365 | 290,724 | 299,272 | 300,801 | 298,832 | 300,365 | 297,737 | 507,507 | 509,771 | 495,84 | 557,019 | 477,548 | 505,156 | 503,201 | 66,05 | 1,61
2017-06-15 00:00:00 | 64,03 | 6,26 | 4311,64 | 445,957 | 395,064 | 10,222 | 1,62604 | 300,611 | 296,839 | 298,219 | 299,682 | 301,797 | 299,512 | 299,293 | 499,514 | 348,4418152866 | 507,083 | 493,38 | 484,814 | 501,907 | 484,919 | 65,7 | 1,53
2017-06-15 01:00:00 | 48,21 | 23,46 | 3456,71 | 492,392 | 398,101 | 10,2388 | 1,69768 | 299,487 | 305,204 | 302,217 | 300,377 | 299,28 | 299,8 | 299,744 | 509,538 | 513,52 | 496,984 | 521,029 | 511,293 | 507,134 | 506,098 | 64,78 | 1,66
2017-06-15 01:00:00 | 48,21 | 23,46 | 3408,46 | 488,646 | 401,12 | 10,2511 | 1,69486 | 300,455 | 301,096 | 298,599 | 299,689 | 300,473 | 300,507 | 300,384 | 485,901 | 502,017 | 499,084 | 486,804 | 492,33 | 505,449 | 484,324 | 64,78 | 1,66
2017-06-15 01:00:00 | 48,21 | 23,46 | 3611,86 | 483,323 | 406,588 | 10,3024 | 1,69023 | 299,34 | 296,893 | 302,515 | 299,71 | 301,784 | 300,514 | 298,876 | 497,773 | 494,45 | 495,44 | 492,123 | 514,331 | 498,582 | 515,388 | 64,78 | 1,66
2017-06-15 01:00:00 | 48,21 | 23,46 | 3556,64 | 496,216 | 390,82 | 9,97796 | 1,7081 | 299,487 | 293,774 | 301,245 | 300,586 | 298,169 | 299,707 | 302,344 | 487,976 | 485,977 | 479,121 | 499,609 | 513,328 | 499,012 | 516,445 | 64,78 | 1,66
2017-06-15 02:00:00 | 48,21 | 23,46 | 3172,15 | 530,517 | 399,827 | 10,0009 | 1,645 | 300,146 | 295,968 | 298,623 | 296,629 | 300,19 | 300,542 | 301,819 | 510,999 | 376,636 | 475,822 | 494,832 | 498,079 | 485,048 | 487,567 | 65,49 | 1,97
2017-06-15 02:00:00 | 48,21 | 23,46 | 2820,1 | 540,262 | 403,638 | 9,97042 | 1,65185 | 298,736 | 298,006 | 297,858 | 299,286 | 297,748 | 299,908 | 298,207 | 514,211 | 485,171 | 694,216 | 458,271 | 471,193 | 462,89 | 446,414 | 65,49 | 1,97
2017-06-15 03:00:00 | 48,21 | 23,46 | 3806,65 | 558,079 | 397,236 | 10,1386 | 1,68334 | 301,603 | 298,385 | 299,405 | 299,245 | 298,106 | 299,923 | 299,439 | 513,112 | 509,238 | 512,509 | 462,652 | 510,493 | 491,645 | 495,534 | 65,07 | 2,71
2017-06-15 04:00:00 | 48,21 | 23,46 | 3221,02 | 445,213 | 395,588 | 9,51918 | 1,60444 | 299,668 | 293,423 | 299,268 | 298,732 | 301,561 | 300,146 | 300,611 | 504,581 | 486,589 | 496,099 | 524,256 | 513,887 | 520,575 | 506,771 | 65,49 | 2,14
2017-06-15 04:00:00 | 48,21 | 23,46 | 416,726 | 452,271 | 400,5 | 9,77523 | 1,6161 | 299,129 | 304,61 | 301,883 | 299,987 | 301,82 | 299,906 | 299,087 | 463,356 | 508,105 | 495,81 | 555,217 | 491,266 | 493,097 | 480,619 | 65,49 | 2,14
2017-06-15 05:00:00 | 48,21 | 23,46 | 3202,12 | 451,514 | 403,214 | 9,61781 | 1,6228 | 300,173 | 296,808 | 300,067 | 301,168 | 300,95 | 304,45 | 298,619 | 503,491 | 487,445 | 496,693 | 521,838 | 510,6 | 507,216 | 487,162 | 65,68 | 1,97
2017-06-15 05:00:00 | 48,21 | 23,46 | 3239,86 | 442,839 | 399,951 | 9,55584 | 1,60889 | 300,366 | 298,174 | 302,079 | 301,245 | 302,541 | 307,277 | 297,904 | 501,977 | 511,622 | 499,641 | 479,957 | 514,032 | 494,954 | 508,589 | 65,68 | 1,97
2017-06-15 06:00:00 | 48,21 | 23,46 | 1425,0523529412 | 437,555 | 398,991 | 9,86823 | 1,57071 | 299,805 | 304,295 | 302,124 | 298,559 | 299,731 | 299,097 | 298,877 | 500,537 | 511,84 | 503,334 | 505,385 | 504,577 | 505,975 | 478,497 | 64,68 | 1,91
2017-06-15 08:00:00 | 52,58 | 18,63 | 3414,5594368932 | 386,334 | 407,754 | 9,53593 | 1,5199945981 | 300,065 | 299,136 | 300,718 | 300,529 | 297,667 | 299,569 | 299,311 | 510,999 | 500,202 | 492,502 | 476,54 | 492,21 | 510,933 | 494,185 | 64,26 | 1,72
2017-06-15 08:00:00 | 52,58 | 18,63 | 3397,5437475728 | 391,082 | 407,459 | 9,60634 | 1,5199398714 | 300,128 | 299,579 | 300,275 | 300,403 | 298,141 | 299,506 | 299,533 | 510,999 | 499,712 | 491,958 | 480,647 | 490,861 | 512,547 | 501,179 | 64,26 | 1,72
2017-06-15 08:00:00 | 52,58 | 18,63 | 3389,9556699029 | 393,2 | 407,327 | 9,63774 | 1,5199154662 | 300,156 | 299,776 | 300,077 | 300,346 | 298,353 | 299,477 | 299,632 | 510,999 | 499,494 | 491,715 | 482,479 | 490,259 | 513,266 | 504,299 | 64,26 | 1,72
2017-06-15 08:00:00 | 52,58 | 18,63 | 3388,5760194175 | 393,585 | 407,303 | 9,64345 | 1,5199110289 | 300,162 | 299,812 | 300,041 | 300,336 | 298,392 | 299,472 | 299,65 | 510,999 | 499,454 | 491,671 | 482,812 | 490,15 | 513,397 | 504,866 | 64,26 | 1,72
2017-06-15 08:00:00 | 52,58 | 18,63 | 3405,1318252427 | 388,965 | 407,59 | 9,57494 | 1,5199642765 | 300,1 | 299,381 | 300,472 | 300,459 | 297,93 | 299,534 | 299,434 | 510,999 | 499,93 | 492,201 | 478,816 | 491,462 | 511,827 | 498,06 | 64,26 | 1,72
2017-06-15 10:00:00 | 52,58 | 18,63 | 3691,09 | 362,394 | 400,863 | 9,11603 | 1,5202763666 | 300,422 | 303,136 | 302,967 | 298,645 | 299,326 | 299,763 | 298,756 | 499,665 | 528,98 | 499,084 | 503,051 | 505,952 | 506,86 | 515,453 | 63,84 | 1,7
2017-06-15 10:00:00 | 52,58 | 18,63 | 3681,66 | 357,674 | 399,88 | 9,11764 | 1,5202748875 | 299,927 | 300,806 | 298,834 | 300,364 | 298,607 | 299,926 | 299,266 | 491,985 | 505,834 | 508,782 | 496,48 | 495,161 | 464,909 | 503,789 | 63,84 | 1,7
2017-06-15 11:00:00 | 52,58 | 18,63 | 3615,23 | 385,132 | 393,164 | 9,11601 | 1,5206108511 | 299,487 | 302,344 | 297,07 | 300,806 | 304,102 | 299,487 | 301,025 | 502,991 | 511,465 | 499,084 | 494,141 | 513,328 | 507,413 | 519,204 | 64,16 | 1,89
2017-06-15 11:00:00 | 52,58 | 18,63 | 709,093 | 385,99 | 398,798 | 9,10886 | 1,5201342553 | 299,888 | 307,46 | 300,107 | 299,565 | 302,463 | 300,069 | 299,667 | 507,083 | 511,457 | 499,843 | 508,795 | 513,886 | 484,155 | 550,468 | 64,16 | 1,89
2017-06-15 11:00:00 | 52,58 | 18,63 | 3644,76 | 379,009 | 401,754 | 9,10711 | 1,5203576596 | 300,316 | 297,396 | 301,734 | 300,04 | 298,339 | 299,87 | 299,65 | 509,195 | 512,619 | 511,949 | 468,741 | 502,002 | 497,962 | 487,733 | 64,16 | 1,89
2017-06-15 12:00:00 | 52,58 | 18,63 | 2123,7275 | 429,801 | 399,371 | 9,42362 | 1,56455 | 300,627 | 297,48 | 302,221 | 299,927 | 301,596 | 299,927 | 300,091 | 508,853 | 472,267 | 486,226 | 489,974 | 499,874 | 502,553 | 484,125 | 64,5 | 1,92
2017-06-15 12:00:00 | 52,58 | 18,63 | 3104,87 | 433,68 | 409,397 | 9,41253 | 1,56837 | 300,942 | 297,305 | 301,266 | 300,249 | 297,69 | 299,538 | 299,08 | 495,157 | 493,571 | 502,666 | 528,978 | 528,713 | 502,73 | 531,649 | 64,5 | 1,92
2017-06-15 12:00:00 | 52,58 | 18,63 | 3106,95 | 433,246 | 407,314 | 9,41364 | 1,56822 | 300,474 | 298,008 | 299,939 | 300,404 | 299,33 | 299,616 | 299,471 | 500,849 | 489,544 | 499,022 | 534,532 | 526,952 | 498,947 | 528,708 | 64,5 | 1,92
2017-06-15 12:00:00 | 52,58 | 18,63 | 1869,0454942857 | 439,825 | 400,795 | 9,39359 | 1,57149 | 298,737 | 299,275 | 298,841 | 300,806 | 301,137 | 299,927 | 298,692 | 500,315 | 507,24 | 535,563 | 504,275 | 493,949 | 498,657 | 490,817 | 64,5 | 1,92
2017-06-15 12:00:00 | 52,58 | 18,63 | 311,3388888889 | 446,172 | 400,665 | 9,36726 | 1,5754 | 302,567 | 299,552 | 302,619 | 300,806 | 302,266 | 300,001 | 302,26 | 503,474 | 503,887 | 506,657 | 477,832 | 507,488 | 478,893 | 477,223 | 64,5 | 1,92
2017-06-15 13:00:00 | 52,58 | 18,63 | 2097,34 | 443,377 | 398,542 | 9,88643 | 1,58294 | 300,943 | 299,754 | 301,124 | 298,215 | 298,452 | 299,881 | 299,104 | 492,016 | 514,903 | 508,796 | 495,564 | 509,433 | 503,253 | 472,936 | 64,35 | 1,75
2017-06-15 14:00:00 | 52,58 | 18,63 | 433,9812272727 | 242,8146571429 | 406,334 | 9,47771 | 1,5209133333 | 299,267 | 299,268 | 301,904 | 301,025 | 302,346 | 299,708 | 299,047 | 530,466 | 520,501 | 584,886 | 504,674 | 516,618 | 532,013 | 519,203 | 64,73 | 1,47
2017-06-15 14:00:00 | 52,58 | 18,63 | 328,3801304348 | 243,3371142857 | 398,456 | 9,42966 | 1,5207504722 | 300,855 | 301,912 | 299,02 | 299,993 | 296,527 | 300,281 | 299,525 | 508,367 | 510,679 | 585,007 | 490,726 | 499,683 | 500,102 | 504,532 | 64,73 | 1,47
2017-06-15 14:00:00 | 52,58 | 18,63 | 965,3733333333 | 243,5664857143 | 398,268 | 9,40575 | 1,5206789722 | 298,271 | 298,451 | 301,194 | 300,029 | 296,411 | 299,538 | 296,835 | 509,441 | 508,681 | 570,793 | 515,749 | 508,465 | 516,315 | 538,948 | 64,73 | 1,47
2017-06-15 14:00:00 | 52,58 | 18,63 | 341,3844782609 | 243,2606571429 | 400,969 | 9,43723 | 1,5207743056 | 301,831 | 300,435 | 300,443 | 299,928 | 301,757 | 300,22 | 299,561 | 515,186 | 495,986 | 565,453 | 490,63 | 504,344 | 495,095 | 476,918 | 64,73 | 1,47
2017-06-15 14:00:00 | 52,58 | 18,63 | 1863,33 | 334,613 | 401,377 | 9,70777 | 1,5212906944 | 301,685 | 297,762 | 297,751 | 301,058 | 300,345 | 300,618 | 302,17 | 504,828 | 492,357 | 502,356 | 501,765 | 510,925 | 499,96 | 484,617 | 64,73 | 1,47
2017-06-15 15:00:00 | 52,58 | 18,63 | 3492,31 | 243,8213428571 | 401,779 | 9,38336 | 1,5205995278 | 300,384 | 293,909 | 298,821 | 300,788 | 301,828 | 300,154 | 298,083 | 480,897 | 514,728 | 588,145 | 488,154 | 491,892 | 514,078 | 501,516 | 63,62 | 2,09
2017-06-15 15:00:00 | 52,58 | 18,63 | 871,036 | 288,843 | 403,743 | 9,62504 | 1,5204485833 | 299,894 | 297,294 | 297,949 | 298,316 | 297,367 | 300,016 | 298,474 | 517,051 | 516,415 | 482,418 | 493,15 | 477,17 | 507,485 | 486,068 | 63,62 | 2,09
2017-06-15 15:00:00 | 52,58 | 18,63 | 3394,19 | 317,038 | 401,76 | 9,62375 | 1,5202896944 | 301,33 | 302,712 | 299,399 | 297,871 | 300,402 | 300,714 | 299,746 | 493,532 | 500,344 | 508,299 | 484,451 | 489,218 | 491,688 | 498,006 | 63,62 | 2,09
2017-06-15 15:00:00 | 52,58 | 18,63 | 3222,56 | 388,045 | 404,966 | 9,57994 | 1,5201109444 | 299,649 | 304,993 | 301,017 | 300,59 | 298,076 | 299,981 | 302,468 | 496,456 | 479,837 | 496,519 | 508,126 | 515,1 | 501,332 | 501,917 | 63,62 | 2,09
2017-06-15 16:00:00 | 64,48 | 3,85 | 3635,81 | 478,292 | 400,76 | 9,48522 | 1,58054 | 300,5 | 298,876 | 298,941 | 298,303 | 298,303 | 300,26 | 302,237 | 481,644 | 504,088 | 504,863 | 523,811 | 518,043 | 507,045 | 478,659 | 64,07 | 2,45
2017-06-15 17:00:00 | 64,48 | 3,85 | 283,2225 | 527,559 | 402,119 | 9,67989 | 1,63968 | 300,075 | 302,125 | 299,517 | 300,77 | 297,617 | 300,352 | 299,048 | 508,375 | 508,048 | 508,185 | 512,16 | 544,35 | 503,808 | 583,999 | 64,11 | 1,72
2017-06-15 17:00:00 | 64,48 | 3,85 | 3317,76 | 343,4352352941 | 392,0562352941 | 9,67705 | 1,6330464865 | 299,844 | 290,057 | 301,852 | 298,494 | 302,5 | 299,487 | 299,351 | 784,434 | 798,636 | 870,5285333333 | 504,966 | 520,147 | 434,234 | 486,257 | 64,11 | 1,72
2017-06-15 18:00:00 | 64,48 | 3,85 | 3229,73 | 527,556 | 401,768 | 9,69307 | 1,63341 | 299,77 | 303,967 | 301,048 | 300,528 | 299,577 | 301,25 | 299,281 | 498,588 | 510,866 | 497,675 | 507,031 | 498,075 | 496,372 | 519,407 | 65,28 | 1,89
2017-06-15 18:00:00 | 64,48 | 3,85 | 1243,562 | 571,289 | 399,892 | 9,66716 | 1,6917 | 299,275 | 295,572 | 298,167 | 299,931 | 299,507 | 308,041 | 302,546 | 386,386 | 364,665 | 393,891 | 398,982 | 418,028 | 400,492 | 411,759 | 65,28 | 1,89
2017-06-15 18:00:00 | 64,48 | 3,85 | 3324,15 | 566,508 | 400,256 | 9,66517 | 1,69144 | 299,222 | 300,621 | 301,126 | 299,771 | 300,046 | 301,153 | 298,343 | 384,42 | 420,526 | 410,189 | 403,127 | 397,003 | 404,014 | 375,245 | 65,28 | 1,89
2017-06-15 18:00:00 | 64,48 | 3,85 | 3367,22 | 539,466 | 398,996 | 9,67239 | 1,65653 | 301,695 | 299,702 | 297,74 | 299,711 | 300,893 | 302,702 | 300,525 | 429,161 | 474,239 | 465,029 | 500,162 | 500,02 | 468,687 | 495,451 | 65,28 | 1,89
2017-06-15 19:00:00 | 64,48 | 3,85 | 3303,56 | 523,043 | 401,791 | 9,84175 | 1,63013 | 300,222 | 304,032 | 300,449 | 299,193 | 301,124 | 296,677 | 301,943 | 402,004 | 374,658 | 406,232 | 410,08 | 402,835 | 389,775 | 396,907 | 65,44 | 1,8
2017-06-15 19:00:00 | 64,48 | 3,85 | 3485,44 | 539,551 | 393,704 | 9,81051 | 1,65107 | 301,245 | 300,793 | 302,067 | 297,216 | 303,288 | 294,033 | 303,469 | 399,329 | 413,741 | 396,993 | 393,568 | 394,607 | 394,355 | 415,329 | 65,44 | 1,8
2017-06-15 20:00:00 | 64,48 | 3,85 | 2972,17 | 542,621 | 398,669 | 9,82284 | 1,65611 | 299,667 | 299,248 | 300,192 | 298,462 | 300,22 | 303,469 | 300,532 | 404,912 | 353,263 | 402,587 | 417,874 | 395,764 | 407,693 | 414,233 | 65,39 | 2,28
2017-06-15 20:00:00 | 64,48 | 3,85 | 3486,33 | 540,92 | 395,567 | 9,7793 | 1,66577 | 300,375 | 302,131 | 301,034 | 299,541 | 298,557 | 299,785 | 302,65 | 390,988 | 399,66 | 411,269 | 397,83 | 396,079 | 405,042 | 366,123 | 65,39 | 2,28
2017-06-15 20:00:00 | 64,48 | 3,85 | 2804,2 | 539,038 | 401,901 | 9,82906 | 1,65456 | 299,268 | 301,365 | 301,245 | 300,107 | 301,565 | 298,881 | 297,43 | 409,731 | 353,607 | 406,608 | 421,196 | 405,218 | 421,156 | 383,274 | 65,39 | 2,28
2017-06-15 20:00:00 | 64,48 | 3,85 | 1118,1675 | 533,937 | 404,231 | 9,83944 | 1,65113 | 298,946 | 304,34 | 300,245 | 301,143 | 301,025 | 302,656 | 299,484 | 413,065 | 417,353 | 405,453 | 403,439 | 396,601 | 418,482 | 399,496 | 65,39 | 2,28
2017-06-15 20:00:00 | 64,48 | 3,85 | 3339,7 | 543,49 | 408,141 | 9,80211 | 1,66214 | 300,38 | 296,068 | 297,07 | 299,487 | 300,777 | 297,152 | 301,074 | 413,144 | 420,22 | 410,303 | 411,621 | 400,903 | 413,874 | 387,697 | 65,39 | 2,28
2017-06-15 20:00:00 | 64,48 | 3,85 | 3393,11 | 507,718 | 398,134 | 9,88357 | 1,6135 | 300,806 | 301,815 | 301,127 | 301,262 | 297,298 | 297,695 | 298,812 | 398,467 | 376,49 | 410,474 | 386,93 | 400,077 | 392,384 | 416,28 | 65,39 | 2,28
2017-06-15 21:00:00 | 64,48 | 3,85 | 3822,79 | 577,543 | 407,768 | 9,67663 | 1,69451 | 300,777 | 298,65 | 299,35 | 300,692 | 299,081 | 301,312 | 299,624 | 396,551 | 403,834 | 400,683 | 399,168 | 388,793 | 402,583 | 438,109 | 65,41 | 1,65
2017-06-15 21:00:00 | 64,48 | 3,85 | 3679,24 | 570,667 | 397,876 | 9,64139 | 1,69764 | 299,871 | 305,793 | 298,828 | 300,032 | 297,663 | 304,9 | 299,324 | 392,644 | 403,131 | 402,432 | 398,158 | 395,209 | 375,629 | 390,73 | 65,41 | 1,65
2017-06-15 21:00:00 | 64,48 | 3,85 | 756,6748571429 | 565,273 | 405,762 | 9,59412 | 1,69385 | 300,802 | 299,332 | 299,12 | 299,635 | 302,055 | 297,039 | 301,637 | 398,176 | 396,526 | 398,883 | 381,275 | 367,726 | 395,043 | 342,09 | 65,41 | 1,65
2017-06-15 21:00:00 | 64,48 | 3,85 | 3530,49 | 591,889 | 402,721 | 9,62377 | 1,71924 | 299,487 | 294,304 | 298,973 | 299,414 | 301,972 | 302,082 | 297,879 | 397,029 | 391,635 | 404,968 | 391,552 | 401,984 | 399,551 | 367,181 | 65,41 | 1,65
2017-06-15 22:00:00 | 64,48 | 3,85 | 3414,17 | 501,356 | 404,796 | 9,60553 | 1,60882 | 300,253 | 304,112 | 300,201 | 296,868 | 299,106 | 294,839 | 301,499 | 404,949 | 382,545 | 404,663 | 400,726 | 396,615 | 380,622 | 400,981 | 65,4 | 1,79
2017-06-15 22:00:00 | 64,48 | 3,85 | 3243,89 | 501,472 | 396,29 | 9,6102 | 1,61522 | 299,927 | 296,631 | 301,163 | 297,392 | 303,043 | 299,048 | 300,358 | 390,381 | 397,972 | 413,385 | 378,314 | 397,891 | 403,078 | 398,662 | 65,4 | 1,79
2017-06-15 22:00:00 | 64,48 | 3,85 | 3360,28 | 502,283 | 402,566 | 9,60625 | 1,61002 | 300,399 | 300,379 | 298,372 | 299,927 | 300,706 | 295,905 | 300,649 | 394,696 | 368,772 | 404,786 | 396,508 | 412,794 | 396,615 | 396,589 | 65,4 | 1,79
2017-06-15 22:00:00 | 64,48 | 3,85 | 779,701 | 512,617 | 399,781 | 9,61772 | 1,62299 | 300,434 | 299,405 | 299,076 | 299,735 | 301,577 | 296,728 | 300,484 | 404,368 | 400,5 | 413,795 | 398,975 | 388,442 | 397,953 | 374,108 | 65,4 | 1,79
2017-06-15 22:00:00 | 64,48 | 3,85 | 3710,11 | 507,318 | 398,541 | 9,61647 | 1,62407 | 300,651 | 300,056 | 299,796 | 298,923 | 301,756 | 305,419 | 301,345 | 384,85 | 387,221 | 397,693 | 379,087 | 383,525 | 408,344 | 386,929 | 65,4 | 1,79
2017-06-15 23:00:00 | 64,48 | 3,85 | 537,312 | 555,848 | 400,591 | 9,6529 | 1,67093 | 299,927 | 297,321 | 301,234 | 299,95 | 299,029 | 300,405 | 300,035 | 405,571 | 407,513 | 413,618 | 351,754 | 391,799 | 391,323 | 381,227 | 65,51 | 1,73
2017-06-15 23:00:00 | 64,48 | 3,85 | 3387,36 | 559,863 | 395,051 | 9,65461 | 1,67867 | 300,984 | 299,612 | 299,438 | 298,993 | 300,422 | 303,822 | 301,088 | 400,303 | 411,393 | 398,879 | 409,266 | 405,945 | 402,256 | 407,456 | 65,51 | 1,73
2017-06-16 01:00:00 | 62,79 | 4,2 | 2891,08 | 525,178 | 402,236 | 9,88428 | 1,64294 | 299,478 | 307,889 | 301,465 | 299,699 | 297,791 | 293,753 | 302,222 | 396,939 | 352,49 | 403,49 | 410,788 | 390,202 | 423,47 | 419,999 | 65,07 | 1,87
2017-06-16 01:00:00 | 62,79 | 4,2 | 2008,46 | 509,057 | 400,046 | 9,89411 | 1,62449 | 299,375 | 296,476 | 298,936 | 300,366 | 300,547 | 301,038 | 300,719 | 390,626 | 368,277 | 390,064 | 385,232 | 404,705 | 409,687 | 424,507 | 65,07 | 1,87
2017-06-16 01:00:00 | 62,79 | 4,2 | 3429,87 | 534,421 | 398,322 | 10,0023 | 1,65268 | 299,613 | 297,423 | 299,796 | 299,753 | 299,7 | 299,045 | 299,675 | 404,4 | 425,696 | 413,787 | 405,218 | 400,04 | 409,938 | 399,491 | 65,07 | 1,87
2017-06-16 01:00:00 | 62,79 | 4,2 | 3414,64 | 515,747 | 396,471 | 9,98218 | 1,62123 | 298,891 | 299,048 | 299,205 | 298,797 | 298,608 | 299,801 | 298,891 | 410,257 | 383,132 | 401,657 | 394,978 | 383,265 | 406,283 | 392,38 | 65,07 | 1,87
2017-06-16 02:00:00 | 62,79 | 4,2 | 2821,71 | 414,359 | 406,003 | 9,54027 | 1,53963 | 300,705 | 297,894 | 300,529 | 301,213 | 298,766 | 297,901 | 298,792 | 401,949 | 422,905 | 396,693 | 384,587 | 393,539 | 396,043 | 388,041 | 65,24 | 1,62
2017-06-16 02:00:00 | 62,79 | 4,2 | 3152,39 | 452,368 | 398,305 | 9,4775 | 1,59016 | 299,308 | 298,292 | 298,11 | 301,025 | 302,722 | 299,61 | 297,703 | 406,797 | 389,8 | 385,067 | 404,454 | 394,998 | 410,545 | 399,936 | 65,24 | 1,62
2017-06-16 03:00:00 | 62,79 | 4,2 | 3114,18 | 463,527 | 401,712 | 9,86206 | 1,60331 | 297,568 | 302,496 | 297,969 | 300,405 | 301,993 | 301,988 | 302,716 | 391,959 | 403,345 | 403,324 | 454,385 | 406,219 | 382,65 | 427,471 | 65,19 | 1,53
2017-06-16 03:00:00 | 62,79 | 4,2 | 3434,78 | 441,409 | 400,266 | 9,90698 | 1,57589 | 300,503 | 297,798 | 299,563 | 299,624 | 297,222 | 295,637 | 300,336 | 401,353 | 412,733 | 411,437 | 395,097 | 410,277 | 399,399 | 408,091 | 65,19 | 1,53
2017-06-16 04:00:00 | 62,79 | 4,2 | 993,5845 | 337,2526666667 | 414,4194761905 | 9,75872 | 1,5512756 | 299,141 | 305,365 | 301,773 | 298,52 | 300,248 | 296,613 | 301,757 | 400,304 | 767,5875 | 876,0706666667 | 406,167 | 398,088 | 400,991 | 404,788 | 64,78 | 1,74
2017-06-16 05:00:00 | 62,79 | 4,2 | 2579,69 | 468,502 | 402,478 | 9,63792 | 1,61215 | 301,48 | 298,644 | 298,205 | 299,344 | 296,341 | 299,676 | 302,4 | 393,116 | 411,884 | 400,812 | 359,289 | 405,375 | 489,132 | 572,164 | 65,36 | 1,77
2017-06-16 05:00:00 | 62,79 | 4,2 | 3057,15 | 425,753 | 395,8 | 9,54251 | 1,56697 | 299,487 | 301,661 | 301,368 | 300,562 | 298,339 | 300,122 | 299,22 | 398,888 | 436,517 | 395,61 | 378,558 | 378,195 | 403,617 | 367,11 | 65,36 | 1,77
2017-06-16 05:00:00 | 62,79 | 4,2 | 3003,91 | 253,296 | 411,035 | 9,72625 | 1,556595 | 299,759 | 298,828 | 302,176 | 302,124 | 302,783 | 300,806 | 298,556 | 402,893 | 438,965 | 563,291 | 465,234 | 414,188 | 382,52 | 438,647 | 65,36 | 1,77
2017-06-16 05:00:00 | 62,79 | 4,2 | 3050,83 | 424,398 | 397,167 | 9,55035 | 1,56512 | 301,391 | 297,436 | 298,608 | 300,659 | 299,707 | 301,291 | 299,854 | 398,888 | 347,397 | 396,57 | 367,835 | 390,139 | 399,697 | 406,646 | 65,36 | 1,77
2017-06-16 05:00:00 | 62,79 | 4,2 | 3043,36 | 270,7815 | 407,6951666667 | 9,72482 | 1,566485 | 299,719 | 304,318 | 302,24 | 297,446 | 299,849 | 297,821 | 298,389 | 408,131 | 537,952 | 644,842 | 481,854 | 421,481 | 396,494 | 472,04 | 65,36 | 1,77
2017-06-16 05:00:00 | 62,79 | 4,2 | 1100,5985 | 471,769 | 401,909 | 9,77671 | 1,61309 | 301,015 | 306,027 | 301,036 | 298,311 | 299,74 | 300,035 | 300,791 | 398,163 | 428,867 | 397,712 | 203,718 | 410,991 | 389,952 | 199,849 | 65,36 | 1,77
2017-06-16 06:00:00 | 62,79 | 4,2 | 3352,22 | 456,495 | 398,507 | 9,60776 | 1,58646 | 300,788 | 301,765 | 300,638 | 300,666 | 300,031 | 299,787 | 299,973 | 399,445 | 417,136 | 400,877 | 416,866 | 390,434 | 401,642 | 405,49 | 64,65 | 1,71
2017-06-16 06:00:00 | 62,79 | 4,2 | 1564,98 | 462,482 | 399,631 | 9,62499 | 1,60308 | 301,435 | 298,021 | 300,857 | 299,555 | 299,796 | 299,956 | 298,642 | 398,389 | 380,222 | 392,085 | 400,558 | 392,43 | 404,156 | 402,912 | 64,65 | 1,71
2017-06-16 06:00:00 | 62,79 | 4,2 | 625,332 | 447,622 | 398,26 | 9,70755 | 1,59329 | 299,135 | 295,997 | 301,685 | 300,979 | 300,415 | 300,277 | 299,521 | 404,912 | 330,401 | 393,966 | 404,996 | 388,077 | 394,861 | 378,718 | 64,65 | 1,71
2017-06-16 07:00:00 | 59,99 | 6,65 | 1489,1 | 460,458 | 401,315 | 9,74372 | 1,60201 | 300,696 | 297,879 | 299,047 | 299,051 | 300,809 | 299,708 | 298,496 | 418,262 | 403,129 | 406,135 | 403,231 | 400,48 | 394,698 | 387,994 | 65,11 | 1,6
2017-06-16 07:00:00 | 59,99 | 6,65 | 3195,09 | 426,273 | 399,697 | 9,60633 | 1,56304 | 299,795 | 301,025 | 301,003 | 298,85 | 298,543 | 299,4 | 301,135 | 397,585 | 386,975 | 400,346 | 422,073 | 400,418 | 407,775 | 426,07 | 65,11 | 1,6
2017-06-16 07:00:00 | 59,99 | 6,65 | 4054,69 | 460,205 | 393,457 | 9,80241 | 1,60524 | 301,465 | 302,124 | 301,245 | 300,634 | 299,292 | 300,366 | 297,704 | 393,884 | 387,422 | 408,44 | 393,359 | 409,781 | 390,361 | 359,194 | 65,11 | 1,6
2017-06-16 07:00:00 | 59,99 | 6,65 | 2871,02 | 463,384 | 397,169 | 9,74964 | 1,60684 | 299,684 | 328,96 | 300,924 | 299,805 | 296,896 | 299,635 | 297,438 | 401,362 | 395,908 | 398,961 | 379,163 | 402,613 | 407,396 | 401,655 | 65,11 | 1,6
2017-06-16 07:00:00 | 59,99 | 6,65 | 1140,95395 | 459,67 | 397,852 | 9,7494 | 1,60795 | 300,448 | 307,625 | 299,075 | 300,146 | 296,185 | 300,255 | 298,548 | 411,915 | 341,536 | 395,562 | 397,318 | 401,153 | 399,401 | 392,69 | 65,11 | 1,6
2017-06-16 07:00:00 | 59,99 | 6,65 | 3579,92 | 458,495 | 392,981 | 9,74808 | 1,60394 | 301,537 | 300,521 | 299,157 | 299,746 | 301,407 | 300,001 | 302,553 | 415,425 | 438,54 | 401,324 | 427,034 | 392,31 | 410,501 | 414,463 | 65,11 | 1,6
2017-06-16 09:00:00 | 59,99 | 6,65 | 1222,5575 | 479,908 | 400,224 | 9,84151 | 1,63859 | 300,522 | 299,737 | 300,843 | 300,114 | 298,456 | 299,991 | 300,557 | 402,466 | 402,057 | 394,089 | 386,542 | 401,237 | 404,717 | 387,892 | 65,29 | 1,47
2017-06-16 09:00:00 | 59,99 | 6,65 | 3383,97 | 455,316 | 398,134 | 9,8075 | 1,59271 | 301,466 | 301,023 | 299,485 | 298,934 | 297,843 | 300,036 | 298,609 | 398,389 | 376,632 | 394,398 | 383,327 | 405,934 | 411,402 | 402,554 | 65,29 | 1,47
2017-06-16 10:00:00 | 59,99 | 6,65 | 3172,06 | 431,27 | 398,841 | 9,72019 | 1,55693 | 299,927 | 304,141 | 299,581 | 300,058 | 299,007 | 299,839 | 300,929 | 395,2 | 367,788 | 400,886 | 400,943 | 403,858 | 398,866 | 410,815 | 67,22 | 0,96
2017-06-16 10:00:00 | 59,99 | 6,65 | 839,0441666667 | 432,739 | 398,213 | 9,71595 | 1,56601 | 299,358 | 300,509 | 297,251 | 300,676 | 299,81 | 299,875 | 299,293 | 401,598 | 422,139 | 390,063 | 375,07 | 405,245 | 391,878 | 413,299 | 67,22 | 0,96
2017-06-16 10:00:00 | 59,99 | 6,65 | 2007,5123444976 | 412,616 | 404 | 9,81806 | 1,54405 | 300,948 | 302,496 | 301,163 | 300,219 | 296,124 | 299,928 | 301,014 | 395,079 | 398,384 | 409,555 | 410,547 | 399,851 | 428,8 | 401,716 | 67,22 | 0,96
2017-06-16 10:00:00 | 59,99 | 6,65 | 3379,03 | 417,078 | 393,082 | 9,811 | 1,54345 | 300,362 | 300,217 | 299,193 | 299,487 | 301,456 | 300,656 | 299,061 | 390,952 | 398,395 | 394,573 | 402,703 | 399,35 | 402,671 | 400,312 | 67,22 | 0,96
2017-06-16 10:00:00 | 59,99 | 6,65 | 939,718 | 414,534 | 394,756 | 9,8004 | 1,54374 | 299,631 | 295,886 | 300,805 | 299,373 | 302,439 | 300,29 | 301,455 | 392,296 | 403,774 | 398,493 | 356,878 | 414,139 | 401,855 | 402,064 | 67,22 | 0,96
2017-06-16 10:00:00 | 59,99 | 6,65 | 1282,7836666667 | 434,269 | 399,435 | 9,71453 | 1,56761 | 298,315 | 298,88 | 301,739 | 299,835 | 296,446 | 299,579 | 299,371 | 400,143 | 411,28 | 399,115 | 435,539 | 401,012 | 411,781 | 386,149 | 67,22 | 0,96
2017-06-16 10:00:00 | 59,99 | 6,65 | 2024,12 | 416,457 | 393,276 | 9,81453 | 1,54375 | 300,069 | 305,317 | 300,162 | 299,784 | 298,469 | 300,218 | 301,873 | 402,631 | 390,348 | 399,632 | 368,028 | 405,459 | 392,889 | 396,06 | 67,22 | 0,96
2017-06-16 11:00:00 | 59,99 | 6,65 | 645,6845933014 | 301,92 | 398,977 | 9,77838 | 1,5201956691 | 299,524 | 300,105 | 298,391 | 299,561 | 302,89 | 299,927 | 297,953 | 413,977 | 447,715 | 398,367 | 383,78 | 396,385 | 421,701 | 425,317 | 65,18 | 1,62
2017-06-16 11:00:00 | 59,99 | 6,65 | 3334,46 | 243,0513225806 | 393,391 | 9,77362 | 1,520520438 | 300,832 | 297,201 | 302,163 | 299,874 | 297,51 | 299,927 | 296,529 | 413,214 | 360,366 | 419,085 | 368,465 | 378,97 | 363,844 | 372,803 | 65,18 | 1,62
2017-06-16 11:00:00 | 59,99 | 6,65 | 1198,39125 | 243,631 | 398,084 | 9,77012 | 1,5204167883 | 300,765 | 303,474 | 301,904 | 300,765 | 300,964 | 300,126 | 299,886 | 398,399 | 445,889 | 402,126 | 379,767 | 409,208 | 398,323 | 417,081 | 65,18 | 1,62
2017-06-16 11:00:00 | 59,99 | 6,65 | 1127,3066028708 | 367,293 | 404,725 | 9,83309 | 1,5199952798 | 299,439 | 300,748 | 298,12 | 300,366 | 294,652 | 300,269 | 299,757 | 406,184 | 397,231 | 387,207 | 412,051 | 410,916 | 415,775 | 404,042 | 65,18 | 1,62
2017-06-16 12:00:00 | 59,99 | 6,65 | 640,1038333333 | 284,515 | 400,227 | 9,68395 | 1,5209557664 | 299,756 | 298,323 | 299,887 | 299,959 | 297,542 | 299,927 | 299,202 | 398,223 | 380,777 | 394,871 | 522,98 | 409,551 | 404,385 | 451,849 | 64,46 | 1,83
2017-06-16 13:00:00 | 59,99 | 6,65 | 3270,15 | 437,23 | 405,845 | 9,85407 | 1,6479 | 300,068 | 298,185 | 300,194 | 299,393 | 302,713 | 300,225 | 300,672 | 453,871 | 431,44 | 396,416 | 401,505 | 397,487 | 412,303 | 406,489 | 64,53 | 1,73
2017-06-16 13:00:00 | 59,99 | 6,65 | 3267,58 | 341,551 | 397,381 | 9,7767 | 1,5213427251 | 299,356 | 310,789 | 299,136 | 300,892 | 295,48 | 299,618 | 298,471 | 414,098 | 316,631 | 405,005 | 510,335 | 381,905 | 406,244 | 395,61 | 64,53 | 1,73
2017-06-16 13:00:00 | 59,99 | 6,65 | 3128,72 | 439,256 | 401,885 | 9,88625 | 1,65021 | 300,586 | 299,652 | 297,729 | 299,927 | 298,027 | 299,927 | 301,154 | 463,069 | 383,554 | 407,726 | 417,905 | 393,891 | 376,755 | 427,579 | 64,53 | 1,73
2017-06-16 13:00:00 | 59,99 | 6,65 | 3191,08 | 414,364 | 401,192 | 9,78025 | 1,61738 | 299,609 | 306,042 | 299,179 | 300,212 | 301,806 | 300,086 | 299,506 | 400,658 | 426,625 | 398,809 | 347,408 | 407,707 | 401,872 | 396,186 | 64,53 | 1,73
2017-06-16 14:00:00 | 59,99 | 6,65 | 1778,72 | 435,844 | 396,947 | 9,99403 | 1,63972 | 300,209 | 295,622 | 297,171 | 299,368 | 300,735 | 299,607 | 299,419 | 420,316 | 392,96 | 406,388 | 412,384 | 413,678 | 393,127 | 414,765 | 65,15 | 1,58
2017-06-16 14:00:00 | 59,99 | 6,65 | 2679,14 | 430,319 | 403,26 | 9,96077 | 1,64053 | 300,625 | 298,766 | 297,682 | 299,487 | 298,625 | 299,927 | 300,263 | 400,318 | 348,471 | 398,263 | 398,047 | 402,799 | 406,56 | 400,104 | 65,15 | 1,58
2017-06-16 15:00:00 | 59,99 | 6,65 | 3016,95 | 390,157 | 399,637 | 9,94658 | 1,58033 | 299,216 | 299,521 | 301,013 | 301,245 | 298,028 | 300,056 | 300,186 | 399,622 | 415,047 | 385,758 | 407,234 | 409,457 | 408,99 | 408,437 | 65,24 | 1,7
2017-06-16 15:00:00 | 59,99 | 6,65 | 1497,64 | 387,48 | 399,148 | 9,91522 | 1,57876 | 300,087 | 295,688 | 297,577 | 299,081 | 301,752 | 299,834 | 301,241 | 401,077 | 396,739 | 398,792 | 426,239 | 401,286 | 400,412 | 398,435 | 65,24 | 1,7
2017-06-16 15:00:00 | 59,99 | 6,65 | 3092,24 | 389,953 | 404,129 | 9,9301 | 1,57933 | 299,359 | 304,701 | 297,273 | 300,275 | 303,788 | 299,927 | 300,697 | 397,888 | 426,739 | 402,826 | 378,472 | 398,635 | 413,701 | 402,771 | 65,24 | 1,7
2017-06-16 15:00:00 | 59,99 | 6,65 | 1455,67 | 416,218 | 403,554 | 9,92114 | 1,60892 | 299,033 | 301,754 | 298,828 | 299,942 | 299,779 | 300,029 | 298,184 | 432,82 | 413,783 | 400,347 | 425,289 | 407,465 | 404,133 | 371,144 | 65,24 | 1,7
2017-06-16 15:00:00 | 59,99 | 6,65 | 1498,6534150943 | 417,18 | 403,329 | 9,99284 | 1,61891 | 300,601 | 301,61 | 298,184 | 300,947 | 300,17 | 299,927 | 302,091 | 412,573 | 424,462 | 396,296 | 437,068 | 393,016 | 394,986 | 415,616 | 65,24 | 1,7
2017-06-16 16:00:00 | 61,32 | 6,08 | 3241,64 | 395,385 | 395,288 | 9,83397 | 1,5962 | 289,3 | 287,367 | 300,111 | 298,788 | 296,475 | 298,496 | 299,12 | 237,934 | 402,203 | 408,253 | 443,889 | 389,307 | 397,308 | 367,274 | 65,46 | 1,56
2017-06-16 16:00:00 | 61,32 | 6,08 | 386,9178207547 | 378,525 | 403,205 | 9,76444 | 1,55825 | 300,866 | 300,772 | 302,124 | 299,647 | 297,729 | 300,086 | 298,587 | 401,6 | 440,023 | 411,019 | 366,801 | 383,289 | 382,23 | 370,696 | 65,46 | 1,56
2017-06-16 16:00:00 | 61,32 | 6,08 | 1461,6594444445 | 428,034 | 400,9699512195 | 9,87254 | 1,58546 | 300,806 | 304,086 | 297,36 | 299,927 | 302,423 | 300,272 | 300,916 | 495,942 | 415,777 | 406,937 | 361,2 | 385,328 | 482,89 | 406,144 | 65,46 | 1,56
2017-06-16 16:00:00 | 61,32 | 6,08 | 3244,52 | 396,56 | 404,113 | 9,7971 | 1,58344 | 298,971 | 301,343 | 302,124 | 299,526 | 298,01 | 300,004 | 299,12 | 268,974 | 454,494 | 401,563 | 386,471 | 394,484 | 403,831 | 391,542 | 65,46 | 1,56
2017-06-16 17:00:00 | 61,32 | 6,08 | 2860,47 | 483,512 | 401,431 | 9,61195 | 1,71713 | 299,508 | 307,111 | 299,281 | 300,765 | 300,078 | 299,501 | 299,893 | 352,429 | 375,8418 | 277,242 | 460,513 | 464,155 | 401,054 | 440,966 | 66,16 | 1,24
2017-06-16 18:00:00 | 61,32 | 6,08 | 3199,38 | 508,238 | 399,37 | 9,73476 | 1,75043 | 299,367 | 302,703 | 302,091 | 300,18 | 300,972 | 299,487 | 297,956 | 489,554 | 381,74 | 407,786 | 397,774 | 380,539 | 403,361 | 338,847 | 65,63 | 1,44
2017-06-16 18:00:00 | 61,32 | 6,08 | 3382,57 | 509,56 | 400,622 | 9,69944 | 1,74816 | 299,477 | 297,36 | 298,778 | 299,737 | 302,464 | 299,457 | 300,316 | 423,797 | 337,375 | 400,298 | 357,698 | 412,766 | 372,286 | 376,644 | 65,63 | 1,44
2017-06-16 18:00:00 | 61,32 | 6,08 | 1650,942 | 512,048 | 394,388 | 9,79094 | 1,75295 | 299,604 | 305,865 | 300,432 | 300,121 | 297,809 | 299,643 | 302,031 | 445,667 | 306,019 | 399,297 | 428,803 | 383,52 | 385,023 | 393,88 | 65,63 | 1,44
2017-06-16 19:00:00 | 61,32 | 6,08 | 2162,58 | 442,71 | 394,335 | 9,92114 | 1,65191 | 299,927 | 300,587 | 299,121 | 300,073 | 298,974 | 300,146 | 299,121 | 394,213 | 367,59 | 390,993 | 401,038 | 395,274 | 401,749 | 462,556 | 65,73 | 1,35
2017-06-16 20:00:00 | 61,32 | 6,08 | 3011,72 | 451,884 | 397,532 | 9,66404 | 1,73188 | 298,678 | 300,391 | 297,799 | 300,227 | 297,626 | 299,626 | 300,922 | 401,828 | 420,13 | 408,044 | 463,42 | 468,513 | 449,869 | 434,561 | 65,72 | 1,37
2017-06-16 20:00:00 | 61,32 | 6,08 | 2963,47 | 434,587 | 404,662 | 9,48057 | 1,71106 | 299,405 | 301,736 | 298,968 | 300,283 | 296,988 | 299,761 | 301,459 | 407,182 | 382,113 | 391,658 | 268,624 | 461,797 | 455,021 | 478,001 | 65,72 | 1,37
2017-06-16 20:00:00 | 61,32 | 6,08 | 3211,45 | 428,857 | 405,548 | 9,56895 | 1,69736 | 300,493 | 301,011 | 299,155 | 299,8 | 297,882 | 299,86 | 300,48 | 363,284 | 432,372 | 392,694 | 349,404 | 451,117 | 452,581 | 434,838 | 65,72 | 1,37
2017-06-16 20:00:00 | 61,32 | 6,08 | 1487,21 | 429,688 | 404,004 | 9,58072 | 1,69543 | 301,497 | 300,49 | 300,302 | 300,618 | 299,988 | 299,675 | 301,525 | 398,18 | 408,256 | 396,192 | 330,341 | 440,799 | 446,283 | 435,349 | 65,72 | 1,37
2017-06-16 21:00:00 | 61,32 | 6,08 | 3214,93 | 452,745 | 405,055 | 10,0728 | 1,74069 | 300,195 | 302,675 | 301,202 | 299,566 | 296,667 | 299,927 | 300,262 | 404,835 | 243,839 | 446,137 | 472,266 | 455,499 | 450,863 | 446,111 | 65,5 | 1,42
2017-06-16 21:00:00 | 61,32 | 6,08 | 2892,66 | 449,367 | 402,288 | 9,9284 | 1,72852 | 300,584 | 296,928 | 298,335 | 298,655 | 300,257 | 299,871 | 300,042 | 394,234 | 372,394 | 405,579 | 406,44 | 455,635 | 447,085 | 441,444 | 65,5 | 1,42
2017-06-16 21:00:00 | 61,32 | 6,08 | 2960,51 | 449,062 | 397,183 | 9,95867 | 1,72953 | 300,806 | 302,164 | 300,758 | 300,257 | 301,904 | 299,651 | 301,752 | 377,968 | 335,879 | 401,279 | 425,262 | 436,178 | 448,746 | 437,389 | 65,5 | 1,42
2017-06-16 22:00:00 | 61,32 | 6,08 | 3070,31 | 512,085 | 399,902 | 10,0041 | 1,75943 | 299,927 | 301,025 | 298,828 | 299,707 | 302,124 | 299,487 | 299,268 | 386,377 | 396,484 | 408,979 | 464,453 | 451,641 | 449,167 | 474,512 | 65,72 | 1,47
2017-06-16 22:00:00 | 61,32 | 6,08 | 2770,39 | 430,908 | 401,175 | 10,0297 | 1,75754 | 300,328 | 306,519 | 302,124 | 297,699 | 298,96 | 300,599 | 299,268 | 370,807 | 389,366 | 390,758 | 475,018 | 434,928 | 449,713 | 463,364 | 65,72 | 1,47
2017-06-16 23:00:00 | 61,32 | 6,08 | 3449,22 | 509,644 | 403,125 | 9,89574 | 1,74968 | 299,268 | 299,268 | 300,366 | 297,949 | 299,707 | 299,707 | 300,366 | 401,892 | 394,219 | 396,03 | 437,891 | 448,887 | 432,365 | 447,476 | 65,19 | 1,38
2017-06-16 23:00:00 | 61,32 | 6,08 | 3109,99 | 501,069 | 399,484 | 10,0584 | 1,77102 | 299,864 | 297,981 | 298,776 | 301,078 | 299,017 | 299,759 | 298,001 | 394,07 | 408,034 | 407,262 | 457,965 | 458,489 | 408,15 | 402,783 | 65,19 | 1,38
2017-06-16 23:00:00 | 61,32 | 6,08 | 3627,78 | 489,636 | 396,286 | 9,98716 | 1,75815 | 299,63 | 301,761 | 301,981 | 300,385 | 296,288 | 299,564 | 298,131 | 415,461 | 411,901 | 407,643 | 458,12 | 462,461 | 364,709 | 423,515 | 65,19 | 1,38
2017-06-16 23:00:00 | 61,32 | 6,08 | 3760,63 | 504,75 | 395,184 | 9,9615 | 1,75154 | 299,988 | 301,322 | 299,268 | 300,208 | 299,988 | 299,707 | 298,134 | 394,473 | 414,083 | 393,465 | 468,969 | 468,831 | 455,583 | 465,171 | 65,19 | 1,38
2017-06-17 00:00:00 | 61,32 | 6,08 | 3004,82 | 486,173 | 400,088 | 10,0354 | 1,74591 | 300,187 | 302,564 | 298,828 | 298,488 | 300,986 | 300,646 | 299,187 | 390,108 | 387,167 | 390,39 | 424,679 | 422,699 | 427,785 | 427,914 | 65,69 | 1,39
2017-06-17 00:00:00 | 61,32 | 6,08 | 4243,54 | 391,389 | 401,945 | 10,0428 | 1,63678 | 300,101 | 304,046 | 299,927 | 299,927 | 298,7 | 299,838 | 299,048 | 387,058 | 407,735 | 402,497 | 447,638 | 458,832 | 458,457 | 451,299 | 65,69 | 1,39
2017-06-17 00:00:00 | 61,32 | 6,08 | 3080,54 | 407,104 | 395,876 | 9,9665 | 1,65698 | 299,613 | 297,967 | 299,275 | 301,107 | 300,341 | 299,927 | 300,228 | 433,609 | 410,384 | 395,861 | 407,116 | 441,651 | 439,068 | 409,008 | 65,69 | 1,39
2017-06-17 00:00:00 | 61,32 | 6,08 | 4261,08 | 404,387 | 398,494 | 10,1368 | 1,64951 | 299,36 | 300,912 | 299,452 | 298,53 | 299,948 | 300,019 | 298,573 | 410,594 | 402,477 | 402,4 | 432,825 | 437,107 | 407,343 | 457,105 | 65,69 | 1,39
2017-06-17 00:00:00 | 61,32 | 6,08 | 3822,13 | 389,6 | 393,702 | 9,90993 | 1,62696 | 299,351 | 293,559 | 298,116 | 300,533 | 302,67 | 299,654 | 298,948 | 429,079 | 411,437 | 401,033 | 476,267 | 425,962 | 436,938 | 454,573 | 65,69 | 1,39
2017-06-17 00:00:00 | 61,32 | 6,08 | 3194,52 | 404,053 | 402,032 | 9,96391 | 1,65436 | 299,487 | 302,292 | 297,939 | 300,945 | 297,719 | 300,077 | 300,296 | 394,81 | 394,237 | 400,329 | 432,37 | 442,941 | 457,568 | 419,143 | 65,69 | 1,39
2017-06-17 00:00:00 | 61,32 | 6,08 | 2948,18 | 448,534 | 404,097 | 9,99654 | 1,69068 | 300,018 | 299,745 | 301,878 | 299,552 | 302,783 | 299,616 | 299,991 | 413,365 | 399,344 | 402,097 | 464,853 | 442,064 | 453,837 | 432,133 | 65,69 | 1,39
2017-06-17 00:00:00 | 61,32 | 6,08 | 2714,64 | 427,957 | 396,103 | 9,98851 | 1,67986 | 299,38 | 307,699 | 302,456 | 300,39 | 297,996 | 299,618 | 300,212 | 404,721 | 400,313 | 386,376 | 447,278 | 441,671 | 453,991 | 447,476 | 65,69 | 1,39
2017-06-17 01:00:00 | 53,35 | 18,8 | 1351,9396 | 580,812 | 414,1946373626 | 10,1249 | 1,70525 | 300,114 | 302,337 | 298,608 | 299,953 | 301,937 | 299,894 | 300,263 | 388,4 | 414,134 | 412,78 | 370,249 | 487,174 | 461,95 | 480,045 | 66,1 | 1,39
2017-06-17 01:00:00 | 53,35 | 18,8 | 1483,9914666667 | 608,784 | 415,2399120879 | 10,2004 | 1,69714 | 300,138 | 305,653 | 301,904 | 300,472 | 297,176 | 299,593 | 297,958 | 359,797 | 292,782 | 833,416 | 427,501 | 435,808 | 449,249 | 381,897 | 66,1 | 1,39
2017-06-17 01:00:00 | 53,35 | 18,8 | 4179,52 | 586,4 | 413,9062857143 | 10,1079 | 1,71203 | 298,828 | 298,227 | 301,516 | 298,622 | 299,021 | 299,397 | 301,415 | 333,886 | 389,606 | 388,69 | 382,532 | 474,547 | 491,795 | 429,193 | 66,1 | 1,39
2017-06-17 01:00:00 | 53,35 | 18,8 | 4162,11 | 284,0897560976 | 407,2186153846 | 10,2051 | 1,5816907143 | 299,487 | 298,937 | 300,147 | 298,169 | 303,333 | 299,707 | 300,696 | 394,134 | 821,9876315789 | 884,1615263158 | 449,414 | 444,482 | 451,688 | 454,372 | 66,1 | 1,39
2017-06-17 02:00:00 | 53,35 | 18,8 | 4445,89 | 422,349 | 401,416 | 10,1238 | 1,72076 | 299,843 | 294,868 | 298,253 | 298,061 | 303,288 | 300,095 | 299,295 | 410,24 | 376,456 | 400,082 | 601,288 | 474,622 | 470,734 | 487,376 | 66,12 | 1,57
2017-06-17 02:00:00 | 53,35 | 18,8 | 83,7548 | 532,227 | 396,599 | 9,94878 | 1,75515 | 298,867 | 299,756 | 301,146 | 298,268 | 302,131 | 299,867 | 302,124 | 412,045 | 397,114 | 402,157 | 451,538 | 468,572 | 474,031 | 452,041 | 66,12 | 1,57
2017-06-17 02:00:00 | 53,35 | 18,8 | 4058,83 | 528,259 | 402,301 | 10,0599 | 1,74805 | 300,599 | 301,3 | 299,034 | 301,245 | 298,183 | 299,487 | 298,512 | 408,518 | 372,484 | 400,515 | 460,082 | 438,494 | 494,319 | 405,82 | 66,12 | 1,57
2017-06-17 02:00:00 | 53,35 | 18,8 | 3479,02 | 530,71 | 399,316 | 9,94525 | 1,76137 | 300,219 | 302,072 | 302,026 | 299,852 | 295,757 | 300,317 | 297,851 | 396,209 | 415,616 | 415,327 | 419,621 | 457,005 | 471,326 | 469,786 | 66,12 | 1,57
2017-06-17 03:00:00 | 53,35 | 18,8 | 3723,04 | 524,12 | 407,131 | 9,90487 | 1,77114 | 299,452 | 304,999 | 302,054 | 300,208 | 299,206 | 299,558 | 300,507 | 374,632 | 400,333 | 387,636 | 446,201 | 446,885 | 546,315 | 440,076 | 66,06 | 1,76
2017-06-17 03:00:00 | 53,35 | 18,8 | 3303,45 | 609,461 | 404,7125714286 | 9,84577 | 1,64667 | 297,784 | 298,117 | 301,465 | 300,955 | 302,824 | 299,275 | 299,942 | 398,447 | 407 | 392,583 | 429,615 | 412,827 | 466,145 | 474,634 | 66,06 | 1,76
2017-06-17 04:00:00 | 53,35 | 18,8 | 3790,96 | 453,429 | 406,03 | 9,96104 | 1,66465 | 299,27 | 304,879 | 298,389 | 299,703 | 296,401 | 300,136 | 299,705 | 370,936 | 402,799 | 400,307 | 594,149 | 472,775 | 456,979 | 475,155 | 66,27 | 1,77
2017-06-17 04:00:00 | 53,35 | 18,8 | 3861,8 | 494,157 | 403,78 | 9,98426 | 1,73427 | 302,055 | 303,261 | 299,285 | 301,482 | 298,647 | 300,366 | 300,28 | 385,896 | 403,27 | 398,474 | 409,582 | 467,765 | 540,731 | 470,26 | 66,27 | 1,77
2017-06-17 04:00:00 | 53,35 | 18,8 | 711,8696242424 | 692,543 | 403,8012676056 | 9,97042 | 1,76307 | 299,626 | 305,284 | 298,071 | 299,937 | 300,897 | 299,967 | 301,62 | 410,299 | 393,41 | 410,822 | 387,806 | 457,684 | 484,522 | 410,508 | 66,27 | 1,77
2017-06-17 05:00:00 | 53,35 | 18,8 | 1391,7525818182 | 361,9034 | 408,1449671362 | 9,7389 | 1,614745 | 301,174 | 297,142 | 302,195 | 299,998 | 298,911 | 300,004 | 300,663 | 367,379 | 815,818 | 857,168 | 495,625 | 541,13 | 441,461 | 635,4063333333 | 66,94 | 1,36
2017-06-17 05:00:00 | 53,35 | 18,8 | 1066,8085212121 | 646,288 | 406,0689342723 | 9,86773 | 1,75632 | 300,816 | 301,668 | 301,989 | 301,245 | 299,633 | 300,576 | 300,502 | 392,049 | 400,571 | 399,019 | 521,918 | 422,572 | 507,413 | 477,08 | 66,94 | 1,36
2017-06-17 05:00:00 | 53,35 | 18,8 | 1266,7740969697 | 594,482 | 407,3464929577 | 9,81961 | 1,73193 | 298,608 | 302,563 | 301,685 | 300,366 | 296,631 | 299,707 | 299,927 | 378,369 | 379,492 | 395,491 | 437,891 | 466,512 | 543,257 | 423,198 | 66,94 | 1,36
2017-06-17 06:00:00 | 53,35 | 18,8 | 4760,69 | 443,709 | 401,556 | 9,76678 | 1,651 | 299,566 | 297,802 | 302,804 | 299,87 | 296,51 | 299,686 | 299,593 | 402,276 | 790,9883333333 | 390,065 | 453,178 | 449,083 | 366,089 | 439,607 | 66,79 | 1,46
2017-06-17 06:00:00 | 53,35 | 18,8 | 4667,97 | 403,862 | 395,847 | 9,70409 | 1,60253 | 299,614 | 301,305 | 302,389 | 299,9 | 299,397 | 300,17 | 301,475 | 386,475 | 774,3476767677 | 404,475 | 420,802 | 451,595 | 490,336 | 421,065 | 66,79 | 1,46
2017-06-17 07:00:00 | 48,07 | 25,01 | 4773,6 | 715,1535762712 | 413,6422736842 | 10,0441 | 1,74799 | 300,632 | 298,297 | 300,806 | 299,838 | 299,565 | 299,927 | 299,7 | 410,78 | 375,378 | 417,76 | 588,264 | 499,621 | 307,397 | 510,259 | 66,1 | 1,45
2017-06-17 07:00:00 | 48,07 | 25,01 | 5155,19 | 541,992 | 402,626 | 10,198 | 1,65909 | 299,487 | 296,277 | 298,828 | 298,205 | 300,473 | 300,636 | 298,828 | 387,823 | 379,33 | 396,879 | 412,551 | 473,777 | 437,217 | 453,132 | 66,1 | 1,45
2017-06-17 07:00:00 | 48,07 | 25,01 | 4747,41 | 487,663 | 397,154 | 10,0194 | 1,71413 | 299,683 | 301,198 | 301,766 | 300,887 | 299,035 | 299,846 | 300,144 | 410,317 | 403,335 | 390,121 | 495,302 | 439,006 | 459,702 | 536,991 | 66,1 | 1,45
2017-06-17 07:00:00 | 48,07 | 25,01 | 4776,26 | 520,685 | 396,493 | 10,1073 | 1,6338 | 298,688 | 302,805 | 300,046 | 299,508 | 298,349 | 299,927 | 300,707 | 410,996 | 406,884 | 400,69 | 424,289 | 453,691 | 466,183 | 440,151 | 66,1 | 1,45
2017-06-17 08:00:00 | 48,07 | 25,01 | 5207,31 | 599,743 | 395,158 | 10,3084 | 1,72177 | 300,366 | 304,548 | 297,996 | 300,46 | 301,492 | 299,534 | 301,634 | 392,924 | 395,578 | 412,561 | 444,065 | 447,703 | 463,816 | 395,61 | 66,44 | 2,32
2017-06-17 08:00:00 | 48,07 | 25,01 | 4118,86 | 574,206 | 398,374 | 10,2755 | 1,69388 | 299,16 | 301,556 | 298,206 | 299,627 | 297,472 | 299,487 | 299,01 | 395,337 | 405,38 | 398,755 | 452 | 462,227 | 462,21 | 444,367 | 66,44 | 2,32
2017-06-17 08:00:00 | 48,07 | 25,01 | 4909,47 | 602,666 | 399,592 | 10,3334 | 1,73413 | 301,191 | 298,873 | 301,904 | 299,581 | 301,326 | 300,604 | 297,788 | 388,604 | 399,997 | 416,797 | 438,234 | 442,536 | 515,013 | 423,761 | 66,44 | 2,32
2017-06-17 09:00:00 | 48,07 | 25,01 | 5017,44 | 586,717 | 399,245 | 10,2976 | 1,71745 | 299,465 | 299,275 | 300,935 | 300,283 | 301,738 | 300,381 | 302,389 | 395,264 | 405,412 | 399,696 | 460,817 | 432,61 | 455,619 | 474,075 | 65,72 | 2,44
2017-06-17 09:00:00 | 48,07 | 25,01 | 993,58625 | 583,944 | 393,641 | 10,3093 | 1,72301 | 299,511 | 293,726 | 300,777 | 299,464 | 300,257 | 299,936 | 302,894 | 393,971 | 416,198 | 404,582 | 460,929 | 450,123 | 448,04 | 451,997 | 65,72 | 2,44
2017-06-17 09:00:00 | 48,07 | 25,01 | 5113,28 | 523,455 | 395,721 | 10,2566 | 1,63555 | 300,329 | 299,625 | 299,022 | 299,644 | 303,122 | 299,513 | 298,303 | 398,773 | 403,068 | 408,44 | 467,042 | 443,547 | 468,039 | 458,67 | 65,72 | 2,44
2017-06-17 09:00:00 | 48,07 | 25,01 | 5122,81 | 515,511 | 398,15 | 10,2382 | 1,62313 | 300,586 | 299,014 | 301,516 | 300,146 | 301,88 | 300,174 | 301,625 | 409,702 | 375,68 | 395,019 | 421,182 | 425,496 | 432,4 | 459,063 | 65,72 | 2,44
2017-06-17 10:00:00 | 48,07 | 25,01 | 5064,65 | 579,533 | 402,334 | 10,0181 | 1,7112 | 298,389 | 299,421 | 298,513 | 299,625 | 298,822 | 299,707 | 299,356 | 386,377 | 391,478 | 393,243 | 440,603 | 455,275 | 632,575 | 576,373 | 65,81 | 2,22
2017-06-17 10:00:00 | 48,07 | 25,01 | 5168,52 | 482,848 | 399,473 | 10,2265 | 1,59708 | 298,389 | 295,455 | 298,169 | 300,422 | 300,01 | 299,747 | 298,828 | 401,892 | 381,031 | 397,095 | 451,541 | 424,667 | 593,63 | 467,681 | 65,81 | 2,22
2017-06-17 11:00:00 | 48,07 | 25,01 | 4815,27 | 609,029 | 403,355 | 10,0583 | 1,73868 | 300,842 | 300,904 | 299,316 | 297,889 | 302,967 | 300,098 | 299,658 | 403,055 | 403,373 | 416,201 | 451,165 | 438,33 | 578,644 | 584,652 | 66,06 | 1,98
2017-06-17 11:00:00 | 48,07 | 25,01 | 5266,16 | 625,105 | 397,058 | 10,3542 | 1,76165 | 301,232 | 301,673 | 298,881 | 301,245 | 303,378 | 299,927 | 300,506 | 395,31 | 386,188 | 398,978 | 428,448 | 414,322 | 596,607 | 565,099 | 66,06 | 1,98
2017-06-17 11:00:00 | 48,07 | 25,01 | 4871,59 | 629,238 | 394,847 | 10,3802 | 1,76387 | 301,138 | 301,848 | 301,691 | 300,046 | 299,418 | 299,82 | 300,919 | 410,272 | 407,392 | 401,38 | 471,429 | 471,327 | 597,327 | 615,336 | 66,06 | 1,98
2017-06-17 11:00:00 | 48,07 | 25,01 | 5349,92 | 605,182 | 402,832 | 10,0417 | 1,73708 | 301,788 | 298,537 | 300,089 | 298,014 | 299,21 | 300,095 | 299,675 | 399,008 | 412,329 | 395,158 | 443,831 | 442,683 | 590,697 | 618,391 | 66,06 | 1,98
2017-06-17 11:00:00 | 48,07 | 25,01 | 4762,85 | 639,408 | 404,833 | 10,4235 | 1,76695 | 298,72 | 297,262 | 301,375 | 298,924 | 297,819 | 300,038 | 301,118 | 405,896 | 376,453 | 390,453 | 398,647 | 414,327 | 593,172 | 573,626 | 66,06 | 1,98
2017-06-17 12:00:00 | 48,07 | 25,01 | 4035,82 | 582,984 | 396,996 | 10,342 | 1,70306 | 299,342 | 296,142 | 297,659 | 301,096 | 298,374 | 299,781 | 298,243 | 398,849 | 388,902 | 397,988 | 447,587 | 429,263 | 596,508 | 607,93 | 66,26 | 1,94
2017-06-17 12:00:00 | 48,07 | 25,01 | 1373,3306129032 | 638,331 | 394,186 | 10,4756 | 1,77546 | 301,188 | 304,394 | 298,516 | 300,112 | 300,618 | 300,054 | 297,949 | 397,461 | 429,787 | 390,684 | 480,615 | 491,216 | 605,226 | 598,538 | 66,26 | 1,94
2017-06-17 12:00:00 | 48,07 | 25,01 | 1918,7703548387 | 636,342 | 394,41 | 10,4805 | 1,77687 | 299,927 | 296,876 | 300,625 | 300,806 | 300,586 | 300,021 | 300,769 | 393,482 | 404,232 | 401,111 | 440,906 | 441,389 | 598,072 | 571,178 | 66,26 | 1,94
2017-06-17 13:00:00 | 48,07 | 25,01 | 4154,72 | 599,385 | 405,748 | 10,1199 | 1,71604 | 300,761 | 297,201 | 301,897 | 300,411 | 299,017 | 299,577 | 298,478 | 395,699 | 390,59 | 401,434 | 454,479 | 437,399 | 598,143 | 593,08 | 65,05 | 2,39
2017-06-17 13:00:00 | 48,07 | 25,01 | 2061,3995454546 | 555,821 | 396,701 | 9,90015 | 1,67292 | 301,284 | 304,768 | 298,349 | 300,245 | 300,96 | 300,127 | 298,628 | 406,478 | 397,802 | 403,487 | 444,06 | 452,759 | 601,653 | 619,171 | 65,05 | 2,39
2017-06-17 13:00:00 | 48,07 | 25,01 | 172,623 | 546,265 | 404,869 | 9,89335 | 1,66926 | 301,649 | 299,563 | 301,872 | 297,582 | 299,952 | 299,707 | 297,873 | 386,86 | 424,964 | 395,305 | 440,1 | 456,282 | 587,426 | 567,694 | 65,05 | 2,39
2017-06-17 14:00:00 | 48,07 | 25,01 | 2583,58 | 516,357 | 400,488 | 9,86063 | 1,62656 | 300,586 | 300,366 | 297,949 | 300,366 | 300,366 | 300,146 | 299,927 | 386,377 | 395,918 | 412,217 | 462,891 | 495,152 | 594,222 | 590,381 | 65,27 | 2,28
2017-06-17 15:00:00 | 48,07 | 25,01 | 1050,5225 | 532,628 | 397,695 | 9,9799 | 1,65188 | 300,167 | 305,919 | 298,376 | 299,927 | 300,209 | 299,927 | 298,485 | 396,186 | 395,761 | 409,129 | 407,225 | 458,318 | 601,834 | 598,105 | 66,14 | 2,07
2017-06-17 15:00:00 | 48,07 | 25,01 | 4228,14 | 469,699 | 399,941 | 9,96849 | 1,56644 | 302,09 | 298,31 | 298,232 | 299,35 | 298,774 | 299,771 | 302,246 | 389,117 | 393,515 | 391,988 | 467,422 | 475,127 | 598,366 | 589,032 | 66,14 | 2,07
2017-06-17 15:00:00 | 48,07 | 25,01 | 5085,55 | 539,487 | 392,609 | 9,96436 | 1,65388 | 301,5 | 295,266 | 300,204 | 300,412 | 301,002 | 299,834 | 298,921 | 402,682 | 423,255 | 405,231 | 447,451 | 457,148 | 600,825 | 590,788 | 66,14 | 2,07
2017-06-17 15:00:00 | 48,07 | 25,01 | 1766,7616 | 535,126 | 397,633 | 9,96141 | 1,64096 | 298,773 | 291,906 | 298,828 | 300,314 | 298,937 | 300,146 | 298,823 | 415,398 | 402,424 | 399,127 | 469,945 | 435,934 | 601,511 | 604,999 | 66,14 | 2,07
2017-06-17 15:00:00 | 48,07 | 25,01 | 1100,4303636364 | 536,99 | 400,483 | 9,9307 | 1,65021 | 298,742 | 295,127 | 300,944 | 299,664 | 302,296 | 299,927 | 302,038 | 398,006 | 394,607 | 408,271 | 451,31 | 456,242 | 613,857 | 591,42 | 66,14 | 2,07
2017-06-17 16:00:00 | 50,15 | 22,12 | 4275,39 | 599,976 | 401,789 | 9,66595 | 1,72169 | 299,925 | 294,658 | 298,061 | 298,054 | 299,589 | 299,487 | 300,498 | 329,944 | 423,137 | 387,186 | 386,842 | 448,494 | 604,589 | 578,786 | 65,43 | 2,01
2017-06-17 17:00:00 | 50,15 | 22,12 | 3891,93 | 590,056 | 397,013 | 9,86239 | 1,71771 | 299,487 | 300,173 | 300,611 | 300,954 | 300,673 | 299,927 | 299,146 | 407,246 | 415,739 | 388,076 | 461,674 | 448,399 | 600,239 | 592,345 | 65,48 | 1,72
2017-06-17 17:00:00 | 50,15 | 22,12 | 1337,2676470588 | 568,912 | 405,422 | 9,66399 | 1,68794 | 300,135 | 299,116 | 300,459 | 300,898 | 301,87 | 299,927 | 299,487 | 396,729 | 430,319 | 397,223 | 466,674 | 446,016 | 587,499 | 569,995 | 65,48 | 1,72
2017-06-17 17:00:00 | 50,15 | 22,12 | 745,15 | 570,628 | 396,622 | 9,78536 | 1,69801 | 299,487 | 298,478 | 299,725 | 300,806 | 300,794 | 300,806 | 299,812 | 403,257 | 382,363 | 389,601 | 450,967 | 456,702 | 598,418 | 599,807 | 65,48 | 1,72
2017-06-17 17:00:00 | 50,15 | 22,12 | 3766,74 | 580,215 | 400,058 | 9,86687 | 1,71843 | 299,274 | 307,358 | 298,602 | 300,45 | 298,506 | 300,004 | 298,531 | 393,766 | 416,59 | 396,76 | 451,45 | 454,149 | 604,09 | 610,617 | 65,48 | 1,72
2017-06-17 18:00:00 | 50,15 | 22,12 | 4289,06 | 585,327 | 402,832 | 9,94835 | 1,71944 | 300,586 | 294,214 | 299,487 | 298,828 | 297,949 | 299,487 | 297,07 | 398,889 | 415,176 | 401,426 | 260,156 | 389,402 | 583,581 | 492,72 | 65 | 1,87
2017-06-17 18:00:00 | 50,15 | 22,12 | 1894,16 | 566,406 | 392,245 | 9,93914 | 1,68561 | 300,099 | 301,623 | 301,512 | 300,806 | 300,116 | 299,268 | 298,216 | 418,163 | 356,404 | 408,863 | 429,193 | 449,707 | 595,705 | 594,275 | 65 | 1,87
2017-06-17 18:00:00 | 50,15 | 22,12 | 3926,4 | 579,114 | 397,427 | 9,91304 | 1,69751 | 300,68 | 302,035 | 302,187 | 301,308 | 299,549 | 300,429 | 299,268 | 412,405 | 415,489 | 395,717 | 452,846 | 463,601 | 597,342 | 601,416 | 65 | 1,87
2017-06-17 18:00:00 | 50,15 | 22,12 | 4400,04 | 568,593 | 398,75 | 9,92619 | 1,68252 | 299,537 | 299,17 | 297,949 | 299,487 | 301,692 | 299,997 | 298,488 | 407,977 | 408,325 | 408,751 | 447,632 | 449,298 | 599,202 | 628,305 | 65 | 1,87
2017-06-17 19:00:00 | 50,15 | 22,12 | 4341,14 | 562,844 | 395,205 | 9,67222 | 1,69154 | 299,466 | 301,187 | 299,927 | 301,663 | 299,941 | 301,685 | 299,693 | 405,781 | 426,65 | 348,399 | 300,789 | 341,619 | 531,909 | 648,72025 | 64,88 | 2,2
2017-06-17 19:00:00 | 50,15 | 22,12 | 4337,6 | 575,087 | 397,233 | 9,94081 | 1,72226 | 300,708 | 297,656 | 300 | 303,613 | 300,781 | 300,61 | 302,832 | 394,385 | 377,982 | 396,39 | 540,799 | 372,634 | 595,093 | 643,6523333333 | 64,88 | 2,2
2017-06-17 19:00:00 | 50,15 | 22,12 | 1732,98 | 605,596 | 397,454 | 9,94165 | 1,72332 | 297,647 | 301,983 | 299,52 | 298,618 | 300,838 | 299,671 | 298,106 | 410,771 | 388,993 | 421,197 | 519,555 | 481,934 | 617,755 | 625,914 | 64,88 | 2,2
2017-06-17 19:00:00 | 50,15 | 22,12 | 1185,5336453333 | 250,848 | 400,6562 | 9,84171 | 1,59032 | 299,527 | 241,903 | 302,036 | 304,046 | 300,578 | 298,481 | 298,181 | 463,779 | 446,658 | 531,309 | 462,204 | 367,134 | 575,119 | 637,319 | 64,88 | 2,2
2017-06-17 20:00:00 | 50,15 | 22,12 | 2839,83 | 490,1 | 408,261 | 9,38854 | 1,58985 | 301,469 | 305,038 | 297,227 | 297,842 | 300,366 | 296,102 | 298,111 | 408,715 | 406,622 | 391,174 | 442,985 | 538,641 | 609,082 | 608,915 | 65,04 | 1,93
2017-06-17 21:00:00 | 50,15 | 22,12 | 2964,5 | 534,399 | 392,56 | 9,41007 | 1,65405 | 298,719 | 298,641 | 301,42 | 301,575 | 300,263 | 298,996 | 298,492 | 405,892 | 410,758 | 394,521 | 654,39 | 427,355 | 607,153 | 649,778 | 65,21 | 1,66
2017-06-17 21:00:00 | 50,15 | 22,12 | 736,054625 | 393,0365333333 | 409,5997272727 | 9,32986 | 1,5901578261 | 298,586 | 300,223 | 300,212 | 301,058 | 301,245 | 301,498 | 299,531 | 398,74 | 395,722 | 475,291 | 438,555 | 440,405 | 596,965 | 570,046 | 65,21 | 1,66
2017-06-17 22:00:00 | 50,15 | 22,12 | 2882,44 | 578,711 | 396,919 | 9,55697 | 1,69898 | 302,101 | 301,212 | 300,528 | 301,975 | 300,146 | 300,088 | 301,293 | 395,725 | 398,406 | 399,137 | 456,084 | 407,123 | 593,102 | 636,214 | 65,38 | 1,41
2017-06-17 22:00:00 | 50,15 | 22,12 | 2017,02 | 430,952 | 391,6314117647 | 9,53278 | 1,7085902703 | 300,204 | 296,508 | 299,726 | 297,749 | 300,725 | 298,566 | 301,469 | 407,792 | 413,456 | 405,108 | 471,978 | 514,314 | 610,277 | 598,715 | 65,38 | 1,41
2017-06-17 23:00:00 | 50,15 | 22,12 | 3096,57 | 565,983 | 395,948 | 9,34497 | 1,69439 | 297,729 | 300,792 | 302,531 | 302,808 | 301,592 | 300,597 | 300,04 | 401,093 | 396,842 | 390,756 | 556,358 | 410,953 | 582,66 | 596,931 | 64,62 | 1,91
2017-06-18 00:00:00 | 50,15 | 22,12 | 3435,55 | 546,875 | 404,297 | 9,50745 | 1,68485 | 300,366 | 296,631 | 302,344 | 298,828 | 298,389 | 300,146 | 303,662 | 409,9 | 410,645 | 399,268 | 560,547 | 435,668 | 600,943 | 628,452 | 65,03 | 1,56
2017-06-18 00:00:00 | 50,15 | 22,12 | 3313 | 527,551 | 397,177 | 9,49426 | 1,65839 | 300,384 | 299,13 | 301,685 | 300,318 | 301,727 | 298,431 | 298,883 | 359,557 | 419,115 | 395,04 | 457,49 | 444,617 | 601,38 | 614,982 | 65,03 | 1,56
2017-06-18 01:00:00 | 55,97 | 12,31 | 3201,54 | 330,674 | 400,554 | 9,37967 | 1,51995072 | 300,196 | 301,343 | 301,19 | 298,562 | 303,902 | 300,025 | 311,873 | 398,48 | 397,744 | 384,738 | 461,793 | 465,452 | 599,071 | 593,344 | 65,47 | 1,76
2017-06-18 01:00:00 | 55,97 | 12,31 | 3243,59 | 321,634 | 400,387 | 9,39332 | 1,51996288 | 300,318 | 300,592 | 298,389 | 300,566 | 301,025 | 300,099 | 289,966 | 400,253 | 393,86 | 382,857 | 456,04 | 450,109 | 605,455 | 597,725 | 65,47 | 1,76
2017-06-18 01:00:00 | 55,97 | 12,31 | 2933,6 | 537,694 | 400,622 | 9,58824 | 1,68229 | 298,644 | 307,334 | 301,703 | 300,11 | 301,712 | 300,348 | 300,486 | 390,381 | 351,185 | 403,81 | 415,981 | 478,403 | 609,975 | 626,337 | 65,47 | 1,76
2017-06-18 01:00:00 | 55,97 | 12,31 | 3174,12 | 306,755 | 396,257 | 9,42746 | 1,51999328 | 300,625 | 298,925 | 300,98 | 299,836 | 296,114 | 300,14 | 294,091 | 391,689 | 409,247 | 425,594 | 412,019 | 440,497 | 599,691 | 575,299 | 65,47 | 1,76
2017-06-18 02:00:00 | 55,97 | 12,31 | 1330,1502580645 | 413,983 | 402,314 | 9,29341 | 1,52129 | 301,186 | 302,429 | 298,71 | 300,358 | 300,358 | 299,707 | 297,02 | 405,819 | 416,657 | 399,952 | 393,029 | 457,783 | 605,617 | 590,996 | 64,82 | 1,18
2017-06-18 02:00:00 | 55,97 | 12,31 | 105,1928133333 | 461,605 | 401,297 | 9,18294 | 1,58273 | 300,825 | 297,991 | 299,408 | 299,124 | 303,605 | 300,726 | 288,819 | 401,633 | 409,786 | 398,188 | 437,607 | 445,943 | 600,17 | 580,915 | 64,82 | 1,18
2017-06-18 02:00:00 | 55,97 | 12,31 | 1656,6817419355 | 416,325 | 402,814 | 9,2794 | 1,52573 | 300,623 | 300,974 | 297,912 | 300,404 | 298,66 | 299,707 | 301,503 | 414,342 | 391,809 | 401,082 | 476,589 | 455,742 | 598,202 | 599,936 | 64,82 | 1,18
2017-06-18 03:00:00 | 55,97 | 12,31 | 2501,07 | 474,436 | 404,306 | 9,17137 | 1,5991 | 300,098 | 304,846 | 301,449 | 298,382 | 297,884 | 299,589 | 300,392 | 415,646 | 360,831 | 391,606 | 505,937 | 464,819 | 597,759 | 594,899 | 65,21 | 1,13
2017-06-18 03:00:00 | 55,97 | 12,31 | 3224,43 | 475,404 | 399,717 | 9,17608 | 1,59746 | 298,365 | 296,411 | 298,157 | 300,47 | 298,412 | 299,927 | 294,39 | 415,983 | 412,178 | 399,74 | 442,84 | 436,676 | 600,468 | 614,944 | 65,21 | 1,13
2017-06-18 03:00:00 | 55,97 | 12,31 | 1515,5214285714 | 468,418 | 400,225 | 9,17624 | 1,59218 | 299,148 | 297,713 | 301,271 | 299,82 | 300,725 | 300,033 | 293,018 | 391,397 | 410,703 | 400,752 | 442,854 | 444,61 | 597,566 | 584,23 | 65,21 | 1,13
2017-06-18 04:00:00 | 55,97 | 12,31 | 4016,37 | 512,243 | 398,628 | 9,53852 | 1,64524 | 298,876 | 303,697 | 298,608 | 299,669 | 297,75 | 299,927 | 291,782 | 444,634 | 385,902 | 398,305 | 475,469 | 444,114 | 597,246 | 597,77 | 65,05 | 1,21
2017-06-18 04:00:00 | 55,97 | 12,31 | 3570,13 | 541,029 | 403,459 | 9,65393 | 1,67957 | 298,909 | 298,763 | 300,71 | 301,759 | 296,653 | 299,778 | 291,723 | 393,743 | 411,179 | 391,341 | 485,052 | 461,151 | 604,335 | 597,911 | 65,05 | 1,21
2017-06-18 04:00:00 | 55,97 | 12,31 | 3863,52 | 545,226 | 396,768 | 9,70659 | 1,68466 | 298,828 | 302,145 | 301,465 | 298,872 | 299,421 | 299,421 | 308,098 | 372,32 | 370,1 | 400,616 | 463,053 | 468,552 | 608,891 | 608,808 | 65,05 | 1,21
2017-06-18 05:00:00 | 55,97 | 12,31 | 3544,55 | 526,562 | 399,948 | 9,92638 | 1,65919 | 299,57 | 303,127 | 298,567 | 300,764 | 299,837 | 299,11 | 294,824 | 413,482 | 419,089 | 414,797 | 432,166 | 455,737 | 599,139 | 615,658 | 65,47 | 1,34
2017-06-18 05:00:00 | 55,97 | 12,31 | 3439,6 | 516,316 | 400,238 | 9,81807 | 1,65105 | 299,927 | 297,942 | 298,468 | 300,319 | 302,8 | 299,645 | 313,814 | 405,74 | 418,81 | 407,676 | 425,46 | 474,235 | 597,463 | 579,693 | 65,47 | 1,34
2017-06-18 05:00:00 | 55,97 | 12,31 | 3567,03 | 547,407 | 401,142 | 9,95745 | 1,68305 | 298,8 | 301,121 | 298,828 | 299,487 | 297,893 | 300,338 | 312,708 | 391,633 | 383,459 | 385,883 | 475,264 | 462,436 | 611,527 | 611,929 | 65,47 | 1,34
2017-06-18 05:00:00 | 55,97 | 12,31 | 4107,36 | 507,347 | 397,502 | 9,84409 | 1,64951 | 300,712 | 295,449 | 302,301 | 300,889 | 297,949 | 300,544 | 308,47 | 398,255 | 333,826 | 385,136 | 425,527 | 453,321 | 600,965 | 608,849 | 65,47 | 1,34
2017-06-18 05:00:00 | 55,97 | 12,31 | 3388,46 | 532,722 | 396,524 | 10,0045 | 1,69323 | 299,954 | 297,139 | 298,814 | 300,572 | 300,909 | 299,927 | 300,971 | 403,097 | 389,139 | 418,893 | 455,25 | 439,472 | 578,785 | 597,036 | 65,47 | 1,34
2017-06-18 06:00:00 | 55,97 | 12,31 | 3736,73 | 528,721 | 402,657 | 9,89743 | 1,72024 | 298,59 | 301,17 | 301,923 | 299,927 | 301,252 | 299,324 | 280,067 | 398,046 | 408,408 | 402,154 | 448,247 | 444,118 | 604,897 | 607,736 | 64,35 | 2,08
2017-06-18 06:00:00 | 55,97 | 12,31 | 3406,45 | 546,897 | 399,287 | 9,92444 | 1,71466 | 300,552 | 305,383 | 298,422 | 300,388 | 297,137 | 300,366 | 299,464 | 405,896 | 417,101 | 397,923 | 448,497 | 443,379 | 597,289 | 574,988 | 64,35 | 2,08
2017-06-18 08:00:00 | 46,76 | 27,94 | 4054,64 | 429,827 | 398,765 | 9,80864 | 1,62851 | 303,003 | 297,641 | 299,463 | 300,001 | 300,712 | 300,318 | 300,839 | 404,345 | 405,984 | 393,397 | 478,627 | 456,761 | 608,618 | 610,862 | 64,23 | 2,32
2017-06-18 08:00:00 | 46,76 | 27,94 | 4056,41 | 442,13 | 395,395 | 9,81005 | 1,6301 | 302,223 | 301,189 | 299,92 | 300,168 | 301,224 | 300,288 | 301,792 | 394,159 | 404,578 | 402,539 | 443,675 | 447,732 | 592,145 | 603,855 | 64,23 | 2,32
2017-06-18 09:00:00 | 46,76 | 27,94 | 872,0843076923 | 604,248 | 396,973 | 10,18 | 1,73049 | 301,465 | 304,541 | 303,223 | 301,685 | 299,048 | 300,806 | 301,245 | 386,377 | 368,73 | 398,728 | 458,594 | 416,941 | 603,183 | 602,52 | 63,94 | 2,15
2017-06-18 09:00:00 | 46,76 | 27,94 | 4055,49 | 607,214 | 399,154 | 10,1181 | 1,73266 | 300,177 | 296,696 | 297,76 | 298,512 | 296,504 | 299,645 | 299,994 | 396,057 | 365,689 | 396,489 | 430,569 | 454,936 | 598,3 | 603,787 | 63,94 | 2,15
2017-06-18 09:00:00 | 46,76 | 27,94 | 3563,38 | 611,67 | 407,671 | 10,2077 | 1,73535 | 299,742 | 287,761 | 301,725 | 299,493 | 298,977 | 299,943 | 296,324 | 401,207 | 387,792 | 403,984 | 420,361 | 455,659 | 597,963 | 590,183 | 63,94 | 2,15
2017-06-18 10:00:00 | 46,76 | 27,94 | 408,829721519 | 497,789 | 403,802 | 9,82825 | 1,60154 | 300,335 | 299,379 | 297,98 | 299,487 | 300,929 | 300,713 | 299,688 | 357,064 | 404,445 | 388,346 | 431,371 | 449,722 | 598,143 | 582,656 | 64,53 | 2,15
2017-06-18 10:00:00 | 46,76 | 27,94 | 496,5427848101 | 498,566 | 395,096 | 9,83436 | 1,60257 | 301,449 | 306,139 | 299,252 | 300,319 | 299,033 | 299,283 | 299,503 | 373,838 | 386,415 | 385,856 | 431,342 | 448,458 | 595,115 | 600,468 | 64,53 | 2,15
2017-06-18 10:00:00 | 46,76 | 27,94 | 4582,2 | 548,983 | 405,878 | 9,94165 | 1,66236 | 299,794 | 300,872 | 298,575 | 301,179 | 300,055 | 300,08 | 300,428 | 349,553 | 388,599 | 391,989 | 481,11 | 483,947 | 625,579 | 634,53 | 64,53 | 2,15
2017-06-18 10:00:00 | 46,76 | 27,94 | 2426,2301772152 | 524,508 | 404,642 | 9,99376 | 1,64024 | 299,681 | 306,931 | 298,415 | 300,56 | 298,492 | 299,875 | 304,98 | 388,966 | 399,948 | 404,567 | 483,734 | 478,63 | 617,511 | 638,32 | 64,53 | 2,15
2017-06-18 11:00:00 | 46,76 | 27,94 | 3792,79 | 455,913 | 399,339 | 9,67591 | 1,55814 | 300,357 | 296,908 | 298,162 | 298,413 | 298,649 | 300,359 | 300,832 | 390,681 | 409,973 | 408,411 | 461,909 | 465,033 | 601,935 | 617,243 | 64,85 | 2,14
2017-06-18 11:00:00 | 46,76 | 27,94 | 4635,43 | 488,213 | 398,587 | 9,7977 | 1,596 | 298,767 | 295,585 | 302,317 | 297,766 | 298,559 | 299,927 | 300,867 | 375,843 | 401,116 | 395,158 | 464,226 | 476,354 | 615,594 | 620,918 | 64,85 | 2,14
2017-06-18 11:00:00 | 46,76 | 27,94 | 4560,55 | 489,579 | 395,692 | 9,72048 | 1,59942 | 300,833 | 300,809 | 302,302 | 300,778 | 296,152 | 299,721 | 303,358 | 411,973 | 395,03 | 389,352 | 454,623 | 447,846 | 607,17 | 612,482 | 64,85 | 2,14
2017-06-18 11:00:00 | 46,76 | 27,94 | 1110,4320833333 | 474,345 | 401,21 | 9,72401 | 1,57438 | 299,956 | 313,02 | 302,117 | 301,457 | 297,877 | 299,919 | 298,997 | 400,37 | 399,807 | 395,455 | 411,384 | 439,818 | 592,711 | 543,318 | 64,85 | 2,14
2017-06-18 12:00:00 | 46,76 | 27,94 | 4762,95 | 566,202 | 407,301 | 10,1398 | 1,67788 | 299,048 | 301,61 | 298,323 | 298,04 | 302,498 | 299,764 | 298,113 | 405,006 | 389,663 | 401,528 | 423,714 | 450,843 | 620,194 | 593,733 | 64,66 | 2,43
2017-06-18 12:00:00 | 46,76 | 27,94 | 4142,82 | 529,352 | 391,637 | 10,0771 | 1,63933 | 300,427 | 297,095 | 297,605 | 300,834 | 300,827 | 299,927 | 302,645 | 404,306 | 407,384 | 402,41 | 447,523 | 482,113 | 601,747 | 592,116 | 64,66 | 2,43
2017-06-18 12:00:00 | 46,76 | 27,94 | 3664,36 | 533,178 | 401,547 | 10,1293 | 1,64257 | 299,23 | 305,098 | 302,525 | 299,64 | 297,89 | 300,07 | 299,302 | 389,553 | 381,565 | 394,767 | 423,069 | 423,831 | 559,214 | 572,737 | 64,66 | 2,43
2017-06-18 13:00:00 | 46,76 | 27,94 | 3307,49 | 574,374 | 404,429 | 9,96855 | 1,71026 | 300,134 | 302,3 | 299,072 | 300,159 | 297,254 | 299,719 | 300,074 | 402,2 | 418,749 | 406,662 | 494,729 | 469,744 | 601,177 | 577,357 | 63,9 | 3,23
2017-06-18 13:00:00 | 46,76 | 27,94 | 86,8136 | 568,263 | 399,54 | 10,0162 | 1,69505 | 299,936 | 298,758 | 297,622 | 299,721 | 300,086 | 299,815 | 300,549 | 423,372 | 394,832 | 401,116 | 360,158 | 417,455 | 586,405 | 557,382 | 63,9 | 3,23
2017-06-18 13:00:00 | 46,76 | 27,94 | 1081,2782 | 574,53 | 396,381 | 10,0247 | 1,69383 | 300,257 | 304,285 | 299,508 | 299,381 | 299,723 | 299,82 | 298,926 | 407,642 | 288,425 | 398,778 | 439,449 | 448,03 | 595,042 | 599,226 | 63,9 | 3,23
2017-06-18 14:00:00 | 46,76 | 27,94 | 2090,3404166667 | 444,677 | 408,076 | 9,53824 | 1,53325 | 298,502 | 301,245 | 299,39 | 300,366 | 296,498 | 296,547 | 298,864 | 392,081 | 399,192 | 390,96 | 450,035 | 472,791 | 597,632 | 602,285 | 65,37 | 1,87
2017-06-18 14:00:00 | 46,76 | 27,94 | 1880,94875 | 435,392 | 403,268 | 9,54484 | 1,52709 | 298,691 | 301,603 | 299,965 | 298,79 | 302,678 | 302,024 | 299,548 | 395,952 | 393,983 | 394,985 | 425,609 | 448,535 | 600,89 | 604,266 | 65,37 | 1,87
2017-06-18 14:00:00 | 46,76 | 27,94 | 1302,967 | 538,841 | 404,02 | 9,83207 | 1,65495 | 300,622 | 300,752 | 299,012 | 300,182 | 295,978 | 300,019 | 300,045 | 406,884 | 381,245 | 389,395 | 489,332 | 455,005 | 589,454 | 595,451 | 65,37 | 1,87
2017-06-18 15:00:00 | 46,76 | 27,94 | 4036,93 | 453,791 | 402,224 | 9,78491 | 1,54856 | 299,923 | 299,627 | 301,768 | 297,985 | 299,463 | 307,009 | 302,87 | 403,368 | 382,202 | 394,519 | 471,171 | 434,229 | 597,307 | 598,186 | 65,61 | 1,87
2017-06-18 16:00:00 | 48,82 | 22,32 | 4137,7 | 574,92 | 399,912 | 10,0732 | 1,69163 | 301,024 | 302,123 | 298,823 | 297,736 | 297,742 | 306,473 | 297,328 | 393,872 | 403,823 | 417,544 | 455,518 | 452,212 | 434,73 | 438,731 | 64,25 | 2,32
2017-06-18 16:00:00 | 48,82 | 22,32 | 3642,43 | 528,564 | 407,52 | 9,968 | 1,64308 | 299,268 | 301,465 | 298,169 | 299,707 | 301,245 | 301,685 | 300,586 | 409,399 | 410,645 | 405,742 | 436,719 | 464,309 | 490,611 | 465,132 | 64,25 | 2,32
2017-06-18 17:00:00 | 48,82 | 22,32 | 3562,5127421053 | 574,124 | 406,777 | 10,2446 | 1,71537 | 300,366 | 295,813 | 299,766 | 299,95 | 300,759 | 304,252 | 303,279 | 398,205 | 415,078 | 394,978 | 497,865 | 453,844 | 440,623 | 493,182 | 65,53 | 1,44
2017-06-18 17:00:00 | 48,82 | 22,32 | 3367,42 | 599,607 | 406,863 | 10,2087 | 1,7228 | 300,761 | 298,963 | 302,124 | 300,017 | 299,972 | 304,257 | 297,976 | 407,838 | 393,365 | 398,468 | 447,727 | 456,12 | 456,907 | 448,772 | 65,53 | 1,44
2017-06-18 17:00:00 | 48,82 | 22,32 | 3803,94 | 590,493 | 393,823 | 10,2384 | 1,71635 | 299,73 | 297,769 | 302,124 | 300,986 | 300,091 | 302,03 | 299,15 | 396,547 | 413,477 | 415,165 | 444,546 | 457,364 | 452,268 | 451,416 | 65,53 | 1,44
2017-06-18 18:00:00 | 48,82 | 22,32 | 3567,15 | 615,889 | 401,463 | 9,85593 | 1,74344 | 301,321 | 300,542 | 298,756 | 298,636 | 299,264 | 298,689 | 301,92 | 386,467 | 395,701 | 401,907 | 476,555 | 456,027 | 432,752 | 443,313 | 65,04 | 1,68
2017-06-18 18:00:00 | 48,82 | 22,32 | 3732,49 | 600,345 | 397,422 | 9,86942 | 1,72386 | 299,375 | 301,986 | 300,463 | 299,329 | 302,206 | 299,988 | 300,448 | 396,829 | 385,261 | 399,343 | 466,979 | 451,564 | 441,6 | 450,042 | 65,04 | 1,68
2017-06-18 18:00:00 | 48,82 | 22,32 | 3724,73 | 624,199 | 402,177 | 10,1553 | 1,75586 | 299,809 | 291,629 | 300,806 | 300,094 | 299,152 | 300,108 | 296,362 | 394,579 | 400,088 | 389,475 | 447,842 | 438,456 | 447,774 | 463,359 | 65,04 | 1,68
2017-06-18 19:00:00 | 48,82 | 22,32 | 3995,72 | 600,99 | 400,997 | 10,2435 | 1,74234 | 296,258 | 277,867 | 299,802 | 300,665 | 300,739 | 301,216 | 298,484 | 476,41 | 348,224 | 489,19 | 358,773 | 565,539 | 459,241 | 501,036 | 65,28 | 1,79
2017-06-18 19:00:00 | 48,82 | 22,32 | 4007,81 | 568,671 | 397,342 | 10,2678 | 1,71976 | 298,812 | 291,813 | 298,328 | 298,029 | 299,968 | 298,87 | 303,283 | 617,784 | 422,276 | 567,787 | 474,762 | 563,05 | 545,976 | 470,33 | 65,28 | 1,79
2017-06-18 21:00:00 | 48,82 | 22,32 | 3691,21 | 582,472 | 399,287 | 10,2703 | 1,7296 | 304,753 | 299,889 | 300,578 | 301,237 | 300,478 | 301,357 | 298,977 | 538,595 | 382,891 | 382,349 | 337,774 | 415,449 | 430,462 | 476,995 | 65,16 | 1,78
2017-06-18 21:00:00 | 48,82 | 22,32 | 3779,73 | 573,029 | 402,866 | 10,2518 | 1,73263 | 317,031 | 302,479 | 301,727 | 299,538 | 300,856 | 301,608 | 298,22 | 445,858 | 385,878 | 465,55 | 555 | 364,359 | 275,661 | 387,292 | 65,16 | 1,78
2017-06-18 22:00:00 | 48,82 | 22,32 | 3872,75 | 570,554 | 395,995 | 10,4111 | 1,74354 | 300,747 | 302,023 | 302,172 | 301,187 | 298,653 | 300,117 | 295,342 | 404,238 | 406,455 | 393,222 | 447,181 | 424,798 | 409,186 | 439,464 | 65,68 | 1,56
2017-06-18 22:00:00 | 48,82 | 22,32 | 3825,25 | 562,134 | 392,578 | 10,3794 | 1,70755 | 300,366 | 301,904 | 298,608 | 300,146 | 298,169 | 299,927 | 296,411 | 444,934 | 402,715 | 412,756 | 414,063 | 520,488 | 422,844 | 432,578 | 65,68 | 1,56
2017-06-18 22:00:00 | 48,82 | 22,32 | 3876,17 | 542,04 | 409,294 | 10,3666 | 1,68316 | 300,392 | 296,894 | 300,323 | 301,465 | 302,107 | 299,944 | 303,605 | 424,657 | 412,853 | 400,198 | 447,457 | 467,635 | 443,17 | 455,774 | 65,68 | 1,56
2017-06-18 22:00:00 | 48,82 | 22,32 | 3959,65 | 543,823 | 409,298 | 10,3686 | 1,68726 | 300,109 | 302,003 | 297,528 | 299,249 | 301,709 | 299,927 | 297,083 | 402,407 | 403,784 | 395,331 | 452,888 | 473,353 | 466,828 | 458,099 | 65,68 | 1,56
2017-06-18 23:00:00 | 48,82 | 22,32 | 3764,95 | 484,917 | 399,231 | 10,3869 | 1,63929 | 297,949 | 301,251 | 302,031 | 299,648 | 299,531 | 299,741 | 303,975 | 389,757 | 395,895 | 397,313 | 445,163 | 465,546 | 452,454 | 486,295 | 65,38 | 1,93
2017-06-18 23:00:00 | 48,82 | 22,32 | 4285,89 | 524,167 | 395,238 | 10,3701 | 1,68776 | 299,202 | 299,459 | 302,806 | 301,223 | 300,699 | 300,652 | 295,84 | 383,589 | 395,366 | 394,564 | 472,159 | 491,715 | 442,245 | 444,963 | 65,38 | 1,93
2017-06-18 23:00:00 | 48,82 | 22,32 | 4553,7 | 477,839 | 401,309 | 10,3893 | 1,62272 | 298,632 | 299,83 | 300,051 | 300,643 | 302,668 | 299,707 | 300,843 | 408,669 | 399,439 | 394,528 | 433,837 | 449,265 | 435,176 | 464,113 | 65,38 | 1,93
2017-06-19 00:00:00 | 48,82 | 22,32 | 4260,75 | 527,959 | 395,651 | 10,3192 | 1,69409 | 298,937 | 300,805 | 297,73 | 299,378 | 297,948 | 299,707 | 299,158 | 399,887 | 398,184 | 393,604 | 422,471 | 441,995 | 454,486 | 440,308 | 65,85 | 1,75
2017-06-19 00:00:00 | 48,82 | 22,32 | 3705,49 | 488,558 | 402,734 | 10,3883 | 1,6419 | 298,544 | 302,033 | 297,697 | 298,242 | 301,21 | 299,833 | 302,276 | 401,285 | 404,346 | 403,224 | 439,635 | 471,785 | 437,055 | 457,326 | 65,85 | 1,75
2017-06-19 00:00:00 | 48,82 | 22,32 | 3856,05 | 550,017 | 397,86 | 10,3091 | 1,71998 | 298,313 | 301,458 | 297,828 | 300,025 | 300,957 | 299,366 | 299,359 | 393,967 | 391,658 | 404,107 | 468,679 | 451,698 | 467,967 | 449,543 | 65,85 | 1,75
2017-06-19 01:00:00 | 45,71 | 29,15 | 4091,8 | 559 | 399,395 | 10,2803 | 1,73386 | 300,229 | 303,495 | 298,005 | 300,998 | 297,622 | 299,487 | 299,349 | 403,772 | 408,807 | 397,924 | 453,071 | 433,688 | 438,361 | 442,438 | 65,79 | 1,48
2017-06-19 01:00:00 | 45,71 | 29,15 | 4073,27 | 563,143 | 393,198 | 10,2849 | 1,73561 | 299,518 | 300,403 | 298,445 | 301,107 | 302,589 | 299,707 | 301,425 | 399,889 | 402,678 | 393,831 | 474,96 | 443,634 | 464,884 | 458,497 | 65,79 | 1,48
2017-06-19 01:00:00 | 45,71 | 29,15 | 3895,83 | 568,62 | 403,566 | 10,2986 | 1,74834 | 299,066 | 299,394 | 301,268 | 298,266 | 298,124 | 299,487 | 296,292 | 395,31 | 402,534 | 396,076 | 445,545 | 443,433 | 452 | 469,033 | 65,79 | 1,48
2017-06-19 01:00:00 | 45,71 | 29,15 | 4095,7 | 566,017 | 397,223 | 10,2794 | 1,73351 | 299,873 | 303,885 | 297,647 | 300,834 | 296,656 | 300,035 | 300,474 | 401,58 | 413,032 | 394,208 | 446,809 | 422,242 | 460,286 | 452,28 | 65,79 | 1,48
2017-06-19 01:00:00 | 45,71 | 29,15 | 3847,66 | 568,011 | 400,443 | 10,2996 | 1,74744 | 299,448 | 305,389 | 298,268 | 299,587 | 298,853 | 299,806 | 297,992 | 399,705 | 387,002 | 391,81 | 470,643 | 441,707 | 464,674 | 484,468 | 65,79 | 1,48
2017-06-19 02:00:00 | 45,71 | 29,15 | 3964,41 | 533,823 | 403,44 | 10,1603 | 1,70107 | 299,623 | 299,809 | 301,16 | 301,025 | 301,904 | 299,487 | 301,803 | 401,585 | 397,617 | 399,973 | 462,77 | 441,342 | 505,905 | 468,358 | 65,99 | 1,76
2017-06-19 02:00:00 | 45,71 | 29,15 | 3693,36 | 525,949 | 409,905 | 10,1909 | 1,68894 | 300,837 | 293,9 | 299,412 | 299,268 | 296,744 | 300,328 | 296,694 | 430,923 | 402,537 | 405,65 | 453,092 | 377,489 | 418,956 | 469,531 | 65,99 | 1,76
2017-06-19 02:00:00 | 45,71 | 29,15 | 3476,56 | 558,158 | 392,069 | 10,1322 | 1,72209 | 299,186 | 304,785 | 297,812 | 298,417 | 297,894 | 300,366 | 296,11 | 440,904 | 413,826 | 411,084 | 415,13 | 408,899 | 389,347 | 452,002 | 65,99 | 1,76
2017-06-19 03:00:00 | 45,71 | 29,15 | 2948,92 | 497,437 | 401,367 | 10,4184 | 1,67959 | 300,806 | 295,972 | 300,366 | 300,366 | 299,487 | 299,927 | 298,169 | 409,399 | 396,484 | 396,57 | 456,641 | 460,453 | 437,966 | 451,89 | 65,84 | 2,1
2017-06-19 03:00:00 | 45,71 | 29,15 | 1343,99 | 531,012 | 401,559 | 10,2396 | 1,69506 | 299,927 | 300,674 | 302,256 | 300,146 | 299,924 | 300,19 | 303,575 | 423,058 | 399,49 | 405,557 | 475,498 | 421,865 | 490,715 | 522,641 | 65,84 | 2,1
2017-06-19 03:00:00 | 45,71 | 29,15 | 4097,36 | 495,757 | 408,43 | 10,2693 | 1,64856 | 300,136 | 294,748 | 302,124 | 302,707 | 296,905 | 299,52 | 298,378 | 379,813 | 411,524 | 408,895 | 462,083 | 478,164 | 494,137 | 436,198 | 65,84 | 2,1
2017-06-19 03:00:00 | 45,71 | 29,15 | 4165,41 | 509,014 | 388,435 | 10,2542 | 1,65958 | 299,721 | 301,245 | 299,605 | 298,046 | 298,451 | 299,487 | 303,496 | 439,507 | 393,264 | 398,745 | 455,25 | 444,012 | 438,398 | 418,158 | 65,84 | 2,1
2017-06-19 04:00:00 | 45,71 | 29,15 | 3845,92 | 532,321 | 407,052 | 10,3486 | 1,71855 | 300,586 | 300,131 | 298,596 | 300,586 | 299,787 | 299,88 | 297,501 | 393,461 | 402,54 | 398,334 | 471,221 | 424,609 | 454,089 | 434,668 | 65,86 | 2,01
2017-06-19 04:00:00 | 45,71 | 29,15 | 4108,73 | 541,926 | 401,927 | 10,2855 | 1,74231 | 299,6 | 301,826 | 298,006 | 299,437 | 297,453 | 299,927 | 297,397 | 394,3 | 402,535 | 405,416 | 455,809 | 416,172 | 461,82 | 482,171 | 65,86 | 2,01
2017-06-19 04:00:00 | 45,71 | 29,15 | 3926,57 | 546,806 | 395,046 | 10,2793 | 1,73985 | 299,927 | 301,899 | 298,389 | 299,389 | 296,285 | 299,897 | 304,071 | 395,392 | 416,62 | 408,737 | 437,628 | 483,091 | 418,244 | 417,694 | 65,86 | 2,01
2017-06-19 04:00:00 | 45,71 | 29,15 | 4168,35 | 535,335 | 401,572 | 10,3109 | 1,73124 | 299,978 | 300,187 | 298,102 | 299,978 | 297,408 | 299,825 | 296,258 | 380,254 | 399,131 | 403,534 | 463,453 | 422,524 | 429,788 | 447,528 | 65,86 | 2,01
2017-06-19 04:00:00 | 45,71 | 29,15 | 4150,85 | 521,24 | 403,111 | 10,2587 | 1,70146 | 298,808 | 301,414 | 299,508 | 301,685 | 301,295 | 300,007 | 299,338 | 402,142 | 404,312 | 395,834 | 449,823 | 453,845 | 446,643 | 424,854 | 65,86 | 2,01
2017-06-19 04:00:00 | 45,71 | 29,15 | 4074,82 | 545,239 | 402,75 | 10,2831 | 1,74231 | 299,719 | 301,527 | 299,259 | 299,835 | 300,528 | 299,442 | 300,951 | 391,534 | 403,806 | 397,312 | 459,147 | 437,831 | 465,321 | 391,06 | 65,86 | 2,01
2017-06-19 04:00:00 | 45,71 | 29,15 | 4127,17 | 540,396 | 399,721 | 10,2801 | 1,72949 | 300,434 | 297,932 | 297,51 | 300,451 | 297,95 | 299,859 | 301,701 | 399,081 | 395,874 | 400,263 | 482,334 | 433,548 | 401,522 | 427,699 | 65,86 | 2,01
2017-06-19 06:00:00 | 45,71 | 29,15 | 4219,64 | 532,583 | 401,024 | 10,3385 | 1,71822 | 299,661 | 301,767 | 301,991 | 301,295 | 298,082 | 300,192 | 299,786 | 396,226 | 406,423 | 411,912 | 456,545 | 463,551 | 435,049 | 461,134 | 66,29 | 1,44
2017-06-19 06:00:00 | 45,71 | 29,15 | 4193,2 | 538,715 | 401,074 | 10,2793 | 1,73204 | 300,481 | 299,872 | 298,585 | 299,396 | 300,157 | 300,366 | 300,529 | 393,814 | 413,312 | 398,952 | 454,856 | 477,993 | 458,845 | 439,055 | 66,29 | 1,44
2017-06-19 06:00:00 | 45,71 | 29,15 | 3794,92 | 550,603 | 393,217 | 10,2035 | 1,75004 | 299,395 | 297,773 | 298,296 | 299,331 | 300,575 | 299,8 | 297,777 | 408,597 | 399,092 | 407,348 | 464,579 | 424,939 | 483,487 | 462,606 | 66,29 | 1,44
2017-06-19 06:00:00 | 45,71 | 29,15 | 4211,1 | 524,649 | 397,719 | 10,3476 | 1,71548 | 300,012 | 303,134 | 301,245 | 299,753 | 300,235 | 300,406 | 299,935 | 394,781 | 397,244 | 394,971 | 473,504 | 453,884 | 426,99 | 435,539 | 66,29 | 1,44
2017-06-19 07:00:00 | 44,9 | 30,12 | 2536,14 | 556,889 | 405,245 | 10,2064 | 1,75318 | 300,703 | 297,98 | 298,001 | 299,075 | 298,351 | 300,534 | 303,573 | 402,558 | 403,259 | 403,111 | 432,374 | 431,677 | 471,231 | 446,665 | 63,48 | 2,76
2017-06-19 07:00:00 | 44,9 | 30,12 | 4244,49 | 457,692 | 394,725 | 10,2904 | 1,6287 | 301,099 | 295,897 | 297,631 | 300,318 | 298,289 | 299,927 | 296,803 | 384,648 | 395,226 | 388,651 | 430,297 | 451,214 | 383,238 | 442,754 | 63,48 | 2,76
2017-06-19 07:00:00 | 44,9 | 30,12 | 3605,43 | 470,15 | 401,744 | 10,1881 | 1,65065 | 300,146 | 299,773 | 298,012 | 300,178 | 297,389 | 300,303 | 298,833 | 391,316 | 404,469 | 398,04 | 461,483 | 439,523 | 455,755 | 433,695 | 63,48 | 2,76
2017-06-19 07:00:00 | 44,9 | 30,12 | 3659,3 | 549,394 | 409,901 | 10,1996 | 1,74103 | 299,535 | 297,118 | 301,685 | 298,896 | 301,341 | 299,583 | 300,191 | 401,892 | 395,496 | 392,862 | 466,297 | 427,965 | 436,681 | 496,645 | 63,48 | 2,76
2017-06-19 08:00:00 | 44,9 | 30,12 | 3487,43 | 501,828 | 395,536 | 10,6244 | 1,71524 | 299,278 | 301,23 | 298,64 | 300,345 | 294,02 | 300,784 | 298,796 | 391,893 | 388,622 | 390,317 | 459,852 | 474,978 | 468,348 | 450,461 | 64,6 | 2,62
2017-06-19 09:00:00 | 44,9 | 30,12 | 85,2573 | 540,405 | 405,232 | 10,4982 | 1,74862 | 301,111 | 296,983 | 298,337 | 299,268 | 299,945 | 299,741 | 299,624 | 405,743 | 376,295 | 388,801 | 469,045 | 424,899 | 435,328 | 460,009 | 64,63 | 2,8
2017-06-19 10:00:00 | 44,9 | 30,12 | 3920,99 | 614,859 | 399,838 | 10,4151 | 1,74517 | 299,565 | 300,799 | 300,756 | 300,047 | 304,343 | 299,771 | 297,729 | 405,282 | 401,017 | 395,577 | 432,443 | 476,501 | 463,981 | 453,508 | 63,21 | 4,67
2017-06-19 10:00:00 | 44,9 | 30,12 | 1622,7865714286 | 585,448 | 402,201 | 10,4094 | 1,72296 | 298,96 | 302,871 | 298,679 | 300,436 | 302,353 | 299,856 | 303,803 | 398,208 | 403,166 | 397,972 | 465,857 | 457,039 | 413,051 | 462,482 | 63,21 | 4,67
2017-06-19 11:00:00 | 44,9 | 30,12 | 1702,82 | 721,605 | 408,2923333333 | 9,94164 | 1,76305 | 299,927 | 303,985 | 296,832 | 299,53 | 295,355 | 299,927 | 301,115 | 403,632 | 400,741 | 403,708 | 454,132 | 431,923 | 268,0298333333 | 178,1234242424 | 64,06 | 3,56
2017-06-19 12:00:00 | 44,9 | 30,12 | 4309,83 | 702,515 | 410,0423333333 | 9,81155 | 1,75471 | 300,806 | 307,178 | 298,828 | 297,949 | 297,07 | 299,927 | 299,048 | 382,373 | 384,59 | 403,044 | 444,141 | 446,684 | 226,246 | 479,478 | 63,88 | 3,64
2017-06-19 13:00:00 | 44,9 | 30,12 | 555,6209736842 | 513,912 | 395,877 | 9,50879 | 1,62536 | 299,706 | 297,958 | 301,906 | 299,927 | 299,037 | 299,927 | 298,831 | 409,856 | 410,065 | 407,904 | 483,952 | 460,91 | 365,705 | 487,734 | 63,61 | 4,32
2017-06-19 13:00:00 | 44,9 | 30,12 | 356,6988596491 | 512,687 | 394,181 | 9,50879 | 1,62574 | 299,057 | 297,1 | 301,901 | 300,809 | 296,049 | 300,357 | 302,323 | 392,531 | 388,042 | 400,383 | 450,581 | 455,741 | 369,39 | 478,508 | 63,61 | 4,32
2017-06-19 14:00:00 | 44,9 | 30,12 | 2923,39 | 511,988 | 399,949 | 9,4432 | 1,62848 | 300,189 | 302,435 | 301,808 | 300,273 | 300,853 | 299,882 | 298,959 | 404,682 | 411,901 | 398,601 | 406,03 | 463,318 | 351,855 | 450,129 | 64,13 | 3,63
2017-06-19 14:00:00 | 44,9 | 30,12 | 3485,8188888889 | 415,372 | 396,999 | 9,31738 | 1,5207229268 | 301,085 | 306,379 | 297,53 | 300,346 | 295,313 | 299,907 | 297,729 | 391,109 | 385,568 | 402,456 | 451,208 | 439,172 | 364,038 | 446,273 | 64,13 | 3,63
2017-06-19 14:00:00 | 44,9 | 30,12 | 2552,79 | 440,488 | 399,689 | 9,43046 | 1,53771 | 299,808 | 303,461 | 298,694 | 299,927 | 303,308 | 299,893 | 299,16 | 403,766 | 388,967 | 394,613 | 462,625 | 405,579 | 333,607 | 436,01 | 64,13 | 3,63
2017-06-19 15:00:00 | 44,9 | 30,12 | 564,3654285714 | 598,755 | 395,801 | 9,4063 | 1,74617 | 300,366 | 305,859 | 300,806 | 300,146 | 299,927 | 295,093 | 300,586 | 382,874 | 347,773 | 402,505 | 467,969 | 456,047 | 324,834 | 459,063 | 63,86 | 4,19
2017-06-19 15:00:00 | 44,9 | 30,12 | 569,7555714286 | 604,768 | 397,244 | 9,40642 | 1,74625 | 299,973 | 307,237 | 299,428 | 300,048 | 299,435 | 301,685 | 300,488 | 384,218 | 369,841 | 401,297 | 462,546 | 468,133 | 325,085 | 465,981 | 63,86 | 4,19
2017-06-19 15:00:00 | 44,9 | 30,12 | 1371,7253333333 | 573,972 | 401,676 | 9,39746 | 1,69111 | 299,554 | 301,461 | 298,894 | 300,694 | 298,588 | 303,217 | 298,695 | 407,388 | 362,649 | 398,728 | 468,817 | 405,915 | 358,848 | 461,988 | 63,86 | 4,19
2017-06-19 15:00:00 | 44,9 | 30,12 | 440,3921428571 | 621,598 | 406,881 | 9,37439 | 1,75188 | 299,707 | 297,402 | 300,316 | 300,262 | 296,883 | 304,891 | 300,748 | 397,346 | 388,888 | 411,73 | 438,594 | 424,625 | 343,546 | 439,499 | 63,86 | 4,19
2017-06-19 15:00:00 | 44,9 | 30,12 | 2587,05 | 604,174 | 400,915 | 9,44869 | 1,7391 | 299,62 | 298,482 | 299,947 | 300,673 | 300,36 | 302,257 | 299,927 | 398,555 | 398,201 | 403,878 | 461,127 | 482,987 | 340,245 | 400,325 | 63,86 | 4,19
2017-06-19 16:00:00 | 49,06 | 23,19 | 1439,95 | 291,7805362319 | 407,4415416667 | 9,31285 | 1,6899148 | 299,717 | 299,898 | 298,732 | 299,497 | 303,929 | 302,766 | 299,258 | 399,888 | 621,767 | 873,4232 | 426,003 | 431,189 | 427,291 | 427,658 | 65,25 | 2,59
2017-06-19 16:00:00 | 49,06 | 23,19 | 3562,94 | 618,573 | 403,415 | 9,24902 | 1,75081 | 299,36 | 303,774 | 298,712 | 299,395 | 299,671 | 294,651 | 299,14 | 397,888 | 412,265 | 573,75 | 194,5194 | 397,583 | 352,546 | 354,342 | 65,25 | 2,59
2017-06-19 16:00:00 | 49,06 | 23,19 | 3679,04 | 294,7966666667 | 416,866 | 9,26931 | 1,6159032 | 299,555 | 300,235 | 298,265 | 298,782 | 302,985 | 296,982 | 299,363 | 380,395 | 458,066 | 850,8188 | 445,426 | 442,322 | 354,191 | 466,867 | 65,25 | 2,59
2017-06-19 16:00:00 | 49,06 | 23,19 | 4661,99 | 602,894 | 402,832 | 9,3054 | 1,72184 | 299,511 | 291,306 | 299,048 | 299,903 | 300,176 | 304,896 | 301,875 | 462,707 | 370,426 | 420,487 | 495,016 | 452,705 | 346,952 | 464,2 | 65,25 | 2,59
2017-06-19 16:00:00 | 49,06 | 23,19 | 4670,57 | 600,256 | 400,507 | 9,31906 | 1,7159 | 299,386 | 307,618 | 298,908 | 300,227 | 298,588 | 301,199 | 301,569 | 386,367 | 312,396 | 404,663 | 496,963 | 496,474 | 356,895 | 480,021 | 65,25 | 2,59
2017-06-19 16:00:00 | 49,06 | 23,19 | 706,236625 | 284,6655797101 | 403,0917916667 | 9,32899 | 1,724074 | 301,028 | 305,01 | 302,344 | 300,366 | 303,232 | 296,953 | 300,696 | 393,617 | 626,984 | 783,12 | 490,668 | 522,981 | 463,452 | 588,464 | 65,25 | 2,59
2017-06-19 16:00:00 | 49,06 | 23,19 | 1788,5625 | 295,7332898551 | 409,8580694444 | 9,31167 | 1,6709374667 | 299,604 | 297,236 | 301,016 | 300,573 | 299,752 | 298,594 | 297,64 | 401,403 | 609,025 | 867,6272 | 424,489 | 417,211 | 359,408 | 441,722 | 65,25 | 2,59
2017-06-19 16:00:00 | 49,06 | 23,19 | 4720,83 | 590,144 | 404,985 | 9,37369 | 1,6972 | 299,642 | 307,125 | 300,146 | 299,785 | 299,991 | 296,448 | 298,906 | 488,372 | 395,114 | 405,648 | 364,476 | 422,775 | 297,928 | 462,703 | 65,25 | 2,59
2017-06-19 17:00:00 | 49,06 | 23,19 | 4890,13 | 621,515 | 410,2006378738 | 9,73662 | 1,65263 | 299,615 | 307,937 | 302,188 | 299,707 | 301,373 | 305,564 | 298,788 | 348,704 | 394,548 | 405,163 | 524,183 | 526,607 | 328,724 | 421,112 | 65,95 | 1,16
2017-06-19 17:00:00 | 49,06 | 23,19 | 4086,34 | 630,869 | 411,0098604651 | 9,67217 | 1,66885 | 299,625 | 302,37 | 300,803 | 299,995 | 299,418 | 294,72 | 300,297 | 235,588 | 420,457 | 398,227 | 516,978 | 483,697 | 351,926 | 468,108 | 65,95 | 1,16
2017-06-19 17:00:00 | 49,06 | 23,19 | 4952,77 | 608,271 | 406,9974651163 | 10,1098 | 1,63827 | 303,662 | 298,693 | 299,487 | 299,022 | 298,673 | 303,125 | 297,561 | 434,81 | 367,661 | 373,08 | 365,264 | 402,361 | 241,682 | 414,107 | 65,95 | 1,16
2017-06-19 17:00:00 | 49,06 | 23,19 | 2271,34 | 635,593 | 411,2796013289 | 9,64814 | 1,67148 | 299,856 | 292,78 | 302,117 | 300,068 | 298,403 | 303,591 | 297,644 | 367,843 | 419,313 | 393,592 | 388,195 | 418,534 | 365,888 | 485,571 | 65,95 | 1,16
2017-06-19 17:00:00 | 49,06 | 23,19 | 5238,45 | 597,029 | 408,649627907 | 9,879 | 1,62979 | 300,239 | 312,152 | 300,032 | 300,005 | 299,178 | 306,106 | 300,108 | 471,055 | 433,419 | 317,409 | 459,125 | 441,871 | 191,768 | 338,641 | 65,95 | 1,16
2017-06-19 18:00:00 | 49,06 | 23,19 | 4884,77 | 649,719 | 404,1314684385 | 10,3614 | 1,6845 | 300,773 | 303,415 | 298,262 | 300,163 | 298,152 | 298,542 | 297,938 | 382,234 | 384,18 | 401,628 | 517,451 | 520,751 | 293,248 | 414,482 | 65,95 | 1,16
2017-06-19 18:00:00 | 49,06 | 23,19 | 4822,95 | 605,148 | 391,063 | 10,3011 | 1,72198 | 299,718 | 299,85 | 301,382 | 299,927 | 299,471 | 308,029 | 298,823 | 508,673 | 411,665 | 405,162 | 357,975 | 375,547 | 375,792 | 419,507 | 65,95 | 1,16
2017-06-19 18:00:00 | 49,06 | 23,19 | 4394,06 | 594,887 | 404,824 | 10,1904 | 1,72223 | 299,121 | 300,586 | 297,583 | 299,927 | 298,989 | 310,534 | 299,971 | 315,945 | 440,481 | 392,866 | 365,792 | 399,386 | 321,387 | 434,001 | 65,95 | 1,16
2017-06-19 19:00:00 | 49,06 | 23,19 | 4231,58 | 529,713 | 398,224 | 9,9896 | 1,65023 | 300,489 | 304,916 | 299,08 | 299,959 | 299,008 | 300,362 | 299,687 | 527,098 | 430,611 | 405,316 | 438,412 | 432,005 | 216,442 | 340,442 | 66,24 | 1,39
2017-06-19 19:00:00 | 49,06 | 23,19 | 4167,36 | 569,248 | 401,845 | 9,8516 | 1,71245 | 300,707 | 301,818 | 302,295 | 299,927 | 299,025 | 296,822 | 300,465 | 492,569 | 407,106 | 391,015 | 485,297 | 483,216 | 413,623 | 522,744 | 66,24 | 1,39
2017-06-19 20:00:00 | 49,06 | 23,19 | 3846,14 | 626,873 | 415,7975925926 | 9,94274 | 1,68069 | 299,487 | 299,964 | 298,121 | 300,232 | 299,927 | 294,828 | 300,94 | 517,627 | 413,264 | 397,978 | 342,504 | 406,093 | 266,467 | 452,257 | 65,72 | 1,65
2017-06-19 20:00:00 | 49,06 | 23,19 | 3821,38 | 614,78 | 415,830737037 | 9,93991 | 1,67712 | 299,268 | 299,516 | 301,685 | 299,168 | 299,622 | 299,964 | 300,828 | 289,45 | 377,041 | 402,434 | 466,258 | 491,184 | 435,354 | 561,077 | 65,72 | 1,65
2017-06-19 20:00:00 | 49,06 | 23,19 | 3463,9 | 591,45 | 416,3168555556 | 9,87159 | 1,66833 | 300,076 | 301,383 | 300,015 | 300,508 | 299,612 | 297,272 | 299,555 | 474,872 | 392,51 | 392,907 | 448,81 | 440,007 | 168,776 | 305,565 | 65,72 | 1,65
2017-06-19 21:00:00 | 49,06 | 23,19 | 3749,48 | 557,858 | 413,4001444444 | 9,88827 | 1,62544 | 299,328 | 298,031 | 300,328 | 300,748 | 299,584 | 302,522 | 301,503 | 489,097 | 444,403 | 508,897 | 323,736 | 377,919 | 422,888 | 494,434 | 65,65 | 1,53
2017-06-19 21:00:00 | 49,06 | 23,19 | 4198,82 | 652,685 | 414,3171407407 | 10,0327 | 1,7107 | 300,586 | 309,081 | 296,892 | 300,486 | 299,666 | 298,455 | 301,303 | 438,447 | 414,333 | 396,57 | 374,84 | 383,654 | 259,074 | 437,402 | 65,65 | 1,53
2017-06-19 21:00:00 | 49,06 | 23,19 | 3933,16 | 662,842 | 415,1126074074 | 9,99373 | 1,72368 | 300,366 | 295,993 | 299,487 | 299,219 | 299,287 | 300,222 | 300,497 | 503,74 | 389,531 | 413,888 | 532,936 | 512,481 | 345,026 | 395,515 | 65,65 | 1,53
2017-06-19 21:00:00 | 49,06 | 23,19 | 3963,15 | 592,336 | 413,6321555556 | 9,93636 | 1,64567 | 299,927 | 311,411 | 297,426 | 299,352 | 299,604 | 303,922 | 298,22 | 597,29 | 392,435 | 408,431 | 344,388 | 371,796 | 439,134 | 474,605 | 65,65 | 1,53
2017-06-19 21:00:00 | 49,06 | 23,19 | 2438,97 | 610,828 | 413,8089259259 | 9,97987 | 1,65941 | 300,457 | 297,195 | 299,71 | 299,841 | 300,457 | 299,594 | 301,69 | 414,579 | 406,339 | 424,688 | 484,265 | 457,28 | 469,003 | 490,133 | 65,65 | 1,53
2017-06-19 22:00:00 | 49,06 | 23,19 | 1420,8168461539 | 469,779 | 401,564 | 9,85542 | 1,62118 | 297,657 | 295,204 | 300,445 | 299,415 | 298,69 | 299,73 | 301,124 | 541,782 | 367,2 | 653,324 | 308,746 | 356,865 | 344,41 | 522,588 | 65,13 | 2,51
2017-06-19 22:00:00 | 49,06 | 23,19 | 987,6454545455 | 488,943 | 398,853 | 9,85937 | 1,64455 | 298,311 | 294,905 | 301,186 | 297,785 | 299,469 | 295,606 | 298,128 | 547,533 | 430,386 | 654,442 | 468,526 | 457,324 | 320,919 | 462,342 | 65,13 | 2,51
2017-06-19 22:00:00 | 49,06 | 23,19 | 4175,87 | 515,899 | 399,098 | 9,86214 | 1,67062 | 298,936 | 294,803 | 302,56 | 299,702 | 300,142 | 297,107 | 299,486 | 435,301 | 430,134 | 548,908 | 427,378 | 443,089 | 420,269 | 452,131 | 65,13 | 2,51
2017-06-19 23:00:00 | 49,06 | 23,19 | 3460,14 | 584,794 | 411,1470082645 | 9,94345 | 1,66845 | 302,776 | 301,302 | 303,946 | 300,168 | 300,331 | 309,723 | 298,53 | 215,465 | 397,488 | 276,997 | 419,513 | 409,619 | 434,992 | 458,621 | 65,65 | 1,82
2017-06-19 23:00:00 | 49,06 | 23,19 | 3426,87 | 588,161 | 408,2292396694 | 9,94629 | 1,67461 | 299,463 | 293,823 | 300,159 | 298,461 | 300,637 | 297,025 | 301,185 | 343,1943333333 | 428,459 | 315,335 | 554,799 | 520,034 | 331,444 | 403,974 | 65,65 | 1,82
2017-06-19 23:00:00 | 49,06 | 23,19 | 3205,5 | 595,755 | 410,2589917355 | 9,9451 | 1,67048 | 300,56 | 306,661 | 297,421 | 298,819 | 298,485 | 296,798 | 298,38 | 527,318 | 390,154 | 283,371 | 337,325 | 410,97 | 412,337 | 581,569 | 65,65 | 1,82
2017-06-19 23:00:00 | 49,06 | 23,19 | 3476,01 | 573,103 | 406,5800661157 | 9,94629 | 1,67494 | 298,199 | 295,419 | 301,42 | 300,746 | 299,386 | 302,183 | 298,389 | 430,294 | 409,06 | 290,278 | 376,561 | 393,146 | 438,701 | 542,372 | 65,65 | 1,82
2017-06-20 00:00:00 | 49,06 | 23,19 | 3433,06 | 552,979 | 401,404 | 9,68644 | 1,70187 | 300,712 | 298,517 | 299,389 | 298,986 | 301,276 | 304,654 | 297,314 | 407,882 | 387,959 | 461,167 | 445,248 | 432,832 | 347,248 | 432,826 | 65,55 | 1,92
2017-06-20 00:00:00 | 49,06 | 23,19 | 2932,32 | 540,688 | 405,205 | 9,79177 | 1,67567 | 299,877 | 306,816 | 297,974 | 300,171 | 296,15 | 310,145 | 297,471 | 446,299 | 419,07 | 451,732 | 407,07 | 413,343 | 356,496 | 452,311 | 65,55 | 1,92
2017-06-20 00:00:00 | 49,06 | 23,19 | 2989,53 | 562,014 | 418,1242809917 | 9,93156 | 1,64459 | 300,354 | 301,744 | 300,741 | 298,853 | 301,886 | 287,406 | 299,98 | 384,904 | 404,545 | 408,108 | 452,718 | 461,339 | 360,317 | 460,336 | 65,55 | 1,92
2017-06-20 00:00:00 | 49,06 | 23,19 | 3580,72 | 597,061 | 399,453 | 9,67558 | 1,73702 | 299,802 | 295,263 | 298,828 | 300,188 | 302,7 | 295,066 | 300,116 | 389,621 | 419,014 | 387,611 | 446,808 | 454,423 | 350,433 | 431,256 | 65,55 | 1,92
2017-06-20 00:00:00 | 49,06 | 23,19 | 1497,5576 | 571,612 | 401,166 | 9,66498 | 1,73393 | 299,349 | 300,734 | 298,153 | 299,082 | 300,275 | 296,672 | 300,285 | 405,317 | 411,729 | 388,384 | 453,069 | 445,283 | 372,751 | 457,517 | 65,55 | 1,92
2017-06-20 00:00:00 | 49,06 | 23,19 | 3027,12 | 491,61 | 402,088 | 9,93085 | 1,63915 | 299,494 | 295,561 | 299,211 | 300,161 | 297,553 | 298,37 | 296,214 | 441,024 | 437,458 | 425,219 | 417,017 | 441,744 | 340,392 | 449,342 | 65,55 | 1,92
2017-06-20 00:00:00 | 49,06 | 23,19 | 3197,27 | 570,976 | 401,779 | 9,63672 | 1,72131 | 299,851 | 298,549 | 302,237 | 300,837 | 295,368 | 301,734 | 302,459 | 390,98 | 350,279 | 421,19 | 468,718 | 472,605 | 328,326 | 432,478 | 65,55 | 1,92
2017-06-20 01:00:00 | 55,26 | 14,18 | 907,94396 | 538,276 | 395,926 | 10,0227 | 1,68193 | 299,927 | 302,783 | 301,961 | 298,579 | 302,038 | 299,358 | 300,814 | 384,928 | 406,315 | 412,16 | 453,356 | 451,759 | 355,537 | 450,337 | 65,87 | 1,64
2017-06-20 01:00:00 | 55,26 | 14,18 | 874,28892 | 535,907 | 404,669 | 10,018 | 1,67782 | 299,781 | 304,753 | 298,836 | 299,779 | 301,758 | 298,502 | 302,348 | 391,723 | 393,326 | 405,729 | 448,316 | 456,951 | 369,381 | 434,993 | 65,87 | 1,64
2017-06-20 01:00:00 | 55,26 | 14,18 | 3294,45 | 554,347 | 400,932 | 9,81392 | 1,6967 | 299,431 | 305,868 | 300,197 | 302,292 | 300,636 | 304,021 | 301,624 | 398,035 | 408,364 | 347,055 | 449,117 | 442,965 | 340,27 | 433,79 | 65,87 | 1,64
2017-06-20 02:00:00 | 55,26 | 14,18 | 3417,39 | 573,099 | 401,492 | 9,83555 | 1,72059 | 299,675 | 295,972 | 299,541 | 300,244 | 297,888 | 295,634 | 298,608 | 399,002 | 397,415 | 352,383 | 442,225 | 446,468 | 469,027 | 451,789 | 65,08 | 2,7
2017-06-20 02:00:00 | 55,26 | 14,18 | 3349,14 | 564,432 | 402,428 | 9,8265 | 1,71535 | 299,792 | 300,307 | 302,022 | 301,144 | 295,737 | 296,642 | 302,273 | 412,684 | 401,32 | 407,143 | 448,464 | 450,016 | 352,922 | 465,016 | 65,08 | 2,7
2017-06-20 03:00:00 | 55,26 | 14,18 | 3754,06 | 543,894 | 396,659 | 9,65474 | 1,69267 | 299,707 | 299,766 | 302,055 | 300,31 | 301,396 | 307,686 | 300,343 | 405,896 | 390,834 | 349,949 | 464,33 | 465,743 | 427,677 | 464,548 | 63,8170165746 | 3,5055248619
2017-06-20 03:00:00 | 55,26 | 14,18 | 3718,79 | 555,05 | 406,143 | 9,62507 | 1,69738 | 299,927 | 301,957 | 298,209 | 298,415 | 301,578 | 295,892 | 302,064 | 397,175 | 398,235 | 360,633 | 457,02 | 456,664 | 449,048 | 441,172 | 63,6205524862 | 3,6308287293
2017-06-20 03:00:00 | 55,26 | 14,18 | 3198,79 | 633,697 | 416,6338082192 | 9,67995 | 1,69631 | 300,428 | 300,352 | 301,128 | 299,927 | 303,085 | 294,866 | 301,025 | 397,231 | 400,148 | 346,813 | 451,941 | 458,973 | 451,11 | 434,268 | 64,2239779006 | 3,2459668508
2017-06-20 03:00:00 | 55,26 | 14,18 | 1691,115 | 657,602 | 415,9961369863 | 9,77744 | 1,71857 | 300,014 | 303,181 | 297,597 | 299,101 | 301,685 | 301,338 | 302,021 | 397,888 | 388,703 | 326,875 | 438,074 | 438,62 | 423,031 | 446,282 | 64,9116022099 | 2,8074033149
2017-06-20 04:00:00 | 55,26 | 14,18 | 3348,38 | 647,601 | 413,1474917355 | 10,1514 | 1,67912 | 300,218 | 299,099 | 298,815 | 298,483 | 296,601 | 297,997 | 298,196 | 385,385 | 392,537 | 323,686 | 433,828 | 425,915 | 454,587 | 419,115 | 62,54 | 4,32
2017-06-20 04:00:00 | 55,26 | 14,18 | 3808,59 | 617,676 | 413,5032782369 | 10,1902 | 1,6574 | 298,686 | 299,676 | 298,154 | 301,654 | 303,662 | 298,91 | 298,666 | 404,947 | 414,043 | 389,045 | 432,628 | 419,725 | 446,089 | 444,997 | 62,54 | 4,32
2017-06-20 05:00:00 | 55,26 | 14,18 | 3610,95 | 653,738 | 415,0836322314 | 10,0993 | 1,68495 | 299,177 | 305,283 | 301,904 | 300,366 | 296,249 | 296,481 | 301,689 | 371,615 | 410,847 | 398,694 | 486,382 | 472,13 | 411,224 | 465,335 | 62,17 | 4,77
2017-06-20 06:00:00 | 55,26 | 14,18 | 3851,78 | 658,908 | 416,059976584 | 10,0286 | 1,69605 | 300,567 | 300,34 | 299,487 | 300,966 | 297,39 | 307,014 | 301,861 | 392,041 | 388,604 | 393,966 | 450,093 | 454,898 | 437,18 | 449,622 | 62,45 | 3,84
2017-06-20 06:00:00 | 55,26 | 14,18 | 3679,77 | 676,499 | 416,399214876 | 9,91462 | 1,72079 | 299,268 | 300,819 | 299,048 | 300,133 | 303,388 | 298,429 | 302,467 | 396,012 | 405,759 | 389,05 | 447,851 | 438,525 | 435,41 | 448,578 | 62,45 | 3,84
2017-06-20 06:00:00 | 55,26 | 14,18 | 4197,07 | 617,682 | 415,720738292 | 10,0866 | 1,65366 | 301,309 | 298,969 | 298,596 | 300,107 | 299,203 | 294,436 | 302,758 | 391,363 | 381,447 | 385,142 | 448,916 | 444,065 | 447,107 | 474,814 | 62,45 | 3,84
2017-06-20 06:00:00 | 55,26 | 14,18 | 3872,22 | 648,985 | 415,9524132231 | 10,0715 | 1,68539 | 300,529 | 301,235 | 299,65 | 300,968 | 298,908 | 300,708 | 301,215 | 409,643 | 410,522 | 402,781 | 436,725 | 421,403 | 465,969 | 462,392 | 62,45 | 3,84
2017-06-20 07:00:00 | 50,75 | 20,45 | 3228,76 | 700,801 | 416,870838843 | 9,93072 | 1,73716 | 300,204 | 298,376 | 297,835 | 300,318 | 301,685 | 308,093 | 296,856 | 415,296 | 407,232 | 390,503 | 455,239 | 465,447 | 430,012 | 435,268 | 62,62 | 4,88
2017-06-20 08:00:00 | 50,75 | 20,45 | 3601,48 | 606,633 | 403,937 | 9,92986 | 1,72566 | 299,268 | 302,422 | 301,752 | 300,384 | 300,501 | 306,003 | 299,068 | 399,31 | 406,913 | 400,347 | 494,738 | 440,632 | 445,112 | 436,447 | 62,78 | 4,13
2017-06-20 09:00:00 | 50,75 | 20,45 | 3028,83 | 569,358 | 404,514 | 9,83285 | 1,69061 | 300,019 | 307,332 | 300,964 | 299,681 | 300,56 | 292,777 | 298,828 | 420,382 | 408,538 | 393,52 | 454,66 | 445,377 | 425,148 | 452,441 | 64,5 | 2,39
2017-06-20 09:00:00 | 50,75 | 20,45 | 2605,72 | 518,51 | 389,011 | 9,77119 | 1,63522 | 300,425 | 301,115 | 297,07 | 300,101 | 297,19 | 291,983 | 298,712 | 437,318 | 392,565 | 403,078 | 445,309 | 446,969 | 472,935 | 457,22 | 64,5 | 2,39
2017-06-20 09:00:00 | 50,75 | 20,45 | 2417,4 | 608,673 | 401,68 | 9,90945 | 1,741 | 305,387 | 302,289 | 299,612 | 298,506 | 298,161 | 302,38 | 299,828 | 395,16 | 391,433 | 403,17 | 435,624 | 440,202 | 432,859 | 422,206 | 64,5 | 2,39
2017-06-20 09:00:00 | 50,75 | 20,45 | 3461,4 | 547,818 | 401,553 | 9,81693 | 1,67003 | 300,366 | 302,627 | 299,166 | 298,967 | 299,307 | 293,088 | 304,341 | 391,743 | 387,319 | 404,47 | 468,691 | 464,716 | 435,82 | 447,283 | 64,5 | 2,39
2017-06-20 09:00:00 | 50,75 | 20,45 | 3345,7 | 610,67 | 404,461 | 9,87717 | 1,73995 | 298,772 | 298,107 | 300,091 | 298,443 | 298,606 | 294,129 | 299,038 | 392,628 | 408,509 | 403,185 | 433,813 | 449,865 | 491,142 | 444,85 | 64,5 | 2,39
2017-06-20 10:00:00 | 50,75 | 20,45 | 3469,26 | 617,092 | 398,425 | 10,1684 | 1,74197 | 300,568 | 297,006 | 299,944 | 300,366 | 301,861 | 298,389 | 298,89 | 399,306 | 397,602 | 406,349 | 446,989 | 484,887 | 465,562 | 458,135 | 65,7 | 2
2017-06-20 10:00:00 | 50,75 | 20,45 | 3554,82 | 599,155 | 401,526 | 10,142 | 1,73405 | 300,254 | 297,738 | 299,927 | 298,876 | 300,602 | 299,691 | 299,831 | 414,149 | 417,205 | 400,139 | 435,196 | 455,886 | 447,947 | 489,271 | 65,7 | 2
2017-06-20 10:00:00 | 50,75 | 20,45 | 3668,18 | 499,878 | 393,143 | 9,78575 | 1,61173 | 300,793 | 290,5 | 296,945 | 299,009 | 300,406 | 291,736 | 295,158 | 387,802 | 422,742 | 399,614 | 463,247 | 434,665 | 446,827 | 436,053 | 65,7 | 2
2017-06-20 10:00:00 | 50,75 | 20,45 | 3556,21 | 555,285 | 407,149 | 9,93669 | 1,6782 | 299,487 | 291,977 | 301,918 | 300,579 | 298,217 | 302,873 | 298,884 | 399,595 | 418,908 | 403,027 | 443,557 | 432,236 | 478,974 | 445,907 | 65,7 | 2
2017-06-20 10:00:00 | 50,75 | 20,45 | 3503,86 | 574,73 | 399,344 | 10,0692 | 1,71781 | 300,366 | 301,245 | 299,514 | 299,98 | 301,372 | 300,779 | 304,609 | 399,51 | 351,513 | 399,677 | 460,763 | 410,089 | 438,464 | 478,099 | 65,7 | 2
2017-06-20 10:00:00 | 50,75 | 20,45 | 3549,71 | 532,176 | 395,229 | 9,85883 | 1,64726 | 297,299 | 300,098 | 300,809 | 300,795 | 303,658 | 289,833 | 299,486 | 394,022 | 379,598 | 385,846 | 462,085 | 439,622 | 444,211 | 478,854 | 65,7 | 2
2017-06-20 11:00:00 | 50,75 | 20,45 | 3515,39 | 589,536 | 400,754 | 10,1771 | 1,7092 | 300,486 | 296,838 | 298,389 | 297,543 | 300,614 | 300,113 | 299,02 | 385,807 | 404,901 | 401,789 | 464,589 | 459,626 | 404,356 | 458,19 | 65,16 | 2,76
2017-06-20 11:00:00 | 50,75 | 20,45 | 3826,71 | 567,356 | 396,756 | 10,1631 | 1,6849 | 302,205 | 301,815 | 302,002 | 298,576 | 299,642 | 300,944 | 301,229 | 371,994 | 387,275 | 407,101 | 426,751 | 442,42 | 451,242 | 429,37 | 65,16 | 2,76
2017-06-20 14:00:00 | 50,75 | 20,45 | 3555,27 | 575,561 | 398,235 | 9,90676 | 1,71484 | 299,969 | 298,355 | 298,051 | 299,166 | 300,594 | 299,124 | 298,887 | 378,234 | 384,917 | 395,782 | 456,775 | 458,377 | 466,033 | 463,646 | 65,56 | 2,17
2017-06-20 14:00:00 | 50,75 | 20,45 | 1507,9890869565 | 621,96 | 404,032 | 9,72754 | 1,75773 | 300,366 | 293,825 | 298,376 | 299,927 | 298,892 | 290,51 | 301,482 | 408,509 | 423,715 | 398,484 | 455,243 | 451,762 | 447,649 | 443,894 | 65,56 | 2,17
2017-06-20 15:00:00 | 50,75 | 20,45 | 3492,42 | 620,127 | 401,389 | 9,74548 | 1,75026 | 300,798 | 299,927 | 298,857 | 300,366 | 300,353 | 293,853 | 300,141 | 390,381 | 408,931 | 399,299 | 425,7 | 463,129 | 450,115 | 432,182 | 64,97 | 2,64
2017-06-20 15:00:00 | 50,75 | 20,45 | 4528,41 | 612,494 | 398,127 | 9,71705 | 1,75904 | 298,884 | 300,19 | 302,413 | 299,987 | 302,649 | 300,934 | 298,341 | 408,565 | 409,479 | 406,461 | 434,308 | 445,399 | 436,739 | 459,916 | 64,97 | 2,64
2017-06-20 15:00:00 | 50,75 | 20,45 | 3626,31 | 594,917 | 395,409 | 9,73337 | 1,72788 | 299,474 | 303,271 | 297,923 | 299,616 | 298,286 | 296,689 | 304,06 | 392,193 | 413,409 | 418,339 | 462,079 | 449,181 | 461,212 | 466,651 | 64,97 | 2,64
2017-06-20 16:00:00 | 49,85 | 21,61 | 3861,24 | 636,361 | 400,488 | 9,72459 | 1,76631 | 299,719 | 302,174 | 297,742 | 298,633 | 297,399 | 296,564 | 298,804 | 390,514 | 394,629 | 396,446 | 461,522 | 442,419 | 374,952 | 453,975 | 65,15 | 2,48
2017-06-20 16:00:00 | 49,85 | 21,61 | 3599,23 | 614,675 | 408,643 | 9,74315 | 1,74869 | 300,217 | 305,999 | 301,744 | 299,986 | 300,016 | 309,171 | 302,474 | 390,396 | 394,891 | 399,341 | 418,221 | 385,61 | 407,197 | 403,645 | 65,15 | 2,48
2017-06-20 16:00:00 | 49,85 | 21,61 | 3898,23 | 641,479 | 397,559 | 9,72729 | 1,77543 | 299,52 | 302,295 | 301,717 | 301,147 | 299,96 | 292,741 | 298,405 | 386,377 | 395,731 | 398,131 | 463,43 | 444,252 | 444,008 | 440,115 | 65,15 | 2,48
2017-06-20 16:00:00 | 49,85 | 21,61 | 3551,03 | 621,503 | 404,556 | 9,72601 | 1,75547 | 299,293 | 304,98 | 297,923 | 300,763 | 297,501 | 307,613 | 298,389 | 385,896 | 392,019 | 403,626 | 434,275 | 439,737 | 427,396 | 447,394 | 65,15 | 2,48
2017-06-20 17:00:00 | 49,85 | 21,61 | 792,943 | 567,189 | 396,06 | 9,95697 | 1,69322 | 299,98 | 300,935 | 298,778 | 298,853 | 299,566 | 302,694 | 297,874 | 403,329 | 419,206 | 404,692 | 439,143 | 432,229 | 447,179 | 435,649 | 64,26 | 4,14
2017-06-20 18:00:00 | 49,85 | 21,61 | 3294,89 | 557,603 | 396,271 | 9,73096 | 1,69115 | 299,6 | 297,89 | 298,841 | 300,36 | 299,207 | 307,764 | 298,955 | 402,908 | 420,359 | 407,132 | 447,264 | 457,198 | 462,54 | 452,025 | 64,6 | 2,67
2017-06-20 19:00:00 | 49,85 | 21,61 | 3831,94 | 587,047 | 397,179 | 9,84459 | 1,7149 | 300,138 | 301,495 | 301,498 | 299,164 | 299,898 | 295,496 | 302,121 | 397,972 | 403,035 | 392,904 | 456,244 | 454,458 | 443,939 | 454,91 | 64,44 | 3,14
2017-06-20 19:00:00 | 49,85 | 21,61 | 3351,66 | 615,257 | 400,705 | 9,79953 | 1,74477 | 299,626 | 301,074 | 302,384 | 299,658 | 300,098 | 303,93 | 298,478 | 414,645 | 398,225 | 398,608 | 450,622 | 448,846 | 437,8 | 443,613 | 64,44 | 3,14
2017-06-20 19:00:00 | 49,85 | 21,61 | 3579,3 | 609,53 | 399,248 | 9,83799 | 1,73919 | 299,986 | 294,041 | 300,687 | 300,13 | 299,754 | 302,598 | 299,64 | 402,278 | 426,907 | 406,26 | 448,52 | 464,774 | 461,542 | 474,809 | 64,44 | 3,14
2017-06-20 19:00:00 | 49,85 | 21,61 | 3557,8 | 559,856 | 398,715 | 9,89778 | 1,68096 | 299,809 | 301,159 | 300,566 | 300,865 | 299,927 | 295,897 | 299,26 | 407,701 | 403,514 | 401,108 | 452,783 | 435,796 | 444,857 | 426,538 | 64,44 | 3,14
2017-06-20 19:00:00 | 49,85 | 21,61 | 3546,22 | 596,84 | 395,014 | 9,85287 | 1,73404 | 299,412 | 300,899 | 301,495 | 301,288 | 301,364 | 304,592 | 300,259 | 408,472 | 400,755 | 401,141 | 452,053 | 461,776 | 450,639 | 459,203 | 64,44 | 3,14
2017-06-20 20:00:00 | 49,85 | 21,61 | 3699,82 | 568,259 | 402,976 | 9,83501 | 1,68684 | 299,667 | 297,454 | 299,307 | 301,061 | 300,43 | 302,71 | 298,68 | 400,326 | 393,106 | 400,779 | 432,367 | 448,636 | 485,256 | 451,651 | 65,62 | 1,96
2017-06-20 20:00:00 | 49,85 | 21,61 | 3770,85 | 606,031 | 392,125 | 9,79965 | 1,71461 | 299,927 | 302,261 | 298,608 | 300,713 | 297,599 | 306,676 | 298,406 | 402,987 | 413,184 | 389,674 | 440,662 | 434,239 | 417,725 | 445,467 | 65,62 | 1,96
2017-06-20 21:00:00 | 49,85 | 21,61 | 3116,88 | 600,131 | 411,115 | 9,82524 | 1,70481 | 300,797 | 293,69 | 301,266 | 297,129 | 299,276 | 303,524 | 297,196 | 425,957 | 408,978 | 404,653 | 445,118 | 456,833 | 430,474 | 429,731 | 63,98 | 2,23
2017-06-20 21:00:00 | 49,85 | 21,61 | 3006,74 | 601,892 | 403,098 | 9,77733 | 1,72488 | 300,389 | 307,62 | 299,191 | 299,919 | 300,397 | 305,729 | 302,145 | 414,585 | 402,636 | 399,243 | 450,323 | 439,888 | 425,957 | 442,24 | 63,98 | 2,23
2017-06-20 21:00:00 | 49,85 | 21,61 | 3228,03 | 573,494 | 401,592 | 9,82784 | 1,7044 | 301,228 | 302,993 | 299,048 | 300,146 | 299,191 | 308,164 | 298,279 | 409,18 | 397,705 | 411,364 | 453,863 | 460,265 | 460,278 | 453,442 | 63,98 | 2,23
2017-06-20 21:00:00 | 49,85 | 21,61 | 3175,6 | 575,275 | 396,183 | 9,82972 | 1,69603 | 298,446 | 302,204 | 301,824 | 299,394 | 299,348 | 291,503 | 303,087 | 411,837 | 378,798 | 400,319 | 446,107 | 456,942 | 452,264 | 463,827 | 63,98 | 2,23
2017-06-20 21:00:00 | 49,85 | 21,61 | 3152,57 | 547,246 | 404,641 | 9,77539 | 1,66224 | 300,118 | 302,487 | 297,739 | 301,13 | 302,497 | 297,806 | 298,274 | 396,931 | 406,901 | 398,306 | 439,572 | 427,406 | 423,112 | 459,23 | 63,98 | 2,23
2017-06-20 21:00:00 | 49,85 | 21,61 | 3054,51 | 589,318 | 400,376 | 9,8243 | 1,70491 | 300,37 | 303,114 | 297,787 | 301,225 | 299,923 | 292,801 | 298,811 | 424,876 | 400,902 | 410,332 | 456,881 | 446,141 | 454,027 | 470,87 | 63,98 | 2,23
2017-06-20 21:00:00 | 49,85 | 21,61 | 3025,96 | 555,416 | 402,372 | 9,78373 | 1,68369 | 302,06 | 300,541 | 299,246 | 299,707 | 297,684 | 292,91 | 296,848 | 404,04 | 392,91 | 393,383 | 454,952 | 455,708 | 465,809 | 439,086 | 63,98 | 2,23
2017-06-20 21:00:00 | 49,85 | 21,61 | 3031,06 | 560,913 | 390,87 | 9,78455 | 1,68449 | 299,617 | 300,867 | 299,091 | 299,512 | 299,571 | 303,48 | 301,131 | 409,505 | 401,191 | 398,143 | 464,887 | 465,929 | 453,213 | 443,932 | 63,98 | 2,23
2017-06-20 22:00:00 | 49,85 | 21,61 | 3375,23 | 547,376 | 405,305 | 9,77888 | 1,66 | 303,352 | 299,506 | 298,201 | 299,138 | 298,971 | 299,161 | 295,597 | 403,167 | 407,014 | 396,57 | 459,605 | 445,147 | 466,057 | 460,521 | 64,84 | 2,81
2017-06-20 22:00:00 | 49,85 | 21,61 | 3307,07 | 610,94 | 406,672 | 9,96495 | 1,74299 | 299,555 | 300,403 | 297,726 | 298,628 | 300,905 | 306,114 | 298,206 | 383,879 | 395,858 | 405,8 | 472,487 | 468,53 | 425,962 | 439,009 | 64,84 | 2,81
2017-06-20 23:00:00 | 49,85 | 21,61 | 2402,86 | 575,575 | 392,089 | 9,98972 | 1,70506 | 300,067 | 294,446 | 300,127 | 300,159 | 298,584 | 296,701 | 301,045 | 411,202 | 409,02 | 394,038 | 446,076 | 442,229 | 452,484 | 459,814 | 65,49 | 2,36
2017-06-20 23:00:00 | 49,85 | 21,61 | 2885,33 | 590,108 | 392,564 | 9,99398 | 1,70605 | 299,912 | 304,138 | 299,982 | 298,418 | 299,224 | 299,593 | 303,237 | 397,68 | 394,115 | 410,202 | 443,594 | 457,883 | 466,706 | 455,835 | 65,49 | 2,36
2017-06-20 23:00:00 | 49,85 | 21,61 | 3200,19 | 582,08 | 402,631 | 10,0082 | 1,7048 | 300,588 | 294,232 | 302,233 | 298,494 | 299,927 | 299,985 | 298,717 | 415,921 | 393,056 | 398,473 | 460,949 | 459,89 | 446,144 | 447,236 | 65,49 | 2,36
2017-06-20 23:00:00 | 49,85 | 21,61 | 3300,02 | 594,505 | 403,356 | 10,0089 | 1,7263 | 299,707 | 301,272 | 299,861 | 299,911 | 299,349 | 302,247 | 297,745 | 402,797 | 397,984 | 398,141 | 457,764 | 456,964 | 442,83 | 437,709 | 65,49 | 2,36
2017-06-20 23:00:00 | 49,85 | 21,61 | 3312,5 | 589,6 | 401,367 | 10,0087 | 1,72386 | 299,268 | 303,442 | 299,268 | 297,729 | 299,268 | 292,236 | 298,389 | 411,902 | 390,254 | 394,951 | 441,797 | 448,336 | 463,168 | 459,063 | 65,49 | 2,36
2017-06-21 00:00:00 | 49,85 | 21,61 | 893,7866666667 | 584,776 | 397,543 | 9,75518 | 1,70925 | 300,146 | 300,739 | 298,079 | 300,56 | 298,74 | 305,151 | 299,064 | 392,003 | 412,505 | 392,196 | 463,034 | 462,135 | 439,67 | 457,668 | 65,89 | 1,59
2017-06-21 00:00:00 | 49,85 | 21,61 | 2648,8 | 553,665 | 399,185 | 9,94691 | 1,67438 | 298,956 | 297,424 | 301,592 | 298,891 | 300,025 | 294,476 | 302,408 | 382,292 | 400,649 | 407,428 | 455,761 | 455,144 | 483,429 | 455,517 | 65,89 | 1,59
2017-06-21 00:00:00 | 49,85 | 21,61 | 2702,05 | 525,25 | 406,785 | 9,89407 | 1,64265 | 300,402 | 306,165 | 300,035 | 299,927 | 297,173 | 303,439 | 300,441 | 392,915 | 380,998 | 408,03 | 463,672 | 468,686 | 457,773 | 419,322 | 65,89 | 1,59
2017-06-21 00:00:00 | 49,85 | 21,61 | 2702,39 | 527,466 | 399,775 | 9,91008 | 1,64356 | 300,586 | 301,893 | 298,221 | 300,366 | 302,512 | 300,685 | 299,363 | 412,564 | 411,808 | 400,999 | 438,792 | 440,137 | 456,068 | 450,301 | 65,89 | 1,59
2017-06-21 01:00:00 | 52,67 | 17,88 | 2429,69 | 609,741 | 393,164 | 9,57996 | 1,722 | 299,927 | 300,146 | 298,169 | 299,707 | 301,245 | 298,389 | 303,882 | 398,889 | 384,023 | 401,965 | 476,563 | 456,047 | 476,05 | 456,304 | 64,47 | 3,44
2017-06-21 01:00:00 | 52,67 | 17,88 | 3430,39 | 576,859 | 405,222 | 9,39023 | 1,69287 | 300,171 | 295,817 | 299,22 | 299,927 | 298,193 | 302,653 | 297,352 | 385,008 | 392,272 | 390,55 | 453,003 | 467,88 | 430,895 | 441,803 | 64,47 | 3,44
2017-06-21 01:00:00 | 52,67 | 17,88 | 3221,84 | 602,173 | 403,57 | 9,34297 | 1,71118 | 299,556 | 295,252 | 302,124 | 301,211 | 298,319 | 296,961 | 300,808 | 395,187 | 412,732 | 399,897 | 447,551 | 462,549 | 444,505 | 443,205 | 64,47 | 3,44
2017-06-21 01:00:00 | 52,67 | 17,88 | 909,312 | 604,691 | 396,709 | 9,52761 | 1,73525 | 300,139 | 303,807 | 301,791 | 299,806 | 300,926 | 297,915 | 302,706 | 410,737 | 397,91 | 403,975 | 437,865 | 439,002 | 432,446 | 434,385 | 64,47 | 3,44
2017-06-21 01:00:00 | 52,67 | 17,88 | 2876,26 | 584,889 | 402,037 | 9,38512 | 1,71118 | 300,123 | 305,224 | 297,549 | 298,074 | 298,742 | 306,15 | 297,714 | 389,647 | 398,729 | 390,635 | 449,037 | 458,349 | 444,226 | 447,258 | 64,47 | 3,44
2017-06-21 02:00:00 | 52,67 | 17,88 | 3442,88 | 573,029 | 396,46 | 9,50326 | 1,70215 | 299,278 | 298,169 | 302,289 | 299,927 | 298,498 | 295,291 | 302,937 | 394,812 | 394,843 | 396,112 | 470,586 | 447,565 | 491,559 | 442,371 | 65,98 | 1,44
2017-06-21 02:00:00 | 52,67 | 17,88 | 2982,61 | 579,005 | 400,023 | 9,48087 | 1,70799 | 297,949 | 302,158 | 299,215 | 300,612 | 298,284 | 299,786 | 298,733 | 410,939 | 406,341 | 408,721 | 415,506 | 462,902 | 421,914 | 428,668 | 65,98 | 1,44
2017-06-21 02:00:00 | 52,67 | 17,88 | 3378,91 | 556,642 | 395,223 | 9,49653 | 1,68604 | 299,048 | 300,147 | 298,172 | 300,146 | 299,926 | 306,949 | 296,632 | 404,893 | 401,576 | 417,605 | 435,543 | 452,739 | 459,255 | 444,704 | 65,98 | 1,44
2017-06-21 02:00:00 | 52,67 | 17,88 | 2944,9 | 568,726 | 397,417 | 9,47598 | 1,68872 | 299,294 | 293,159 | 301,764 | 300,577 | 299,575 | 305,06 | 299,585 | 404,98 | 390,908 | 387,419 | 449,436 | 448,796 | 453,553 | 469,593 | 65,98 | 1,44
2017-06-21 02:00:00 | 52,67 | 17,88 | 3363,33 | 571,864 | 394,046 | 9,49618 | 1,68539 | 299,048 | 296,42 | 298,388 | 300,804 | 299,927 | 303,012 | 302,111 | 386,919 | 403,277 | 422,457 | 426,583 | 456,589 | 485,51 | 452,424 | 65,98 | 1,44
2017-06-21 03:00:00 | 52,67 | 17,88 | 3134,85 | 542,633 | 400,4 | 9,46926 | 1,6719 | 300,065 | 294,161 | 302,032 | 303,462 | 309,555 | 300,32 | 302,1 | 397,283 | 396,66 | 386,34 | 482,402 | 463,306 | 431,206 | 458,952 | 66,34 | 1,16
2017-06-21 03:00:00 | 52,67 | 17,88 | 2805,7 | 566,206 | 398,388 | 9,47803 | 1,68271 | 300,586 | 296,624 | 298,682 | 301,171 | 300,656 | 299,853 | 301,827 | 389,177 | 412,24 | 415,701 | 458,322 | 434,751 | 407,231 | 452,273 | 66,34 | 1,16
2017-06-21 03:00:00 | 52,67 | 17,88 | 3607,56 | 579,734 | 402,795 | 9,51426 | 1,70438 | 299,971 | 297,034 | 299,348 | 298,803 | 298,995 | 300,032 | 297,776 | 404,197 | 392,116 | 401,898 | 450,184 | 443,315 | 452,517 | 458,506 | 66,34 | 1,16
2017-06-21 03:00:00 | 52,67 | 17,88 | 3033,51 | 574,009 | 400,531 | 9,47803 | 1,69713 | 301,109 | 303,795 | 298,946 | 298,93 | 298,507 | 300,4 | 298,844 | 399,124 | 386,122 | 394,169 | 438,528 | 452,609 | 450,11 | 439,329 | 66,34 | 1,16
2017-06-21 04:00:00 | 52,67 | 17,88 | 2872,95 | 597,381 | 398,348 | 9,66037 | 1,70798 | 299,487 | 300,264 | 301,853 | 300,339 | 297,667 | 299,797 | 297,827 | 393,052 | 395,989 | 408,622 | 453,689 | 456,459 | 458,94 | 463,082 | 65,33 | 1,78
2017-06-21 04:00:00 | 52,67 | 17,88 | 3048,54 | 602,107 | 403,967 | 9,62067 | 1,71433 | 298,964 | 297,978 | 301,381 | 300,502 | 297,103 | 299,843 | 301,274 | 395,824 | 396,436 | 394,918 | 468,561 | 466,641 | 432,49 | 446,549 | 65,33 | 1,78
2017-06-21 05:00:00 | 52,67 | 17,88 | 3399,56 | 533,972 | 405,796 | 9,79037 | 1,6678 | 299,927 | 297,219 | 297,782 | 300,942 | 296,798 | 299,979 | 304,207 | 396,226 | 402,145 | 403,691 | 449,532 | 457,148 | 508,592 | 460,815 | 66,26 | 1,37
2017-06-21 05:00:00 | 52,67 | 17,88 | 3523,45 | 537,109 | 404,5 | 9,6923 | 1,67066 | 299,487 | 300,201 | 302,068 | 299,38 | 299,104 | 299,927 | 297,423 | 411,979 | 410,073 | 396,482 | 431,714 | 440,818 | 423,017 | 439,803 | 66,26 | 1,37
2017-06-21 05:00:00 | 52,67 | 17,88 | 3577,52 | 538,477 | 402,077 | 9,68948 | 1,6722 | 299,673 | 301,499 | 301,811 | 300,62 | 299,175 | 299,927 | 298,843 | 397 | 407,828 | 397,877 | 453,516 | 444,124 | 429,46 | 454,595 | 66,26 | 1,37
2017-06-21 05:00:00 | 52,67 | 17,88 | 3399,06 | 533,978 | 402,858 | 9,80061 | 1,67261 | 299,048 | 297,892 | 301,85 | 300,806 | 302,155 | 299,35 | 297,809 | 402,615 | 380,625 | 402,092 | 448,23 | 448,142 | 435,798 | 461,42 | 66,26 | 1,37
2017-06-21 06:00:00 | 52,67 | 17,88 | 305,398 | 566,924 | 405,267 | 9,81927 | 1,73755 | 300,665 | 299,6 | 298,811 | 297,875 | 300,141 | 299,735 | 297,362 | 410,38 | 419,113 | 413,848 | 444,378 | 428,125 | 441,187 | 423,145 | 65,92 | 1,76
2017-06-21 06:00:00 | 52,67 | 17,88 | 3886,88 | 538,101 | 399,572 | 9,77719 | 1,71212 | 300,229 | 297,73 | 299,423 | 298,498 | 300,769 | 300,101 | 298,095 | 408,337 | 391,716 | 386,385 | 450,929 | 422,516 | 419,881 | 451,844 | 65,92 | 1,76
2017-06-21 06:00:00 | 52,67 | 17,88 | 3460,94 | 570,322 | 409,59 | 9,83104 | 1,74577 | 300,172 | 297,735 | 302,073 | 300,392 | 297,213 | 299,978 | 301,325 | 386,403 | 399,308 | 391,076 | 458,565 | 463,223 | 420,104 | 466,558 | 65,92 | 1,76
2017-06-21 07:00:00 | 52,67 | 17,88 | 2326,7657575758 | 554,072 | 399,66 | 9,79985 | 1,72629 | 300,821 | 302,766 | 298,82 | 298,064 | 303,169 | 299,942 | 301,524 | 399,674 | 296,349 | 372,572 | 429,556 | 412,017 | 523,823 | 399,138 | 65,88 | 1,58
2017-06-21 07:00:00 | 52,67 | 17,88 | 1849,2490909091 | 547,506 | 401,079 | 9,74535 | 1,71658 | 300,357 | 296,665 | 302,342 | 301,241 | 302,347 | 299,923 | 303,39 | 805,782 | 769,8881764706 | 406,179 | 515,016 | 455,554 | 475,123 | 399,367 | 65,88 | 1,58
2017-06-21 08:00:00 | 52,67 | 17,88 | 490,3392656876 | 459,561 | 411,2260625 | 9,68506 | 1,5199991393 | 300,034 | 297,824 | 298,222 | 298,489 | 303,555 | 300,859 | 298,59 | 798,956 | 788,653 | 789,962 | 654,69 | 641,469 | 607,407 | 475,496 | 65,42 | 1,98
2017-06-21 09:00:00 | 52,67 | 17,88 | 564,6281875834 | 244,7145748503 | 400,5597826087 | 9,37949 | 1,5199930424 | 299,927 | 293,115 | 297,51 | 298,389 | 299,268 | 300,366 | 299,487 | 858,4761052632 | 803,3109012987 | 866,1630828139 | 644,357 | 663,691 | 603,743 | 419,336 | 64,99 | 2,4
2017-06-21 09:00:00 | 52,67 | 17,88 | 519,472176235 | 300,211 | 399,316 | 9,50923 | 1,5199967484 | 300,366 | 299,257 | 302,124 | 299,707 | 297,554 | 299,565 | 298,824 | 809,381 | 782,773 | 791,63 | 579,133 | 594,722 | 638,085 | 463,322 | 64,99 | 2,4
2017-06-21 10:00:00 | 52,67 | 17,88 | 589,6824906542 | 245,3333113772 | 399,6356832298 | 9,38289 | 1,5199909863 | 300,234 | 299,794 | 301,948 | 298,389 | 297,598 | 303,617 | 299,442 | 857,5753684211 | 781,0352036364 | 866,4443633126 | 603,5754568439 | 638,7383840485 | 675,6435933897 | 587,9862114522 | 64,99 | 2,4
2017-06-21 10:00:00 | 52,67 | 17,88 | 586,477870494 | 245,2541706587 | 399,7538819876 | 9,39325 | 1,5199912493 | 299,927 | 298,389 | 302,654 | 300,186 | 300,078 | 301,707 | 296,631 | 857,6905789474 | 783,8844207792 | 866,4083855744 | 603,3582140366 | 638,6754403988 | 675,928802844 | 589,5123049327 | 64,99 | 2,4
2017-06-21 10:00:00 | 52,67 | 17,88 | 612,9888190921 | 245,9088802395 | 399,05 | 9,36684 | 1,5199890735 | 300,941 | 306,545 | 302,563 | 298,724 | 301,168 | 299,366 | 303,023 | 856,7374736842 | 760,3136244156 | 866,7060195904 | 605,1554045336 | 639,1961560468 | 673,5693428132 | 576,8873497758 | 64,99 | 2,4
2017-06-21 10:00:00 | 52,67 | 17,88 | 570,7460987984 | 244,8656616766 | 400,3341304348 | 9,40421 | 1,5199925403 | 300,663 | 299,707 | 302,214 | 301,116 | 296,437 | 297,936 | 302,667 | 858,2561578947 | 797,8714867532 | 866,2317675868 | 602,2917493461 | 638,3664443 | 598,474 | 425,374 | 64,99 | 2,4
2017-06-21 10:00:00 | 52,67 | 17,88 | 606,8709078772 | 245,7577934132 | 399,0017080745 | 9,3619 | 1,5199895756 | 301,096 | 296,004 | 298,679 | 298,554 | 303,497 | 294,546 | 300,181 | 856,9574210526 | 765,753038961 | 866,6373348175 | 604,740668265 | 639,0759908973 | 674,1138335895 | 579,8008009659 | 64,99 | 2,4
2017-06-21 10:00:00 | 52,67 | 17,88 | 600,4616675567 | 245,599511976 | 399,2381055901 | 9,36437 | 1,5199901016 | 299,426 | 305,184 | 298,029 | 299,847 | 299,725 | 294,571 | 299,215 | 857,1878421053 | 771,4514732468 | 866,5653793411 | 604,3061826504 | 638,9501035977 | 674,6842524981 | 582,8529879269 | 64,99 | 2,4
2017-06-21 10:00:00 | 52,67 | 17,88 | 611,8235026702 | 245,8801017964 | 402,868 | 9,3659 | 1,5199891692 | 300,674 | 301,459 | 300,772 | 300,734 | 300,652 | 307,689 | 300,641 | 856,7793684211 | 761,3497033766 | 866,6929367765 | 605,0764071491 | 639,1732674469 | 673,673055342 | 577,4422928596 | 64,99 | 2,4
2017-06-21 10:00:00 | 52,67 | 17,88 | 615,3194519359 | 245,9664371257 | 397,668 | 9,36832 | 1,5199888822 | 300,064 | 300,639 | 300,762 | 298,404 | 297,33 | 293,388 | 300,582 | 856,6536842105 | 758,2414664935 | 866,7321852182 | 605,3133993025 | 639,2419332466 | 673,3619177556 | 575,7774636081 | 64,99 | 2,4
2017-06-21 11:00:00 | 52,67 | 17,88 | 632,2165400534 | 246,3837245509 | 400,2247115717 | 9,37891 | 1,5199874955 | 177,3134733146 | 178,2384514738 | 180,7821524083 | 299,3615529328 | 297,7816563413 | 204,733 | 202,179 | 477,567 | 743,2183215584 | 866,9218860196 | 606,4588613775 | 639,5738179454 | 671,8580860876 | 567,7307888927 | 64,99 | 2,4
2017-06-21 11:00:00 | 52,67 | 17,88 | 628,1379325768 | 246,283 | 400,4183661485 | 9,35949 | 1,5199878302 | 186,364 | 177,7893443566 | 179,4433357297 | 299,3817317597 | 297,8265938048 | 211,472 | 199,084 | 628,907 | 746,8445979221 | 866,876096171 | 606,1823705318 | 639,4937078457 | 672,2210799385 | 569,6730896861 | 64,99 | 2,4
2017-06-21 12:00:00 | 52,67 | 17,88 | 711,7493858478 | 248,3478532934 | 396,448447323 | 9,30187 | 1,5199809683 | 177,4741292135 | 186,9960402588 | 206,889077642 | 298,9680658083 | 296,9053758036 | 202,673 | 196,628 | 495,361 | 672,5059324675 | 867,8147880677 | 611,8504328684 | 641,1359648895 | 664,7797059954 | 529,8559234219 | 64,99 | 2,4
2017-06-21 12:00:00 | 52,67 | 17,88 | 683,7817917223 | 247,6571706587 | 397,7763644214 | 9,31143 | 1,5199832636 | 177,4176348315 | 183,9164485981 | 197,708620417 | 299,106434907 | 297,2135184103 | 196,098 | 200,221 | 470,575 | 697,3718275325 | 867,5008005343 | 609,9544956408 | 640,5866384915 | 667,2688066872 | 543,1745574336 | 64,99 | 2,4
2017-06-21 12:00:00 | 52,67 | 17,88 | 724,2765373832 | 248,6572215569 | 395,8536511226 | 9,29004 | 1,5199799402 | 177,4994339888 | 188,3754406902 | 211,0011574407 | 298,9060879828 | 296,7673535944 | 198,633 | 203,027 | 501,99 | 661,3680836364 | 867,955428317 | 612,6996547515 | 641,3820173385 | 663,6647963105 | 523,8902852708 | 64,99 | 2,4
2017-06-21 12:00:00 | 52,67 | 17,88 | 693,6869813084 | 247,9017874252 | 397,3060604491 | 9,29288 | 1,5199824507 | 177,4376432584 | 185,0071373113 | 200,9600323508 | 299,0574291846 | 297,1043845704 | 204,135 | 200,926 | 479,084 | 688,5651563636 | 867,6120044524 | 610,6259734089 | 640,7811915908 | 666,3872501922 | 538,4575412211 | 64,99 | 2,4
2017-06-21 12:00:00 | 52,67 | 17,88 | 706,5054619493 | 248,2183502994 | 396,6974317789 | 9,31384 | 1,5199813987 | 177,4635365169 | 186,4186168224 | 205,1677419123 | 298,9940100143 | 296,9631525424 | 203,189 | 203,39 | 493,023 | 677,1682877922 | 867,7559154052 | 611,4949446382 | 641,0329661899 | 665,2464123751 | 532,3531672991 | 64,99 | 2,4
2017-06-21 12:00:00 | 52,67 | 17,88 | 700,0962216288 | 248,0600688623 | 397,001746114 | 9,30089 | 1,5199819247 | 177,4505898876 | 185,7128770669 | 203,0638871316 | 299,0257195994 | 297,0337685564 | 200,195 | 201,668 | 482,444 | 682,8667220779 | 867,6839599288 | 611,0604590235 | 640,9070788903 | 665,8168312836 | 535,4053542601 | 64,99 | 2,4
2017-06-21 13:00:00 | 52,67 | 17,88 | 757,1967263017 | 249,4702125749 | 394,290582038 | 9,24096 | 1,5199772385 | 177,5659325843 | 192,0003767074 | 221,8073206326 | 298,7432160229 | 296,4046440678 | 199,943 | 200,163 | 552,444 | 632,098852987 | 868,3250178094 | 614,9313308631 | 642,0286202861 | 660,7349173713 | 508,2131431528 | 64,99 | 2,4
2017-06-21 13:00:00 | 52,67 | 17,88 | 743,5042583445 | 249,1320658683 | 394,9407081174 | 9,24626 | 1,5199783622 | 177,5382738764 | 190,4926599569 | 217,3127217829 | 298,8109592275 | 296,5555055523 | 194,669 | 199,731 | 526,005 | 644,2727807792 | 868,1712947462 | 614,0031115955 | 641,7596792371 | 661,9535395849 | 514,7337243877 | 64,99 | 2,4
2017-06-21 13:00:00 | 52,67 | 17,88 | 773,5111562083 | 249,8731107784 | 393,5159637306 | 9,25073 | 1,5199758996 | 177,5988876405 | 193,7968051761 | 227,1625873472 | 298,6625007153 | 296,2248942139 | 199,235 | 200,114 | 518,119 | 617,5937475325 | 868,5081772039 | 616,0372942459 | 642,3490606849 | 659,2829419677 | 500,4439399793 | 64,99 | 2,4
2017-06-21 13:00:00 | 52,67 | 17,88 | 754,8660934579 | 249,4126556886 | 394,4012417962 | 9,23908 | 1,5199774298 | 177,5612247191 | 191,743744069 | 221,0422825306 | 298,7547467811 | 296,4303226184 | 198,853 | 199,115 | 537,519 | 634,1710109091 | 868,2988521817 | 614,7733360942 | 641,9828430863 | 660,9423424289 | 509,3230293205 | 64,99 | 2,4
2017-06-21 13:00:00 | 52,67 | 17,88 | 728,0638157543 | 248,750751497 | 395,6738290155 | 9,2717 | 1,5199796294 | 177,5070842697 | 188,7924687275 | 212,2443443566 | 298,8873505007 | 296,7256259497 | 197,382462963 | 193,248 | 572,559 | 658,000827013 | 867,9979474622 | 612,9563962511 | 641,4564052883 | 663,3277305919 | 522,0867202484 | 64,99 | 2,4
2017-06-21 13:00:00 | 52,67 | 17,88 | 730,3944485981 | 248,8083083832 | 395,5631692573 | 9,27829 | 1,5199794381 | 177,5117921348 | 189,0491013659 | 213,0093824587 | 298,8758197425 | 296,6999473992 | 196,4729814815 | 197,586 | 560,98 | 655,9286690909 | 868,0241130899 | 613,1143910201 | 641,5021824881 | 663,1203055342 | 520,9768340807 | 64,99 | 2,4
2017-06-21 14:00:00 | 52,67 | 17,88 | 781,0857129506 | 250,0601706587 | 393,1563195164 | 9,22398 | 1,5199752779 | 177,6141882022 | 194,6308612509 | 229,648961179 | 298,6250257511 | 296,1414389246 | 198,854 | 200,798 | 530,799 | 610,8592342857 | 868,5932154942 | 616,550777245 | 642,4978365843 | 658,6088105304 | 496,8368099345 | 64,99 | 2,4
2017-06-21 14:00:00 | 52,67 | 17,88 | 819,8324839786 | 251,0170538922 | 391,3166010363 | 9,17565 | 1,519972098 | 177,6924564607 | 198,8973788641 | 242,3677196262 | 298,4333268956 | 295,7145330216 | 200,391 | 201,27 | 524,512 | 576,4096088312 | 869,0282190561 | 619,177440279 | 643,2588825314 | 655,160368947 | 478,3849523974 | 64,99 | 2,4
2017-06-21 14:00:00 | 52,67 | 17,88 | 808,4706488652 | 250,7364640719 | 391,8560673575 | 9,21724 | 1,5199730305 | 177,669505618 | 197,646294752 | 238,6381588785 | 298,4895393419 | 295,8397159556 | 199,242 | 199,512 | 536,281 | 586,5113787013 | 868,9006616207 | 618,4072157803 | 643,0357186823 | 656,171566103 | 483,7956474646 | 64,99 | 2,4
2017-06-21 14:00:00 | 52,67 | 17,88 | 790,6995734312 | 250,2975928144 | 392,6998480138 | 9,22597 | 1,5199744889 | 177,6336081461 | 195,6894708843 | 232,8047433501 | 298,5774613734 | 296,0355149036 | 199,802 | 199,802 | 529,5 | 602,3115828571 | 868,7011487088 | 617,202505667 | 642,6866675336 | 657,7531821676 | 492,2585294929 | 64,99 | 2,4
2017-06-21 14:00:00 | 52,67 | 17,88 | 817,7931802403 | 250,9666916168 | 391,4134283247 | 9,18452 | 1,5199722654 | 177,6883370787 | 198,6728253055 | 241,6983112868 | 298,443416309 | 295,7370017534 | 201,178 | 199,329 | 542,896 | 578,222747013 | 869,0053241318 | 619,0391948561 | 643,2188274816 | 655,3418658724 | 479,3561027941 | 64,99 | 2,4
2017-06-21 14:00:00 | 52,67 | 17,88 | 787,7862823765 | 250,2256467066 | 392,8381727116 | 9,21656 | 1,519974728 | 177,6277233146 | 195,3686800863 | 231,8484457225 | 298,5918748212 | 296,0676130918 | 199,527 | 199,731 | 509,524 | 604,9017802597 | 868,6684416741 | 617,0050122058 | 642,6294460338 | 658,0124634896 | 493,6458872025 | 64,99 | 2,4
2017-06-21 14:00:00 | 52,67 | 17,88 | 806,7226742323 | 250,6932964072 | 391,9390621762 | 9,22148 | 1,5199731739 | 177,6659747191 | 197,4538202732 | 238,0643803019 | 298,4981874106 | 295,8589748685 | 200,287 | 199,376 | 533,767 | 588,0654971429 | 868,8810373998 | 618,2887197036 | 643,0013857824 | 656,3271348962 | 484,6280620904 | 64,99 | 2,4
2017-06-21 15:00:00 | 52,67 | 17,88 | 875,1850140187 | 252,3840299401 | 388,6884317789 | 9,17383 | 1,5199675553 | 177,8042682584 | 204,9924040259 | 260,5373745507 | 298,1594713877 | 295,1046674459 | 200,391 | 201,27 | 524,512 | 527,1958581818 | 869,6496527159 | 622,9298160418 | 644,3460910273 | 650,2340238278 | 452,0251559158 | 64,99 | 2,4
2017-06-21 15:00:00 | 52,67 | 17,88 | 866,153811749 | 252,160997006 | 389,117238342 | 9,17383 | 1,5199682965 | 177,7860252809 | 203,9979525521 | 257,5728519051 | 298,2041530758 | 295,2041718293 | 200,391 | 201,27 | 524,512 | 535,2254701299 | 869,5482609083 | 622,3175863121 | 644,168704378 | 651,0377959262 | 456,3259648155 | 64,99 | 2,4
2017-06-21 15:00:00 | 52,67 | 17,88 | 871,689064753 | 252,2976946108 | 388,8544214162 | 9,17383 | 1,5199678422 | 177,7972064607 | 204,6074550683 | 259,3898173976 | 298,176767525 | 295,1431852718 | 200,391 | 201,27 | 524,512 | 530,3040950649 | 869,6104042743 | 622,6928238884 | 644,2774252276 | 650,5451614143 | 453,6899851673 | 64,99 | 2,4
2017-06-21 15:00:00 | 52,67 | 17,88 | 878,6809632844 | 252,4703652695 | 388,5224421416 | 9,17383 | 1,5199672684 | 177,8113300562 | 205,3773529835 | 261,6849317038 | 298,1421752504 | 295,0661496201 | 200,391 | 201,27 | 524,512 | 524,0876212987 | 869,6889011576 | 623,1668081953 | 644,414756827 | 649,9228862414 | 450,3603266644 | 64,99 | 2,4
2017-06-21 16:00:00 | 52,67 | 17,88 | 907,5225447263 | 253,1826317365 | 387,1530276339 | 9,17383 | 1,5199649014 | 177,8695898876 | 208,5531818835 | 271,1522782171 | 297,9994821173 | 294,748377557 | 200,391 | 201,27 | 524,512 | 498,444667013 | 870,0127008014 | 625,1219934612 | 644,9812496749 | 647,356001153 | 436,6254853398 | 64,99 | 2,4
2017-06-21 16:00:00 | 52,67 | 17,88 | 921,7976708945 | 253,5351676647 | 386,4752366149 | 9,17383 | 1,5199637298 | 177,8984255618 | 210,1250567937 | 275,8381365924 | 297,9288562232 | 294,5910964348 | 200,391 | 201,27 | 524,512 | 485,7526997403 | 870,1729652716 | 626,0897114211 | 645,2616350238 | 646,0855226749 | 429,827432563 | 64,99 | 2,4
2017-06-21 16:00:00 | 52,67 | 17,88 | 935,7814679573 | 253,880508982 | 385,8112780656 | 9,17383 | 1,5199625822 | 177,9266727528 | 211,664852624 | 280,4283652049 | 297,8596716738 | 294,4370251315 | 200,391 | 201,27 | 524,512 | 473,3197522078 | 870,3299590383 | 627,0376800349 | 645,5362982228 | 644,840972329 | 423,1681155571 | 64,99 | 2,4
2017-06-21 16:00:00 | 52,67 | 17,88 | 895,5780514019 | 252,8876526946 | 387,7201588946 | 9,17383 | 1,5199658816 | 177,8454620787 | 207,2379396118 | 267,2314579439 | 298,0585772532 | 294,8799801286 | 200,391 | 201,27 | 524,512 | 509,0644763636 | 869,878601959 | 624,3122702703 | 644,7466415258 | 648,4190545734 | 442,3136519489 | 64,99 | 2,4
2017-06-21 16:00:00 | 52,67 | 17,88 | 909,8531775701 | 253,2401886228 | 387,0423678756 | 9,17383 | 1,5199647101 | 177,8742977528 | 208,8098145219 | 271,9173163192 | 297,9879513591 | 294,7226990064 | 200,391 | 201,27 | 524,512 | 496,3725090909 | 870,0388664292 | 625,2799882302 | 645,0270268747 | 647,1485760953 | 435,5155991721 | 64,99 | 2,4
2017-06-21 17:00:00 | 52,67 | 17,88 | 981,2288084112 | 255,0028682635 | 383,6534127807 | 9,00977 | 1,5199588524 | 178,0184761236 | 216,6691890726 | 295,3466081955 | 297,6348218884 | 293,9362933957 | 197,2458 | 254,224 | 569,055 | 432,9126727273 | 870,8401887801 | 630,1185780296 | 646,4289536194 | 640,7961837048 | 401,525335288 | 64,99 | 2,4
2017-06-21 17:00:00 | 52,67 | 17,88 | 946,5606448598 | 254,1467095808 | 385,2994766839 | 9,17383 | 1,5199616975 | 177,9484466292 | 212,8517785766 | 283,966666427 | 297,806341917 | 294,3182618352 | 200,391 | 201,27 | 524,512 | 463,7360218182 | 870,4509750668 | 627,7684058413 | 645,748017772 | 643,8816314374 | 418,0348920317 | 64,99 | 2,4
2017-06-21 17:00:00 | 52,67 | 17,88 | 956,1745053405 | 254,3841317365 | 384,8430051813 | 8,98028 | 1,5199609085 | 177,967866573 | 213,9103882099 | 287,1224485981 | 297,7587775393 | 294,2123378141 | 199,1887745455 | 195,3670645161 | 607,782 | 455,1883703896 | 870,5589082814 | 628,4201342633 | 645,9368487213 | 643,0260030746 | 413,4566115902 | 64,99 | 2,4
2017-06-21 17:00:00 | 52,67 | 17,88 | 970,1583024032 | 254,7294730539 | 384,1790466321 | 9,00977 | 1,5199597609 | 177,996113764 | 215,4501840403 | 291,7126772106 | 297,68959299 | 294,0582665108 | 198,1043236364 | 254,224 | 569,055 | 442,7554228571 | 870,7159020481 | 629,3681028771 | 646,2115119202 | 641,7814527287 | 406,7972945843 | 64,99 | 2,4
2017-06-21 17:00:00 | 52,67 | 17,88 | 967,8276695594 | 254,6719161677 | 384,2897063903 | 9,00977 | 1,5199599522 | 177,9914058989 | 215,1935514019 | 290,9476391086 | 297,7011237482 | 294,0839450614 | 198,2850654545 | 254,224 | 569,055 | 444,8275807792 | 870,6897364203 | 629,2101081081 | 646,1657347204 | 641,9888777863 | 407,907180752 | 64,99 | 2,4
2017-06-21 18:00:00 | 52,67 | 17,88 | 1006,8657696929 | 255,635994012 | 382,4361554404 | 8,90723 | 1,5199567484 | 178,0702626405 | 219,4921480949 | 303,7620273185 | 297,5079835479 | 293,6538293396 | 195,25764 | 265,3374845361 | 558,7640154278 | 410,1189355844 | 871,1280106857 | 631,8565204882 | 646,9325028175 | 638,5145080707 | 389,3165874439 | 64,99 | 2,4
2017-06-21 18:00:00 | 52,67 | 17,88 | 1003,3698204272 | 255,5496586826 | 382,6021450777 | 8,89334 | 1,5199570353 | 178,0632008427 | 219,1071991373 | 302,6144701653 | 297,5252796853 | 293,6923471654 | 195,5287527273 | 259,780742268 | 563,9095077139 | 413,2271724675 | 871,088762244 | 631,6195283348 | 646,8638370178 | 638,8256456572 | 390,9814166954 | 64,99 | 2,4
2017-06-21 18:00:00 | 52,67 | 17,88 | 1000,747858478 | 255,4849071856 | 382,7266373057 | 9,16872 | 1,5199572504 | 178,0579044944 | 218,8184874191 | 301,7538023005 | 297,5382517883 | 293,7212355348 | 195,7320872727 | 255,613185567 | 567,7686269285 | 415,5583501299 | 871,0593259127 | 631,4417842197 | 646,812337668 | 639,058998847 | 392,230038634 | 64,99 | 2,4
2017-06-21 18:00:00 | 52,67 | 17,88 | 993,1733017356 | 255,2978473054 | 383,0862815199 | 9,00977 | 1,5199578721 | 178,0426039326 | 217,9844313444 | 299,2674284687 | 297,5757267525 | 293,8046908241 | 196,3194981818 | 254,224 | 569,055 | 422,2928633766 | 870,9742876224 | 630,9283012206 | 646,6635617685 | 639,7331302844 | 395,8371686789 | 64,99 | 2,4
2017-06-21 18:00:00 | 52,67 | 17,88 | 1006,283111482 | 255,6216047904 | 382,46382038 | 8,90723 | 1,5199567962 | 178,0690856742 | 219,4279899353 | 303,570767793 | 297,5108662375 | 293,6602489772 | 195,3028254545 | 264,4113608247 | 559,6215974755 | 410,6369750649 | 871,1214692787 | 631,817021796 | 646,9210585176 | 638,5663643351 | 389,5940589859 | 64,99 | 2,4
2017-06-21 18:00:00 | 52,67 | 17,88 | 1024,0541869159 | 256,0604760479 | 381,6200397237 | 8,81891 | 1,5199553377 | 178,1049831461 | 221,384813803 | 309,4041833214 | 297,422944206 | 293,4644500292 | 193,9246690909 | 292,6581340206 | 533,465345021 | 394,8367709091 | 871,3209821906 | 633,0217319093 | 647,2701096662 | 636,9847482706 | 381,1311769576 | 64,99 | 2,4
2017-06-21 18:00:00 | 52,67 | 17,88 | 1027,8414652871 | 256,154005988 | 381,4402176166 | 8,90261 | 1,5199550269 | 178,112633427 | 221,8018418404 | 310,6473702372 | 297,4042067239 | 293,4227223846 | 193,6309636364 | 298,6779381443 | 527,8910617111 | 391,4695142857 | 871,3635013357 | 633,2784734089 | 647,344497616 | 636,6476825519 | 379,3276119352 | 64,99 | 2,4
2017-06-21 19:00:00 | 52,67 | 17,88 | 1055,2264012016 | 256,8302994012 | 380,1399654577 | 8,87189 | 1,5199527794 | 280,263 | 208,3234081633 | 193,0519172185 | 296,0255245902 | 293,1209994155 | 197,677 | 202,223 | 487,5847054698 | 367,1216587013 | 871,6709474622 | 635,1349119442 | 647,8823797139 | 634,2104381245 | 366,2864494653 | 64,99 | 2,4
2017-06-21 19:00:00 | 52,67 | 17,88 | 1068,0448818425 | 257,1468622754 | 379,5313367876 | 8,88856 | 1,5199517274 | 296,34 | 224,2217755102 | 195,8179437086 | 295,3474918033 | 292,9797673875 | 197,044 | 201,009 | 468,7179004208 | 355,7247901299 | 871,814858415 | 636,0038831735 | 648,134154313 | 633,0696003075 | 360,1820755433 | 64,99 | 2,4
2017-06-21 19:00:00 | 52,67 | 17,88 | 1052,8957683578 | 256,772742515 | 380,2506252159 | 8,87943 | 1,5199529707 | 268,853 | 205,4327959184 | 192,5490033113 | 296,1488032787 | 293,1466779661 | 203,795 | 201,702 | 491,0150336606 | 369,1938166234 | 871,6447818344 | 634,9769171752 | 647,8366025141 | 634,4178631822 | 367,396335633 | 64,99 | 2,4
2017-06-21 19:00:00 | 52,67 | 17,88 | 1073,288805741 | 257,2763652695 | 379,2823523316 | 8,8716 | 1,5199512971 | 299,638 | 292,98 | 196,9495 | 295,0701147541 | 292,9219906487 | 196,38 | 200,794 | 460,9996619916 | 351,0624348052 | 871,8737310775 | 636,3593714037 | 648,2371530126 | 632,6028939277 | 357,6848316661 | 64,99 | 2,4
2017-06-21 19:00:00 | 52,67 | 17,88 | 1072,70614753 | 257,2619760479 | 379,3100172712 | 8,87349 | 1,5199513449 | 300,441 | 230,003 | 196,8237715232 | 295,1009344262 | 292,9284102864 | 201,729 | 199,697 | 461,8572440393 | 351,5804742857 | 871,8671896705 | 636,3198727114 | 648,2257087126 | 632,6547501922 | 357,962303208 | 64,99 | 2,4
2017-06-21 21:00:00 | 52,67 | 17,88 | 1186,0331695594 | 260,0606796407 | 408,3924709898 | 9,23242 | 1,5199420442 | 300,658 | 297,709 | 301,927 | 298,831 | 297,169 | 294,988 | 303,734 | 295,0575357644 | 753,5796716418 | 873,1394933215 | 644,0023683522 | 650,4516250542 | 622,568706764 | 303,9940883063 | 64,99 | 2,4
2017-06-21 21:00:00 | 52,67 | 17,88 | 1172,0493724967 | 259,7153383234 | 403,7884027304 | 9,23702 | 1,5199431919 | 299,427 | 294,384 | 302,085 | 299,547 | 299,289 | 305,582 | 301,949 | 315,6395049088 | 743,2272895522 | 872,9824995548 | 643,0543997384 | 650,1769618552 | 623,8132571099 | 310,6534053122 | 64,99 | 2,4
2017-06-21 21:00:00 | 52,67 | 17,88 | 1176,4193090788 | 259,823257485 | 405,2271740614 | 9,24796 | 1,5199428332 | 299,325 | 304,94 | 299,593 | 300,309 | 301,547 | 303,327 | 302,914 | 309,2076395512 | 746,4624089552 | 873,0315601069 | 643,3506399303 | 650,2627941049 | 623,4243351268 | 308,5723687478 | 64,99 | 2,4
2017-06-21 21:00:00 | 52,67 | 17,88 | 1162,7268411215 | 259,4851107784 | 400,7190238908 | 9,22908 | 1,519943957 | 300,135 | 296,401 | 301,36 | 299,753 | 297,371 | 302,886 | 303,327 | 329,3608176718 | 736,3257014925 | 872,8778370436 | 642,4224206626 | 649,9938530559 | 624,6429573405 | 315,0929499828 | 64,99 | 2,4
2017-06-21 22:00:00 | 52,67 | 17,88 | 1220,1186748999 | 243,18396 | 396,289 | 9,31396 | 1,5199392469 | 299,685 | 309,939 | 299,313 | 297,408 | 296,535 | 294,417 | 294,986 | 529,43 | 778,8136029851 | 617,412 | 646,3130418483 | 651,1211166016 | 619,5351152959 | 287,7620031045 | 64,99 | 2,4
2017-06-21 23:00:00 | 52,67 | 17,88 | 1251,8735473965 | 260,0814520548 | 395,714629108 | 9,21826 | 1,5199366408 | 299,927 | 299,489 | 298,389 | 299,048 | 298,828 | 296,413 | 299,488 | 695,177 | 479,743 | 320,491 | 219,2888367347 | 367,372 | 616,7089488855 | 272,6398040704 | 64,99 | 2,4
2017-06-21 23:00:00 | 52,67 | 17,88 | 1277,2191795728 | 268,652739726 | 405,5243896714 | 9,24904 | 1,5199345607 | 299,905 | 302,655 | 302,097 | 300,914 | 298,984 | 295,52 | 296,586 | 853,0598407643 | 814,8736666667 | 465,147 | 164,73 | 506,899 | 614,4532013836 | 260,5697919972 | 64,99 | 2,4
2017-06-21 23:00:00 | 52,67 | 17,88 | 1269,6446228304 | 266,0912054795 | 402,5927370892 | 9,2521 | 1,5199351823 | 300,757 | 300,773 | 299,512 | 299,756 | 302,783 | 303,573 | 301,343 | 854,7629235669 | 818,285969697 | 424,546 | 164,5749489796 | 530,259 | 615,1273328209 | 264,1769220421 | 64,99 | 2,4
2017-06-21 23:00:00 | 52,67 | 17,88 | 1252,4562056075 | 260,2784931507 | 395,9401408451 | 9,22109 | 1,5199365929 | 300,587 | 302,103 | 300,144 | 299,928 | 302,778 | 304,743 | 298,167 | 704,686 | 497,856 | 316,159 | 217,4949387755 | 437,781 | 616,6570926211 | 272,3623325285 | 64,99 | 2,4
2017-06-22 00:00:00 | 52,67 | 17,88 | 1340,4375954606 | 245,7691076923 | 403,274 | 9,05099 | 1,5199293724 | 299,784 | 299,413 | 299,202 | 299,958 | 299,892 | 295,085 | 302,383 | 615,26 | 719,259 | 843,008 | 415,534 | 400,611 | 234,7083076923 | 230,4641296999 | 64,99 | 2,4
2017-06-22 01:00:00 | 52,17 | 19,6 | 1386,7324778761 | 259,0708114478 | 406,4327 | 8,86261 | 1,5199253078 | 299,69 | 299,652 | 297,747 | 299,943 | 298,069 | 294,028 | 302,156 | 397,296 | 467,373 | 351,18 | 215,9617520661 | 549,822 | 501,3220769231 | 206,8790486375 | 64,99 | 2,4
2017-06-22 01:00:00 | 52,17 | 19,6 | 1323,427079646 | 257,6321885522 | 399,31325 | 8,88098 | 1,5199256186 | 299,268 | 303,374 | 299,369 | 300,366 | 302,032 | 298,451 | 295,716 | 496,437 | 504,607 | 539,128 | 216,3074876033 | 185,5966969697 | 383,723 | 208,6826136599 | 64,99 | 2,4
2017-06-22 01:00:00 | 52,17 | 19,6 | 870,55 | 247,3405016835 | 404,8596567164 | 8,94901 | 1,5199278422 | 299,428 | 306,477 | 299,014 | 301,152 | 301,001 | 298,633 | 297,713 | 655,351 | 625,681 | 707,745 | 429,857 | 426,031 | 495,267 | 221,5850403587 | 64,99 | 2,4
2017-06-22 02:00:00 | 52,17 | 19,6 | 3060,38 | 407,104 | 402,152 | 9,44916 | 1,5199203825 | 299,104 | 298,846 | 298,389 | 299,983 | 299,711 | 305,204 | 302,21 | 403,283 | 358,999 | 403,393 | 592,674 | 419,025 | 441,069 | 522,232 | 64,99 | 2,4
2017-06-22 03:00:00 | 52,17 | 19,6 | 1127,5827826087 | 306,9983214286 | 414,24590625 | 9,48276 | 1,5529025 | 300,01 | 298,279 | 299,269 | 300,339 | 297,425 | 305,257 | 298,577 | 693,148 | 508,63 | 848,4226923077 | 389,619 | 394,35 | 400,835 | 370,769 | 64,99 | 2,4
2017-06-22 03:00:00 | 52,17 | 19,6 | 1633,2012413793 | 480,236 | 396,112 | 9,57843 | 1,58725 | 299,387 | 297,545 | 297,51 | 300,806 | 299,985 | 296,049 | 295,99 | 399,432 | 491,599 | 407,568 | 369,723 | 395,174 | 412,864 | 419,664 | 64,99 | 2,4
2017-06-22 03:00:00 | 52,17 | 19,6 | 1721,1843333333 | 400,92648 | 395,4383636364 | 9,41297 | 1,5345657143 | 294,885 | 231,727 | 301,193 | 299,482 | 297,134 | 304,119 | 301,008 | 405,699 | 469,993 | 544,816 | 446,803 | 440,449 | 439,731 | 446,762 | 64,99 | 2,4
2017-06-22 05:00:00 | 52,17 | 19,6 | 1785,625 | 576,809 | 401,798 | 9,71741 | 1,70222 | 298,978 | 299,043 | 301,83 | 300,431 | 302,592 | 301,629 | 298,123 | 388,241 | 413,026 | 403,216 | 394,291 | 394,994 | 248,645 | 397,557 | 65,57 | 1,6
2017-06-22 06:00:00 | 52,17 | 19,6 | 3218,75 | 579,007 | 398,949 | 9,50541 | 1,70063 | 299,918 | 293,943 | 300,829 | 299,4 | 301,525 | 301,807 | 296,059 | 406,491 | 400,498 | 399,65 | 408,734 | 394,681 | 318,384 | 426,186 | 65,82 | 1,57
2017-06-22 06:00:00 | 52,17 | 19,6 | 2880,24 | 540,771 | 398,896 | 9,5536 | 1,66204 | 300,682 | 299,927 | 302,124 | 300,49 | 297,3 | 293,679 | 305,2 | 393,213 | 412,17 | 393,593 | 390,267 | 407,384 | 344,603 | 428,418 | 65,82 | 1,57
2017-06-22 06:00:00 | 52,17 | 19,6 | 2603,54 | 553,07 | 397,372 | 9,62362 | 1,67156 | 299,824 | 293,84 | 297,949 | 299,385 | 299,679 | 299,161 | 296,074 | 413,488 | 398,859 | 407,809 | 394,202 | 391,29 | 228,375 | 396,56 | 65,82 | 1,57
2017-06-22 07:00:00 | 49,58 | 22,87 | 3529,67 | 612,183 | 400,65 | 9,51791 | 1,74132 | 299,487 | 299,073 | 301,433 | 299,976 | 297,559 | 295,643 | 295,061 | 400,401 | 390,535 | 393,514 | 402,928 | 408,185 | 364,431 | 427,502 | 66,02 | 1,56
2017-06-22 07:00:00 | 49,58 | 22,87 | 3007,13 | 616,808 | 395,892 | 9,57715 | 1,74745 | 299,941 | 293,696 | 297,783 | 300,259 | 299,576 | 295,517 | 301,103 | 389,291 | 392,625 | 399,087 | 421,355 | 399,561 | 285,146 | 401,41 | 66,02 | 1,56
2017-06-22 07:00:00 | 49,58 | 22,87 | 2636,23 | 626,052 | 405,132 | 9,4327 | 1,74856 | 298,767 | 298,923 | 299,127 | 300,086 | 299,23 | 299,87 | 295,719 | 407,016 | 423,463 | 391,198 | 420,114 | 404,508 | 484,107 | 421,156 | 66,02 | 1,56
2017-06-22 08:00:00 | 49,58 | 22,87 | 516,57525 | 591,307 | 400,263 | 9,49512 | 1,72391 | 299,838 | 294,118 | 297,905 | 300,939 | 300,49 | 304,318 | 296,195 | 387,371 | 415,437 | 397,133 | 426,132 | 427,916 | 438,542 | 399,297 | 66,01 | 1,68
2017-06-22 08:00:00 | 49,58 | 22,87 | 2505,41 | 572,888 | 395,698 | 9,51605 | 1,69409 | 299,791 | 301,876 | 300,657 | 300,174 | 302,316 | 305,163 | 295,944 | 406,77 | 383,88 | 392,261 | 387,868 | 401,387 | 480,266 | 413,159 | 66,01 | 1,68
2017-06-22 09:00:00 | 49,58 | 22,87 | 3675,46 | 576,701 | 396,989 | 9,39749 | 1,69798 | 299,703 | 298,874 | 298,173 | 298,837 | 302,352 | 294,149 | 298,477 | 417,398 | 442,104 | 391,257 | 391,638 | 395,015 | 418,984 | 402,253 | 66,01 | 1,68
2017-06-22 09:00:00 | 49,58 | 22,87 | 3396,01 | 551,256 | 403,058 | 9,39987 | 1,67233 | 299,927 | 297,971 | 303,169 | 300,366 | 304,094 | 293,701 | 296,493 | 405,025 | 395,905 | 395,978 | 388,767 | 403,163 | 440,888 | 399,109 | 66,01 | 1,68
2017-06-22 09:00:00 | 49,58 | 22,87 | 3401,55 | 550,044 | 400,252 | 9,40305 | 1,67165 | 300,81 | 298,515 | 298,397 | 300,573 | 301,228 | 304,064 | 296,969 | 397,138 | 359,853 | 400,782 | 410,674 | 390,864 | 413,011 | 403,356 | 66,01 | 1,68
2017-06-22 09:00:00 | 49,58 | 22,87 | 3048,44 | 551,147 | 398,792 | 9,42563 | 1,66847 | 299,919 | 303,118 | 302,368 | 299,431 | 300,066 | 299,621 | 297,127 | 380,067 | 389,121 | 397,313 | 387,124 | 386,534 | 421,771 | 326,446 | 66,01 | 1,68
2017-06-22 09:00:00 | 49,58 | 22,87 | 3597,7 | 576,911 | 397,341 | 9,41551 | 1,70498 | 300,57 | 305,598 | 298,833 | 299,927 | 302,272 | 293,785 | 298,288 | 390,205 | 359,788 | 395,605 | 404,922 | 416,605 | 399,677 | 398,882 | 66,01 | 1,68
2017-06-22 09:00:00 | 49,58 | 22,87 | 3552,69 | 577,933 | 400,594 | 9,4035 | 1,70032 | 300,16 | 301,295 | 298,903 | 298,638 | 302,721 | 306,705 | 302,729 | 401,477 | 399,693 | 391,622 | 419,242 | 405,448 | 388,953 | 403,429 | 66,01 | 1,68
2017-06-22 10:00:00 | 49,58 | 22,87 | 1329,5363380282 | 577,321 | 398,558 | 9,45892 | 1,70454 | 300,03 | 300,327 | 298,595 | 299,733 | 302,835 | 296,204 | 303,96 | 403,217 | 395,387 | 390,603 | 387,2 | 391,865 | 390,097 | 411,871 | 66,01 | 1,68
2017-06-22 10:00:00 | 49,58 | 22,87 | 698,4518309859 | 590,044 | 402,743 | 9,49406 | 1,71727 | 299,791 | 297,933 | 301,365 | 299,74 | 300,248 | 303,497 | 301,957 | 408,971 | 383,126 | 398,038 | 424,534 | 412,689 | 365,428 | 405,524 | 66,01 | 1,68
2017-06-22 10:00:00 | 49,58 | 22,87 | 243,3838918919 | 606,782 | 396,236 | 9,56627 | 1,73906 | 300,286 | 296,997 | 301,691 | 299,294 | 302,397 | 292,929 | 295,972 | 397,282 | 421,406 | 396,145 | 361,009 | 383,277 | 481,056 | 419,486 | 66,01 | 1,68
2017-06-22 10:00:00 | 49,58 | 22,87 | 776,23936 | 601,622 | 409,002 | 9,54269 | 1,73068 | 299,555 | 302,091 | 298,321 | 298,39 | 298,389 | 294,508 | 296,699 | 390,572 | 409,802 | 419,434 | 420,419 | 379,325 | 392,732 | 400,239 | 66,01 | 1,68
2017-06-22 11:00:00 | 49,58 | 22,87 | 3336,71 | 542,144 | 401,9 | 9,40357 | 1,66221 | 300,874 | 299,035 | 301,685 | 299,391 | 298,1 | 304,677 | 298,676 | 391,721 | 395,813 | 406,453 | 411,355 | 402,283 | 417,996 | 385,857 | 66,82 | 0,97
2017-06-22 11:00:00 | 49,58 | 22,87 | 1254,2618181818 | 594,338 | 401,298 | 9,72276 | 1,717 | 299,72 | 301,633 | 299,487 | 300,16 | 300,754 | 306,195 | 297,755 | 412,285 | 415,975 | 408,663 | 393,197 | 382,66 | 273,174 | 371,268 | 66,82 | 0,97
2017-06-22 11:00:00 | 49,58 | 22,87 | 3265,61 | 551,758 | 398,499 | 9,41081 | 1,6714 | 300,013 | 306,347 | 302,058 | 299,598 | 300,83 | 294,87 | 300,169 | 390,732 | 432,938 | 400,072 | 400,572 | 411,314 | 415,967 | 411,116 | 66,82 | 0,97
2017-06-22 13:00:00 | 49,58 | 22,87 | 2091,8 | 587,72 | 395,599 | 9,50681 | 1,73184 | 300,282 | 296,03 | 296,715 | 298,06 | 297,941 | 294,302 | 303,459 | 414,675 | 411,838 | 403,976 | 409,768 | 392,18 | 450,093 | 397,224 | 66,62 | 1,1
2017-06-22 13:00:00 | 49,58 | 22,87 | 3045,97 | 587,817 | 406,146 | 9,51698 | 1,74328 | 299,149 | 299,201 | 297,729 | 300,315 | 297,949 | 299,964 | 296,04 | 403,239 | 414,999 | 405,409 | 388,786 | 410,968 | 260,572 | 417,722 | 66,62 | 1,1
2017-06-22 13:00:00 | 49,58 | 22,87 | 409,9041666667 | 548,09 | 399,905 | 9,55464 | 1,66886 | 301,589 | 302,412 | 302,47 | 298,324 | 299,77 | 293,391 | 303,663 | 395,66 | 424,39 | 407,9 | 407,425 | 376,104 | 369,881 | 330,263 | 66,62 | 1,1
2017-06-22 14:00:00 | 49,58 | 22,87 | 3012,9 | 600,586 | 402,602 | 9,54402 | 1,75509 | 296,841 | 298,043 | 298,203 | 299,902 | 295,562 | 301,438 | 302,435 | 449,953 | 441,716 | 407,579 | 434,081 | 424,386 | 437,881 | 423,787 | 66,62 | 1,1
2017-06-22 14:00:00 | 49,58 | 22,87 | 3230,65 | 579,26 | 393,042 | 9,54095 | 1,75568 | 299,94 | 296,26 | 299,494 | 298,858 | 300,166 | 293,932 | 304,108 | 413,784 | 385,283 | 420,383 | 404,647 | 375,69 | 433,168 | 353,907 | 66,62 | 1,1
2017-06-22 14:00:00 | 49,58 | 22,87 | 3324,22 | 581,419 | 400,886 | 9,555 | 1,75671 | 300,556 | 300,022 | 299,697 | 300,976 | 297,051 | 293,246 | 302,507 | 384,247 | 380,051 | 361,717 | 396,281 | 400,6 | 435,498 | 455,908 | 66,62 | 1,1
2017-06-22 14:00:00 | 49,58 | 22,87 | 2984,38 | 603,638 | 401,66 | 9,54049 | 1,75623 | 300,146 | 299,487 | 298,608 | 297,729 | 298,608 | 312,451 | 292,236 | 405,396 | 389,121 | 373,369 | 352,344 | 350,297 | 338,835 | 364,712 | 66,62 | 1,1
2017-06-22 14:00:00 | 49,58 | 22,87 | 3250,12 | 589,425 | 394,702 | 9,55045 | 1,74783 | 300,146 | 306,835 | 298,595 | 300,366 | 299,372 | 290,452 | 299,375 | 407,028 | 411,952 | 398,708 | 375,827 | 406,536 | 363,664 | 356,048 | 66,62 | 1,1
2017-06-22 15:00:00 | 49,58 | 22,87 | 3372,59 | 602,795 | 394,396 | 9,68258 | 1,78456 | 299,927 | 297,116 | 300,146 | 298,926 | 300,656 | 306,857 | 299,553 | 411,958 | 394,759 | 408,44 | 374,113 | 374,916 | 455,657 | 338,7 | 66,62 | 1,1
2017-06-22 15:00:00 | 49,58 | 22,87 | 3560,3 | 587,73 | 404,885 | 9,61357 | 1,75916 | 300,938 | 296,408 | 299,326 | 299,662 | 300,205 | 313,725 | 302,024 | 390,738 | 416,622 | 416,533 | 387,292 | 401,192 | 445,726 | 371,445 | 66,62 | 1,1
2017-06-22 16:00:00 | 49,93 | 22,49 | 4882,94 | 577,384 | 402,14 | 9,76433 | 1,76187 | 299,74 | 308,677 | 302,415 | 301,649 | 302,685 | 291,995 | 300,871 | 386,661 | 377,815 | 402,475 | 417,943 | 413,696 | 470,707 | 422,423 | 65,23 | 4,19
2017-06-22 16:00:00 | 49,93 | 22,49 | 3317,35 | 523,838 | 399,534 | 9,962 | 1,68766 | 299,792 | 303,123 | 299,919 | 299,657 | 302,953 | 301,062 | 297,977 | 402,393 | 415,142 | 422,555 | 397,582 | 393,864 | 428,755 | 356,117 | 65,23 | 4,19
2017-06-22 16:00:00 | 49,93 | 22,49 | 2015,91 | 506,584 | 400,285 | 9,94145 | 1,66859 | 300,211 | 307,545 | 299,394 | 299,801 | 300,018 | 296,92 | 297,281 | 393,359 | 406,997 | 393,418 | 418,869 | 428,978 | 405,209 | 436,117 | 65,23 | 4,19
2017-06-22 16:00:00 | 49,93 | 22,49 | 1275,3202352941 | 521,455 | 399,747 | 9,94491 | 1,6744 | 300,353 | 301,75 | 300,457 | 300,146 | 300,198 | 312,825 | 298,776 | 400,655 | 396,316 | 386,953 | 366,82 | 346,051 | 408,084 | 351,762 | 65,23 | 4,19
2017-06-22 16:00:00 | 49,93 | 22,49 | 5059,54 | 579,3 | 396,629 | 9,78634 | 1,75375 | 300,366 | 300,799 | 298,66 | 302,196 | 301,799 | 294,124 | 297,366 | 399,515 | 385,74 | 407,782 | 381,036 | 388,421 | 456,965 | 361,927 | 65,23 | 4,19
2017-06-22 16:00:00 | 49,93 | 22,49 | 3683,33 | 526,189 | 396,459 | 9,92643 | 1,69181 | 301,168 | 303,235 | 299,184 | 301,655 | 300,093 | 306,557 | 303,312 | 388,39 | 371,4 | 369,242 | 358,636 | 364,738 | 385,975 | 400,355 | 65,23 | 4,19
2017-06-22 16:00:00 | 49,93 | 22,49 | 1323,6401176471 | 518,94 | 395,688 | 9,94679 | 1,67523 | 300,366 | 299,014 | 299,656 | 298,749 | 299,989 | 299,171 | 299,758 | 403,535 | 354,338 | 385,904 | 375,983 | 348,023 | 389,571 | 367,555 | 65,23 | 4,19
2017-06-22 17:00:00 | 49,93 | 22,49 | 3514,59 | 536,94 | 402,862 | 9,73732 | 1,69988 | 300,164 | 305,869 | 301,439 | 300,045 | 302,005 | 293,816 | 300,304 | 404,014 | 378,462 | 407,306 | 401,815 | 391,824 | 434,189 | 402,795 | 66,51 | 1,23
2017-06-22 17:00:00 | 49,93 | 22,49 | 3473,27 | 558,379 | 399,298 | 9,65028 | 1,72808 | 299,8 | 296,537 | 298,262 | 299,481 | 300,659 | 298,41 | 299,188 | 395,84 | 357,369 | 404,663 | 402,377 | 398,349 | 372,37 | 408,034 | 66,51 | 1,23
2017-06-22 17:00:00 | 49,93 | 22,49 | 3445,36 | 547,558 | 396,98 | 9,6856 | 1,71649 | 300,269 | 301,132 | 301,852 | 301,245 | 297,879 | 296,146 | 303,811 | 391,68 | 386,709 | 403,97 | 422,774 | 397,947 | 304,423 | 403,026 | 66,51 | 1,23
2017-06-22 17:00:00 | 49,93 | 22,49 | 3414,61 | 570,926 | 398,854 | 9,60217 | 1,74389 | 297,949 | 291,703 | 299,669 | 298,608 | 297,781 | 300,537 | 297,917 | 422,329 | 385,069 | 402,986 | 417,063 | 396,666 | 412,687 | 374,735 | 66,51 | 1,23
2017-06-22 17:00:00 | 49,93 | 22,49 | 4111,16 | 490,397 | 395,286 | 9,90702 | 1,64875 | 299,932 | 294,531 | 298,721 | 299,717 | 298,306 | 288,882 | 301,538 | 385,409 | 412,872 | 401,39 | 395,234 | 401,544 | 443,702 | 418,563 | 66,51 | 1,23
2017-06-22 17:00:00 | 49,93 | 22,49 | 3880,52 | 495,364 | 395,701 | 9,89558 | 1,64754 | 300,36 | 302,214 | 302,232 | 300,044 | 297,621 | 309,111 | 303,831 | 400,116 | 404,229 | 397,922 | 394,957 | 401,535 | 419,973 | 381,694 | 66,51 | 1,23
2017-06-22 18:00:00 | 49,93 | 22,49 | 1581,7856444445 | 563,303 | 397,571 | 9,59324 | 1,74795 | 300,146 | 301,138 | 299,768 | 300,665 | 298,487 | 312,336 | 297,103 | 405,896 | 394,7 | 401,081 | 416,126 | 406,055 | 379,277 | 383,368 | 66,89 | 1,04
2017-06-22 18:00:00 | 49,93 | 22,49 | 2177,1941785714 | 558,955 | 395,359 | 9,49508 | 1,72659 | 299,265 | 296,674 | 300,806 | 299,647 | 301,693 | 290,688 | 295,863 | 387,742 | 409,895 | 406,975 | 416,867 | 389,36 | 339,361 | 418,676 | 66,89 | 1,04
2017-06-22 18:00:00 | 49,93 | 22,49 | 3257,81 | 570,109 | 398,97 | 9,57662 | 1,74565 | 300,301 | 309,576 | 300,653 | 299,772 | 298,908 | 289,7 | 300,253 | 407,307 | 391,808 | 398,82 | 399,806 | 392,078 | 458,523 | 440,403 | 66,89 | 1,04
2017-06-22 18:00:00 | 49,93 | 22,49 | 1617,9459555556 | 573,206 | 399,778 | 9,59136 | 1,74852 | 300,35 | 299,448 | 299,778 | 299,801 | 299,283 | 307,408 | 302,642 | 405,591 | 405,629 | 408,422 | 382,03 | 400,221 | 368,961 | 354,976 | 66,89 | 1,04
2017-06-22 19:00:00 | 49,93 | 22,49 | 2652,18 | 607,581 | 400,632 | 9,39592 | 1,7624 | 297,51 | 290,77 | 299,883 | 299,559 | 299,797 | 305,022 | 297,351 | 417,816 | 424,701 | 411,004 | 414,248 | 422,831 | 472,804 | 420,548 | 66,39 | 1,05
2017-06-22 19:00:00 | 49,93 | 22,49 | 2836,25 | 629,687 | 399,432 | 9,5245 | 1,7625 | 297,855 | 291,867 | 297,345 | 298,875 | 298,672 | 307,519 | 302,258 | 402,339 | 411,375 | 415,685 | 422,128 | 421,798 | 340,472 | 406,722 | 66,39 | 1,05
2017-06-22 19:00:00 | 49,93 | 22,49 | 3039,5 | 598,961 | 403,666 | 9,51924 | 1,72406 | 299,56 | 297,834 | 299,596 | 300,842 | 303,077 | 310,243 | 300,951 | 409,154 | 406,905 | 396,019 | 390,49 | 390,307 | 463,432 | 378,875 | 66,39 | 1,05
2017-06-22 20:00:00 | 49,93 | 22,49 | 3111,37 | 576,637 | 399,81 | 9,11657 | 1,72602 | 303,696 | 299,066 | 297,037 | 300,163 | 301,279 | 317,209 | 301,366 | 415,987 | 376,338 | 396,488 | 431,565 | 408,507 | 256,153 | 385,001 | 66,89 | 1,04
2017-06-22 20:00:00 | 49,93 | 22,49 | 3169,74 | 574,951 | 396,088 | 9,11304 | 1,7209 | 298,176 | 296,986 | 302,072 | 299,522 | 300,91 | 295,851 | 303,324 | 389,325 | 378,532 | 401,34 | 391,366 | 416,871 | 489,465 | 409,835 | 66,89 | 1,04
2017-06-22 20:00:00 | 49,93 | 22,49 | 3102,34 | 570,849 | 409,652 | 9,13486 | 1,71482 | 299,215 | 302,424 | 298,494 | 298,433 | 297,07 | 313,339 | 296,465 | 402,814 | 393,492 | 406,041 | 416,904 | 409,826 | 284,88 | 432,268 | 66,89 | 1,04
2017-06-22 20:00:00 | 49,93 | 22,49 | 3122,95 | 534,559 | 404,734 | 9,22604 | 1,70803 | 297,064 | 294,034 | 296,739 | 299,93 | 299,563 | 301,547 | 303,259 | 422,95 | 415,658 | 417,612 | 430,516 | 401,042 | 491,874 | 414,33 | 66,89 | 1,04
2017-06-22 21:00:00 | 49,93 | 22,49 | 3152,69 | 546,265 | 398,967 | 9,23535 | 1,70764 | 300,806 | 304,877 | 299,184 | 300,806 | 300,26 | 300,282 | 302,3 | 408,499 | 405,011 | 393,666 | 451,36 | 403,482 | 283,049 | 426,945 | 66,59 | 1,02
2017-06-22 21:00:00 | 49,93 | 22,49 | 3153,27 | 534,981 | 402,044 | 9,3141 | 1,70056 | 299,098 | 302,091 | 301,459 | 300,631 | 299,6 | 300,034 | 302,67 | 383,906 | 381,473 | 385,779 | 415,625 | 418,208 | 495,88 | 396,885 | 66,59 | 1,02
2017-06-22 21:00:00 | 49,93 | 22,49 | 2850,36 | 538,583 | 402,699 | 9,37437 | 1,702 | 299,33 | 302,473 | 299,76 | 300,681 | 298,58 | 288,318 | 302,233 | 403,383 | 398,852 | 405,039 | 379,806 | 401,242 | 468,812 | 400,059 | 66,59 | 1,02
2017-06-22 21:00:00 | 49,93 | 22,49 | 3157,27 | 535,606 | 400,783 | 9,27092 | 1,70149 | 301,617 | 299,064 | 302,952 | 300,468 | 299,859 | 302,556 | 301,328 | 393,968 | 387,392 | 404,005 | 333,583 | 380,128 | 458,193 | 349,396 | 66,59 | 1,02
2017-06-22 21:00:00 | 49,93 | 22,49 | 2922,74 | 517,649 | 402,44 | 9,4134 | 1,70415 | 299,152 | 302,415 | 299,177 | 300,082 | 297,225 | 299,834 | 299,383 | 407,666 | 408,951 | 389,368 | 401,53 | 411,387 | 474,328 | 398,427 | 66,59 | 1,02
2017-06-22 22:00:00 | 49,93 | 22,49 | 1303,8655 | 537,525 | 400,019 | 9,60479 | 1,72626 | 300,27 | 297,273 | 300,781 | 299,434 | 300,277 | 299,67 | 293,739 | 385,11 | 408,11 | 400,802 | 420,922 | 395,461 | 395,56 | 387,557 | 66,37 | 1,8
2017-06-22 22:00:00 | 49,93 | 22,49 | 1540,929661017 | 531,277 | 398,224 | 9,63731 | 1,7218 | 302,381 | 312,374 | 299,578 | 300,457 | 301,904 | 293,703 | 303,995 | 403,565 | 390,763 | 407,344 | 405,165 | 403,611 | 422,177 | 416,064 | 66,37 | 1,8
2017-06-22 22:00:00 | 49,93 | 22,49 | 1478,8771186441 | 524,902 | 403,182 | 9,64552 | 1,7218 | 299,841 | 300,003 | 298,477 | 299,887 | 298,08 | 307,14 | 304,538 | 401,316 | 420,926 | 398,961 | 426,95 | 409,314 | 507,389 | 447,504 | 66,37 | 1,8
2017-06-22 22:00:00 | 49,93 | 22,49 | 1404,4140677966 | 534,398 | 398,681 | 9,62857 | 1,7218 | 299,573 | 297,341 | 300,244 | 300,269 | 302,954 | 298,016 | 300,086 | 401,676 | 410,579 | 424,683 | 353,207 | 388,777 | 437,051 | 340,063 | 66,37 | 1,8
2017-06-22 22:00:00 | 49,93 | 22,49 | 3153,33 | 565,796 | 404,297 | 9,59257 | 1,77891 | 302,691 | 301,54 | 301,12 | 301,719 | 303,664 | 295,343 | 304,826 | 394,626 | 392,639 | 399,395 | 430,996 | 423,251 | 492,473 | 419,743 | 66,37 | 1,8
2017-06-22 22:00:00 | 49,93 | 22,49 | 1584,366440678 | 531,478 | 401,405 | 9,62659 | 1,72218 | 299,686 | 295,334 | 299,452 | 298,984 | 301,054 | 295,206 | 295,093 | 391,883 | 418,117 | 398,763 | 400,113 | 400,649 | 457,695 | 403,922 | 66,37 | 1,8
2017-06-22 23:00:00 | 49,93 | 22,49 | 3416,8 | 572,383 | 406,371 | 9,47595 | 1,78222 | 296,365 | 292,972 | 299,931 | 300,101 | 295,972 | 295,082 | 298,998 | 418,963 | 424,429 | 431,897 | 384,793 | 427,668 | 481,761 | 434,058 | 66,31 | 1,68
2017-06-22 23:00:00 | 49,93 | 22,49 | 997,6854545455 | 518,37 | 405,55 | 9,3779 | 1,72884 | 299,618 | 299,207 | 299,184 | 300,165 | 301,166 | 292,53 | 298,403 | 392,149 | 410,464 | 413,308 | 385,97 | 406,734 | 278,718 | 395,657 | 66,31 | 1,68
2017-06-22 23:00:00 | 49,93 | 22,49 | 3363,28 | 553,307 | 397,266 | 9,44274 | 1,75122 | 302,779 | 297,501 | 299,686 | 300,125 | 299,674 | 290,989 | 295,934 | 381,227 | 381,898 | 409,229 | 403,642 | 407,441 | 378,427 | 420,607 | 66,31 | 1,68
2017-06-22 23:00:00 | 49,93 | 22,49 | 3385,66 | 564,929 | 399,355 | 9,4239 | 1,76346 | 299,517 | 300,509 | 299,517 | 300,093 | 302,783 | 299,603 | 296,797 | 408,044 | 408,797 | 404,425 | 425,573 | 398,789 | 435,934 | 432,786 | 66,31 | 1,68
2017-06-22 23:00:00 | 49,93 | 22,49 | 3389,86 | 563,909 | 404,292 | 9,43143 | 1,77471 | 298,62 | 298,021 | 299,268 | 301,517 | 301,269 | 300,501 | 300,81 | 398,244 | 391,295 | 410,334 | 369,14 | 387,218 | 447,282 | 328,055 | 66,31 | 1,68
2017-06-23 00:00:00 | 49,93 | 22,49 | 1885,1839090909 | 487,671 | 401,074 | 9,15547 | 1,69484 | 297,598 | 301,596 | 299,399 | 300,894 | 302,036 | 303,398 | 303,926 | 378,469 | 404,867 | 389,34 | 375,313 | 360,652 | 426,76 | 372,106 | 66,89 | 1,1
2017-06-23 01:00:00 | 54,57 | 17,02 | 2720,63 | 531,74 | 396,989 | 9,45636 | 1,75083 | 298,258 | 301,874 | 299,119 | 298,389 | 302,124 | 306,378 | 295,927 | 402,562 | 414,716 | 408,44 | 421,96 | 411,976 | 470,337 | 418,703 | 66,22 | 1,98
2017-06-23 01:00:00 | 54,57 | 17,02 | 2781,46 | 501,661 | 399,911 | 9,23196 | 1,70614 | 300,801 | 305,978 | 299,489 | 300,129 | 303,214 | 283,059 | 303,666 | 405,366 | 414,793 | 396,633 | 327,849 | 391,395 | 317,369 | 364,496 | 66,22 | 1,98
2017-06-23 01:00:00 | 54,57 | 17,02 | 2718,79 | 536,465 | 397,868 | 9,56877 | 1,75371 | 299,781 | 293,246 | 304,027 | 300,487 | 302,39 | 310,759 | 299,503 | 409,125 | 404,081 | 395,9 | 367,843 | 387,968 | 322,44 | 364,69 | 66,22 | 1,98
2017-06-23 02:00:00 | 54,57 | 17,02 | 2818,17 | 496,24 | 404,557 | 9,96766 | 1,6989 | 299,927 | 296,8 | 303,012 | 300,248 | 297,637 | 292,871 | 304,447 | 406,088 | 407,622 | 404,517 | 408,413 | 413,211 | 506,66 | 432,727 | 66,94 | 1,15
2017-06-23 02:00:00 | 54,57 | 17,02 | 3072,17 | 480,54 | 400,653 | 9,9401 | 1,68464 | 300,205 | 297,686 | 301,711 | 301,095 | 302,483 | 295,343 | 294,712 | 390,685 | 399,356 | 400,293 | 417,979 | 395,166 | 331,257 | 391,883 | 66,94 | 1,15
2017-06-23 04:00:00 | 54,57 | 17,02 | 2813,72 | 451,865 | 396,293 | 9,35777 | 1,69498 | 301,027 | 300,522 | 299,779 | 299,201 | 300,953 | 305,017 | 295,026 | 420,379 | 378,08 | 401,072 | 338,776 | 381,377 | 413,941 | 367,492 | 66,04 | 2,19
2017-06-23 04:00:00 | 54,57 | 17,02 | 3213,05 | 467,372 | 396,872 | 9,53457 | 1,72092 | 299,163 | 301,312 | 300,806 | 299,297 | 297,472 | 294,224 | 303,463 | 391,949 | 400,124 | 451,532 | 252,522 | 402,905 | 386,322 | 391,99 | 66,04 | 2,19
2017-06-23 05:00:00 | 54,57 | 17,02 | 2943,89 | 472,689 | 396,207 | 9,74648 | 1,72922 | 299,58 | 291,387 | 298,304 | 299,552 | 300,963 | 290,244 | 298,174 | 415,086 | 384,59 | 402,953 | 377,393 | 390,304 | 301,04 | 395,171 | 67,17 | 1
2017-06-23 05:00:00 | 54,57 | 17,02 | 1517,6734615385 | 467,529 | 392,876 | 9,77616 | 1,71841 | 300,947 | 297,947 | 300,084 | 301,33 | 302,891 | 312,159 | 299,162 | 403,738 | 416,672 | 413,876 | 347,07 | 395,321 | 447,167 | 359,631 | 67,17 | 1
2017-06-23 05:00:00 | 54,57 | 17,02 | 849,27415 | 472,412 | 399,902 | 9,74837 | 1,73374 | 300,366 | 300,806 | 297,949 | 299,048 | 296,851 | 298,828 | 295,972 | 402,393 | 394,785 | 397,649 | 411,328 | 395,461 | 256,507 | 394,507 | 67,17 | 1
2017-06-23 06:00:00 | 54,57 | 17,02 | 2847,78 | 495,469 | 402,54 | 9,60974 | 1,6735 | 300,403 | 298,683 | 299,255 | 300,646 | 299,719 | 297,78 | 300,806 | 405,727 | 438,963 | 385,057 | 363,653 | 400,602 | 489,456 | 447,476 | 67,18 | 1,1
2017-06-23 06:00:00 | 54,57 | 17,02 | 3009,81 | 428,848 | 400,451 | 9,81541 | 1,69324 | 300,751 | 295,944 | 299,817 | 300,105 | 300,558 | 305,572 | 301,807 | 422,534 | 422,258 | 392,725 | 359,959 | 379,523 | 467,858 | 391,813 | 67,18 | 1,1
2017-06-23 06:00:00 | 54,57 | 17,02 | 3042,85 | 481,46 | 390,157 | 9,63151 | 1,6644 | 300,328 | 300,132 | 302,047 | 299,403 | 297,283 | 290,823 | 304,201 | 405,588 | 425,938 | 397,193 | 335,684 | 370,531 | 360,228 | 397,501 | 67,18 | 1,1
2017-06-23 07:00:00 | 52,8 | 22,02 | 2916,05 | 541,507 | 394,582 | 10,0868 | 1,73797 | 301,64 | 301,328 | 298,568 | 299,612 | 297,6 | 292,792 | 296,976 | 399,923 | 416,112 | 400,028 | 387,357 | 408,905 | 244,409 | 368,776 | 66,95 | 1,09
2017-06-23 07:00:00 | 52,8 | 22,02 | 3042,97 | 481,567 | 390,234 | 9,63521 | 1,66466 | 300,366 | 299,707 | 302,124 | 299,268 | 297,07 | 289,819 | 304,761 | 405,896 | 425,938 | 398,188 | 335,547 | 370,676 | 351,717 | 395,61 | 66,95 | 1,09
2017-06-23 07:00:00 | 52,8 | 22,02 | 2925,62 | 525,561 | 397,24 | 10,1314 | 1,74228 | 301,686 | 299,899 | 299,065 | 300,518 | 302,243 | 305,88 | 297,137 | 400,116 | 429,561 | 408,226 | 430,73 | 426,431 | 418,176 | 418,087 | 66,95 | 1,09
2017-06-23 08:00:00 | 52,8 | 22,02 | 1449,5333333333 | 509,482 | 400,544 | 10,1511 | 1,7232 | 300,216 | 300,875 | 302,096 | 299,626 | 297,724 | 305,299 | 295,972 | 401,619 | 430,712 | 406,862 | 413,53 | 423,419 | 463,871 | 416,792 | 65,93 | 1,76
2017-06-23 09:00:00 | 52,8 | 22,02 | 1517,0854545455 | 467,331 | 400,334 | 9,87254 | 1,6925 | 299,537 | 297,507 | 300,067 | 299,325 | 299,614 | 298,166 | 297,15 | 402,543 | 397,617 | 401,257 | 383,984 | 404,714 | 505,383 | 437,992 | 66,01 | 1,66
2017-06-23 09:00:00 | 52,8 | 22,02 | 1324,172375 | 454,305 | 400,486 | 9,93612 | 1,68498 | 299,67 | 302,344 | 299,268 | 299,267 | 297,436 | 302,398 | 296,722 | 415,365 | 381,475 | 395,94 | 382,714 | 384,768 | 366,237 | 433,961 | 66,01 | 1,66
2017-06-23 10:00:00 | 52,8 | 22,02 | 1693,6765258216 | 493,102 | 407,948 | 9,77858 | 1,7529 | 297,149 | 298,822 | 299,359 | 299,972 | 300,755 | 291,448 | 298,371 | 399,545 | 414,596 | 416,395 | 426,952 | 421,63 | 356,14 | 428,83 | 66,64 | 1,44
2017-06-23 10:00:00 | 52,8 | 22,02 | 1394,1212206573 | 443,115 | 402,246 | 9,62699 | 1,68666 | 300,806 | 302,124 | 300,366 | 300,806 | 297,949 | 314,209 | 304,761 | 386,377 | 420,84 | 392,793 | 455,469 | 450,539 | 482,21 | 496,03 | 66,64 | 1,44
2017-06-23 11:00:00 | 52,8 | 22,02 | 3105,8 | 378,43 | 396,399 | 9,65434 | 1,58844 | 300,807 | 300,381 | 299,928 | 300,58 | 300,364 | 289,835 | 294,428 | 413,393 | 385,746 | 398,748 | 400,281 | 394,85 | 457,846 | 321,393 | 66,57 | 1,64
2017-06-23 11:00:00 | 52,8 | 22,02 | 598,113 | 385,538 | 399,805 | 9,5848 | 1,59737 | 299,853 | 302,714 | 300,659 | 301,319 | 300,66 | 303,151 | 300,952 | 389,05 | 388,76 | 391,18 | 448,818 | 445,583 | 445,254 | 460,541 | 66,57 | 1,64
2017-06-23 12:00:00 | 52,8 | 22,02 | 2474,61 | 422,974 | 403,125 | 9,75636 | 1,65547 | 300,806 | 304,102 | 300,806 | 302,344 | 299,927 | 288,94 | 300,586 | 395,886 | 391,387 | 378,765 | 362,5 | 347,543 | 289,55 | 354,78 | 65,11 | 3,53
2017-06-23 12:00:00 | 52,8 | 22,02 | 3118,59 | 434,447 | 401,838 | 10,3039 | 1,67233 | 300,983 | 305,446 | 301,809 | 299,887 | 303,307 | 307,804 | 295,706 | 372,777 | 390,445 | 388 | 469,306 | 444,532 | 354,633 | 417,787 | 65,11 | 3,53
2017-06-23 13:00:00 | 52,8 | 22,02 | 3451,94 | 437,771 | 397,63 | 10,2626 | 1,70641 | 299,487 | 300,692 | 298,038 | 300,883 | 300,39 | 305,535 | 298,907 | 393,596 | 352,982 | 374,027 | 360,758 | 365,292 | 370,15 | 433,453 | 65,39 | 3,17
2017-06-23 13:00:00 | 52,8 | 22,02 | 1555,7944 | 437,819 | 396,106 | 10,3704 | 1,70247 | 300,85 | 301,765 | 299,53 | 300,489 | 299,868 | 310,964 | 299,644 | 389,078 | 400,788 | 405,439 | 415,961 | 414,873 | 433,901 | 394,079 | 65,39 | 3,17
2017-06-23 14:00:00 | 52,8 | 22,02 | 778,44264 | 427,166 | 398,102 | 10,1226 | 1,70271 | 299,747 | 300,154 | 300,676 | 300,456 | 299,837 | 306,716 | 297,949 | 384,111 | 369,639 | 412,093 | 389,372 | 365,141 | 455,156 | 336,515 | 64,42 | 3,7
2017-06-23 14:00:00 | 52,8 | 22,02 | 2978,91 | 440,509 | 402,218 | 10,103 | 1,72031 | 300,247 | 300,742 | 299,687 | 299,487 | 299,846 | 309,285 | 299,551 | 407,978 | 401,738 | 413,784 | 399,953 | 405,382 | 456,738 | 391,32 | 64,42 | 3,7
2017-06-23 14:00:00 | 52,8 | 22,02 | 2871,18 | 441,428 | 405,73 | 10,1073 | 1,71755 | 297,853 | 298,821 | 301,489 | 299,807 | 300,246 | 292,744 | 298,341 | 398,998 | 406,927 | 392,367 | 420,91 | 439,288 | 413,776 | 436,404 | 64,42 | 3,7
2017-06-23 14:00:00 | 52,8 | 22,02 | 2103,74 | 451,361 | 395,824 | 10,1039 | 1,72433 | 300,797 | 294,291 | 299,366 | 301,133 | 300,949 | 298,022 | 300,421 | 384,595 | 357,216 | 373,434 | 392,055 | 367,03 | 347,674 | 371,819 | 64,42 | 3,7
2017-06-23 14:00:00 | 52,8 | 22,02 | 3226,1 | 444,393 | 399,935 | 10,1424 | 1,72454 | 301,685 | 294,056 | 300,581 | 299,932 | 298,747 | 294,655 | 299,605 | 383,224 | 372,919 | 362,416 | 381,638 | 380,664 | 308,401 | 373,043 | 64,42 | 3,7
2017-06-23 15:00:00 | 52,8 | 22,02 | 2657,83536 | 508,878 | 400,226 | 10,154 | 1,61541 | 300,274 | 301,842 | 298,786 | 300,196 | 299,487 | 293,559 | 300,507 | 400,809 | 410,881 | 404,775 | 404,92 | 406,674 | 432,392 | 433,822 | 65,1 | 4,29
2017-06-23 15:00:00 | 52,8 | 22,02 | 2322,99072 | 510,254 | 409,863 | 10,1451 | 1,62081 | 300,146 | 291,797 | 299,048 | 299,927 | 300,806 | 284,106 | 299,487 | 398,889 | 436,133 | 407,9 | 399,609 | 415,289 | 387,561 | 433,13 | 65,1 | 4,29
2017-06-23 16:00:00 | 52,28 | 19,47 | 905,09 | 494,537 | 395,435 | 10,0389 | 1,60807 | 298,389 | 293,939 | 299,205 | 298,389 | 298,671 | 306,448 | 300,751 | 390,238 | 520,729 | 514,614 | 419,348 | 426,363 | 383,082 | 408,184 | 65,38 | 3,42
2017-06-23 17:00:00 | 52,28 | 19,47 | 4116,93 | 596,155 | 395,249 | 9,91697 | 1,72325 | 299,429 | 298,875 | 297,671 | 299,326 | 302,52 | 307,925 | 298,066 | 394,35 | 374,843 | 397,072 | 412,134 | 410,558 | 352,29 | 432,986 | 66 | 2,59
2017-06-23 17:00:00 | 52,28 | 19,47 | 4179,98 | 581,7 | 402,062 | 9,99028 | 1,70853 | 303,624 | 297,987 | 299,964 | 300,002 | 299,292 | 290,735 | 298,376 | 391,582 | 419,125 | 398,79 | 418,896 | 409,042 | 423,276 | 365,186 | 66 | 2,59
2017-06-23 17:00:00 | 52,28 | 19,47 | 758,212375 | 556,613 | 397,33 | 10,02 | 1,6819 | 299,091 | 294,863 | 302,52 | 300,68 | 297,336 | 298,434 | 297,689 | 384,649 | 394,139 | 389,687 | 428,384 | 416,083 | 380,503 | 387,135 | 66 | 2,59
2017-06-23 17:00:00 | 52,28 | 19,47 | 3134,6 | 568,87 | 403,327 | 9,8765 | 1,69515 | 299,927 | 296,91 | 298,9 | 301,177 | 299,511 | 307,761 | 296,723 | 370,925 | 397,998 | 368,807 | 438,75 | 412,996 | 402,214 | 459,022 | 66 | 2,59
2017-06-23 17:00:00 | 52,28 | 19,47 | 657,28004 | 588,903 | 401,902 | 9,91556 | 1,71649 | 299,613 | 298,07 | 299,989 | 298,701 | 297,416 | 296,072 | 299,833 | 396,158 | 393,583 | 405,276 | 398,783 | 399,327 | 378,101 | 366,588 | 66 | 2,59
2017-06-23 17:00:00 | 52,28 | 19,47 | 4212,27 | 574,898 | 388,655 | 10,0011 | 1,69998 | 297,989 | 298,946 | 300,887 | 300,885 | 298,586 | 290,706 | 299,448 | 397,159 | 387,882 | 393,817 | 422,116 | 409,837 | 330,833 | 426,873 | 66 | 2,59
2017-06-23 18:00:00 | 52,28 | 19,47 | 4138 | 563,151 | 404,164 | 10,0272 | 1,69037 | 300 | 303,855 | 300,684 | 300,683 | 299,145 | 315,575 | 299,341 | 397,272 | 388,677 | 396,513 | 389,887 | 402,865 | 356,642 | 387,952 | 66,19 | 2,43
2017-06-23 18:00:00 | 52,28 | 19,47 | 3691,41 | 603,638 | 392,285 | 9,79656 | 1,72209 | 297,949 | 290,479 | 300,806 | 298,389 | 295,093 | 292,896 | 297,07 | 417,407 | 424,238 | 426,245 | 389,063 | 426,305 | 414,443 | 440,303 | 66,19 | 2,43
2017-06-23 19:00:00 | 52,28 | 19,47 | 1513,044 | 545,148 | 402,413 | 9,44611 | 1,65367 | 299,964 | 298,91 | 301,194 | 299,927 | 300,579 | 286,538 | 296,273 | 389,94 | 394,543 | 401,055 | 366,238 | 391,747 | 366,81 | 411,691 | 65,83 | 2,56
2017-06-23 19:00:00 | 52,28 | 19,47 | 1068,763 | 604,936 | 402,124 | 9,48864 | 1,72632 | 297,627 | 296,789 | 299,722 | 300,249 | 303,12 | 303,857 | 298,122 | 393,88 | 400,872 | 403,63 | 423,798 | 407,83 | 368,379 | 450,347 | 65,83 | 2,56
2017-06-23 20:00:00 | 52,28 | 19,47 | 3881,57 | 467,068 | 398,238 | 9,48047 | 1,57023 | 299,541 | 300,718 | 298,442 | 298,865 | 300,532 | 300,366 | 298,513 | 400,718 | 467,975 | 381,013 | 353,569 | 368,691 | 435,546 | 441,633 | 65,88 | 1,86
2017-06-23 20:00:00 | 52,28 | 19,47 | 1500,3626956522 | 504,527 | 397,675 | 9,47327 | 1,60147 | 299,576 | 296,188 | 299,796 | 301,642 | 298,437 | 304,289 | 293,774 | 403,491 | 443,603 | 406,912 | 182,228 | 334,539 | 299,121 | 339,446 | 65,88 | 1,86
2017-06-23 20:00:00 | 52,28 | 19,47 | 1132,2 | 395,236 | 394,609 | 9,52761 | 1,5221249231 | 300,366 | 294,366 | 300,366 | 299,646 | 301,526 | 308,719 | 301,413 | 405,963 | 413,859 | 385,911 | 455,194 | 403,912 | 343,089 | 373,228 | 65,88 | 1,86
2017-06-23 20:00:00 | 52,28 | 19,47 | 3890,66 | 352,846 | 402,4101538462 | 9,47812 | 1,5614692308 | 299,827 | 305,122 | 302,195 | 298,446 | 300,571 | 285,574 | 305,292 | 410,993 | 433,311 | 407,403 | 461,186 | 396,582 | 420,409 | 388,654 | 65,88 | 1,86
2017-06-23 20:00:00 | 52,28 | 19,47 | 3880,89 | 331,8203636364 | 406,4336153846 | 9,4775 | 1,5521369231 | 299,903 | 300,904 | 298,632 | 299,584 | 302,979 | 290,54 | 301,172 | 495,888 | 486,744 | 537,9 | 470,656 | 398,487 | 402,768 | 411,051 | 65,88 | 1,86
2017-06-23 21:00:00 | 52,28 | 19,47 | 3966,8 | 511,475 | 409,277 | 9,47683 | 1,62547 | 300,146 | 305,2 | 299,927 | 300,366 | 302,344 | 309,595 | 297,949 | 420,41 | 411,852 | 399,807 | 385,156 | 382,242 | 457,568 | 416,577 | 65,86 | 1,69
2017-06-23 22:00:00 | 52,28 | 19,47 | 3773,85 | 533,88 | 400,386 | 9,44372 | 1,65626 | 301,074 | 289,593 | 298,828 | 299,517 | 301,855 | 300,239 | 298,017 | 385,74 | 416,309 | 398,969 | 441,936 | 415,149 | 481,443 | 398,561 | 65,85 | 1,49
2017-06-23 22:00:00 | 52,28 | 19,47 | 2160,27328 | 584,952 | 403,636 | 9,45322 | 1,70668 | 299,459 | 303,479 | 300,138 | 297,899 | 298,983 | 299,733 | 303,811 | 416,154 | 408,902 | 393,956 | 352,849 | 403,192 | 524,791 | 420,602 | 65,85 | 1,49
2017-06-23 23:00:00 | 52,28 | 19,47 | 3877,31 | 589,045 | 399,007 | 9,90382 | 1,72445 | 299,778 | 304,599 | 302,493 | 299,707 | 299,935 | 306,555 | 299,786 | 395,941 | 419,998 | 394,006 | 378,211 | 408,493 | 224,671 | 411,935 | 66,13 | 1,29
2017-06-23 23:00:00 | 52,28 | 19,47 | 3560,42 | 552,469 | 402,868 | 9,46725 | 1,67181 | 300,448 | 300,64 | 300,009 | 300,265 | 296,942 | 289,077 | 302,543 | 400,43 | 280,629 | 395,448 | 389,29 | 402,871 | 264,286 | 405,244 | 66,13 | 1,29
2017-06-23 23:00:00 | 52,28 | 19,47 | 3642,05 | 587,04 | 388,92 | 9,70446 | 1,71239 | 300,087 | 298,15 | 299,107 | 300,865 | 302,927 | 298,328 | 296,48 | 393,975 | 219,401 | 403,166 | 372,436 | 411,826 | 297,401 | 436,565 | 66,13 | 1,29
2017-06-23 23:00:00 | 52,28 | 19,47 | 3675,1 | 568,584 | 400,369 | 9,50375 | 1,6815 | 300,319 | 307,112 | 299,535 | 300,461 | 299,458 | 304,707 | 301,625 | 392,653 | 445,042 | 402,913 | 350,655 | 383,79 | 381,566 | 422,274 | 66,13 | 1,29
2017-06-24 00:00:00 | 52,28 | 19,47 | 1943,81 | 500,57 | 398,883 | 9,60862 | 1,62694 | 299,382 | 295,752 | 298,828 | 300,576 | 298,235 | 300,89 | 299,881 | 393,489 | 305,583 | 400,604 | 424,848 | 415,124 | 497,078 | 364,143 | 65,81 | 1,24
2017-06-24 00:00:00 | 52,28 | 19,47 | 3853,55 | 542,145 | 394,043 | 9,47041 | 1,67542 | 302,154 | 299,19 | 298,707 | 299,586 | 302,071 | 287,378 | 300,611 | 391,888 | 343,1 | 405,613 | 394,16 | 394,887 | 382,457 | 413,019 | 65,81 | 1,24
2017-06-24 00:00:00 | 52,28 | 19,47 | 3852,53 | 498,496 | 401,623 | 9,61277 | 1,62518 | 298,799 | 299,078 | 298,943 | 298,646 | 297,405 | 296,386 | 300,672 | 388,291 | 384,481 | 398,375 | 414,565 | 402,828 | 486,35 | 367,085 | 65,81 | 1,24
2017-06-24 00:00:00 | 52,28 | 19,47 | 1913,88 | 488,57 | 403,605 | 9,65244 | 1,61661 | 299,703 | 296,47 | 298,836 | 300,279 | 299,255 | 297,122 | 297,202 | 407,754 | 417,909 | 392,068 | 361,578 | 395,542 | 402,428 | 426,831 | 65,81 | 1,24
2017-06-24 01:00:00 | 49,69 | 26,68 | 3870,32 | 547,329 | 398,004 | 9,24927 | 1,7111 | 300,749 | 301,183 | 300,445 | 299,653 | 302,618 | 294,757 | 303,249 | 409,096 | 401,204 | 374,052 | 354,297 | 405,356 | 497,404 | 450,116 | 65,28 | 2,78
2017-06-24 01:00:00 | 49,69 | 26,68 | 3816,7 | 538,56 | 397,745 | 9,29907 | 1,67837 | 300,105 | 299,211 | 299,398 | 299,666 | 301,264 | 293,61 | 292,59 | 402,763 | 367,151 | 396,531 | 414,664 | 392,267 | 490,846 | 417,088 | 65,28 | 2,78
2017-06-24 01:00:00 | 49,69 | 26,68 | 3834,39 | 533,587 | 400,58 | 9,25998 | 1,69707 | 297,61 | 296,201 | 299,673 | 298,203 | 296,326 | 298,694 | 298,917 | 429,773 | 439,324 | 413,751 | 408,522 | 409,837 | 508,317 | 416,254 | 65,28 | 2,78
2017-06-24 01:00:00 | 49,69 | 26,68 | 3776,8 | 570,949 | 405,77 | 9,25049 | 1,74798 | 298,929 | 300,404 | 301,509 | 300,388 | 301,888 | 297,044 | 303,087 | 388,687 | 424,323 | 394,844 | 421,285 | 412,039 | 476,732 | 390,108 | 65,28 | 2,78
2017-06-24 01:00:00 | 49,69 | 26,68 | 3865,23 | 572,51 | 391,406 | 9,25579 | 1,74842 | 299,487 | 304,102 | 301,685 | 299,487 | 303,003 | 301,465 | 303,442 | 390,381 | 439,531 | 397,649 | 341,016 | 394,91 | 434,605 | 424,854 | 65,28 | 2,78
2017-06-24 02:00:00 | 49,69 | 26,68 | 3975,98 | 559,193 | 397,079 | 9,27674 | 1,72312 | 299,201 | 297,503 | 297,883 | 298,988 | 301,631 | 289,807 | 305,4 | 403,606 | 405,798 | 401,05 | 443,051 | 402,722 | 287,41 | 396,313 | 65,5 | 1,33
2017-06-24 02:00:00 | 49,69 | 26,68 | 4673,58 | 548,706 | 396,608 | 9,27933 | 1,71702 | 299,541 | 292,591 | 299,9 | 297,668 | 298,246 | 290,964 | 303,857 | 379,721 | 444,281 | 400,536 | 366,187 | 411,463 | 448,627 | 400,654 | 65,5 | 1,33
2017-06-24 02:00:00 | 49,69 | 26,68 | 4545,01 | 542,229 | 401,243 | 9,27886 | 1,71813 | 299,927 | 295,447 | 300,146 | 298,978 | 301,209 | 308,93 | 305,27 | 397,499 | 428,801 | 400,886 | 400,429 | 410,209 | 489,255 | 390,848 | 65,5 | 1,33
2017-06-24 03:00:00 | 49,69 | 26,68 | 4117,69 | 501,823 | 391,222 | 9,93736 | 1,68956 | 300,766 | 299,706 | 298,429 | 300,625 | 301,983 | 293,519 | 300,366 | 406,806 | 427,063 | 421,046 | 362,536 | 386,6 | 423,422 | 358,24 | 64,44 | 3,27
2017-06-24 03:00:00 | 49,69 | 26,68 | 870,052836 | 508,235 | 406,538 | 9,95721 | 1,6931 | 300,366 | 295,033 | 298,408 | 300,366 | 301,675 | 292,638 | 296,165 | 397,229 | 356,479 | 396,57 | 358,752 | 384,615 | 372,072 | 381,647 | 64,44 | 3,27
2017-06-24 03:00:00 | 49,69 | 26,68 | 2102,38864 | 500,776 | 398,797 | 9,82713 | 1,68736 | 299,514 | 306,241 | 298,187 | 298,138 | 296,977 | 309,354 | 302,087 | 401,433 | 401,721 | 397,934 | 388,304 | 405,364 | 331,245 | 418,76 | 64,44 | 3,27
2017-06-24 03:00:00 | 49,69 | 26,68 | 561,153732 | 510,802 | 398,647 | 9,9437 | 1,70277 | 300,396 | 293,257 | 298,828 | 300,761 | 302,146 | 295,759 | 303,238 | 398,161 | 397,109 | 406,178 | 370,796 | 356,606 | 284,746 | 330,679 | 64,44 | 3,27
2017-06-24 04:00:00 | 49,69 | 26,68 | 3977,54 | 478,574 | 403,162 | 9,31551 | 1,65773 | 300,192 | 299,407 | 300,952 | 300,586 | 301,555 | 295,014 | 298,379 | 409,932 | 296,448 | 399,807 | 385,663 | 392,716 | 509,867 | 408,143 | 64,75 | 1,62
2017-06-24 05:00:00 | 49,69 | 26,68 | 376,3992083333 | 514,504 | 399,843 | 8,99927 | 1,7041 | 299,874 | 299,787 | 299,664 | 299,153 | 301,685 | 297,458 | 296,772 | 405,392 | 403,307 | 396,357 | 430,547 | 405,404 | 367,299 | 415,276 | 63,93 | 3,21
2017-06-24 06:00:00 | 49,69 | 26,68 | 1452,35704 | 515,747 | 392,894 | 9,59065 | 1,71059 | 297,642 | 300,291 | 300,364 | 299,47 | 298,556 | 293,71 | 299,695 | 402,364 | 405,528 | 409,28 | 426,234 | 425,748 | 266,149 | 410,044 | 64,34 | 3,09
2017-06-24 06:00:00 | 49,69 | 26,68 | 3296,92 | 538,33 | 395,508 | 9,39654 | 1,72283 | 299,927 | 293,555 | 296,411 | 299,268 | 299,487 | 300,366 | 304,102 | 398,889 | 429,902 | 384,7 | 412,891 | 418,043 | 292,911 | 416,025 | 64,34 | 3,09
2017-06-24 06:00:00 | 49,69 | 26,68 | 1535,99496 | 517,436 | 397,016 | 9,59195 | 1,71071 | 296,631 | 294,081 | 299,791 | 300,028 | 297,037 | 298,603 | 298,965 | 408,666 | 432,846 | 416,49 | 402,622 | 418,597 | 389,556 | 406,478 | 64,34 | 3,09
2017-06-24 06:00:00 | 49,69 | 26,68 | 3997,63 | 536,349 | 407,906 | 9,24625 | 1,73308 | 299,003 | 296,026 | 301,895 | 299,223 | 299,038 | 295,87 | 299,268 | 400,267 | 392,961 | 402,185 | 417,108 | 400,459 | 491,3 | 402,887 | 64,34 | 3,09
2017-06-24 06:00:00 | 49,69 | 26,68 | 3315,09 | 531,687 | 398,835 | 9,28647 | 1,73328 | 298,634 | 296,922 | 302,124 | 301,368 | 298,751 | 298,072 | 299,145 | 385,299 | 398,114 | 395,63 | 383,438 | 395,126 | 391,059 | 411,601 | 64,34 | 3,09
2017-06-24 07:00:00 | 52,11 | 18,64 | 1099,386 | 465,868 | 396,183 | 9,00277 | 1,5694 | 299,963 | 301,978 | 297,04 | 298,969 | 298,663 | 302,083 | 297,424 | 389,949 | 426,488 | 400,886 | 418,131 | 409,171 | 478,512 | 414,998 | 65,49 | 1,81
2017-06-24 07:00:00 | 52,11 | 18,64 | 657,80464 | 516,926 | 404,59 | 9,51989 | 1,71119 | 299,927 | 301,207 | 297,949 | 299,43 | 303,069 | 289,244 | 299,487 | 393,06 | 257,9454 | 358,973 | 293,214 | 351,489 | 425,003 | 403,592 | 65,49 | 1,81
2017-06-24 07:00:00 | 52,11 | 18,64 | 2038,4406 | 247,077 | 413,4641153846 | 9,55216 | 1,5227314286 | 300,093 | 304,261 | 299,159 | 300,47 | 302,012 | 296,522 | 298,888 | 835,059 | 651,824 | 848,5726666667 | 403,142 | 395,35 | 354,094 | 408,285 | 65,49 | 1,81
2017-06-24 07:00:00 | 52,11 | 18,64 | 2200,86836 | 258,10075 | 411,8863461538 | 9,55499 | 1,5226021429 | 299,873 | 297,217 | 299,212 | 298,784 | 302,783 | 305,009 | 298,937 | 806,974 | 640,068 | 852,7609333333 | 405,043 | 397,38 | 448,953 | 404,728 | 65,49 | 1,81
2017-06-24 07:00:00 | 52,11 | 18,64 | 3410,25 | 532,952 | 402,536 | 9,3498 | 1,64982 | 300,148 | 302,3 | 298,785 | 299,925 | 301,865 | 307,554 | 304,85 | 375,925 | 445,971 | 389,021 | 479,04 | 424,459 | 275,573 | 416,577 | 65,49 | 1,81
2017-06-24 08:00:00 | 52,11 | 18,64 | 3786 | 314,419 | 402,822 | 8,99332 | 1,5507884211 | 300,945 | 301,963 | 298,908 | 299,927 | 298,056 | 300,324 | 298,442 | 505,43 | 461,15 | 559,589 | 364,779 | 395,619 | 426,083 | 420,671 | 65,74 | 1,76
2017-06-24 08:00:00 | 52,11 | 18,64 | 2653,3530769231 | 415,65 | 396,973 | 8,93811 | 1,5214418182 | 299,487 | 301,022 | 298,169 | 297,731 | 299,928 | 297,077 | 303,662 | 399,894 | 388,564 | 383,617 | 426,557 | 405,921 | 493,396 | 427,062 | 65,74 | 1,76
2017-06-24 09:00:00 | 52,11 | 18,64 | 3540,45 | 535,595 | 404,588 | 9,03391 | 1,64775 | 300,751 | 297,216 | 298,058 | 300,366 | 303,112 | 294,199 | 296,188 | 392,4 | 395,462 | 417,397 | 177,1127142857 | 357,983 | 504,739 | 295,054 | 67,04 | 0,86
2017-06-24 09:00:00 | 52,11 | 18,64 | 1178,11072 | 447,15 | 397,7 | 8,97621 | 1,54829 | 299,583 | 297,079 | 300,184 | 300,547 | 300,137 | 308,255 | 296,268 | 401,495 | 374,832 | 412,027 | 417,817 | 400,872 | 462,392 | 390,093 | 67,04 | 0,86
2017-06-24 09:00:00 | 52,11 | 18,64 | 2243,48556 | 408,41 | 401,675 | 8,88013 | 1,5212981818 | 300,184 | 296,222 | 302,783 | 299,889 | 302,545 | 315,422 | 299,268 | 397,095 | 430,362 | 381,434 | 394,714 | 407,654 | 564,252 | 408,825 | 67,04 | 0,86
2017-06-24 09:00:00 | 52,11 | 18,64 | 903,11088 | 453,273 | 398,208 | 8,89848 | 1,55033 | 300,919 | 295,089 | 302,599 | 300,366 | 299,013 | 291,824 | 299,358 | 404,367 | 455,885 | 404,817 | 436,307 | 401,893 | 445,151 | 402,537 | 67,04 | 0,86
2017-06-24 09:00:00 | 52,11 | 18,64 | 3591,47 | 559,107 | 403,844 | 9,10132 | 1,67354 | 299,764 | 300,116 | 298,56 | 300,252 | 302,822 | 289,78 | 302,871 | 392,191 | 267,813 | 390,871 | 227,28 | 439,223 | 243,418 | 384,212 | 67,04 | 0,86
2017-06-24 10:00:00 | 52,11 | 18,64 | 4017,58 | 568,546 | 397,021 | 9,39421 | 1,69058 | 297,931 | 302,184 | 299,781 | 300,713 | 300,311 | 306,247 | 299,359 | 415,233 | 452,515 | 391,576 | 381,947 | 359,798 | 303,286 | 418,092 | 66,36 | 1,05
2017-06-24 10:00:00 | 52,11 | 18,64 | 1303,25436 | 553,29 | 395,624 | 9,37205 | 1,67833 | 301,158 | 300,285 | 298,695 | 299,518 | 300,1 | 307,726 | 299,401 | 408,387 | 434,763 | 383,721 | 378,849 | 374,75 | 502,629 | 399,512 | 66,36 | 1,05
2017-06-24 10:00:00 | 52,11 | 18,64 | 1523,6044 | 610,879 | 402,484 | 9,49702 | 1,74696 | 300,604 | 306,382 | 297,985 | 300,028 | 300,164 | 304,403 | 300,265 | 389,219 | 410,355 | 413,106 | 364,179 | 388,33 | 250,436 | 394,701 | 66,36 | 1,05
2017-06-24 10:00:00 | 52,11 | 18,64 | 2227,99472 | 557,148 | 399,684 | 9,18169 | 1,67612 | 299,798 | 301,527 | 300,743 | 299,557 | 299,429 | 308,399 | 303,293 | 388,973 | 424,101 | 375,752 | 606,017 | 390,571 | 455,667 | 370,034 | 66,36 | 1,05
2017-06-24 10:00:00 | 52,11 | 18,64 | 3959,32 | 547,791 | 407,12 | 9,2227 | 1,66576 | 300,316 | 302,614 | 300,286 | 300,806 | 300,376 | 312,663 | 296,431 | 388,31 | 407,039 | 412,07 | 303,94 | 356,88 | 247,749 | 396,587 | 66,36 | 1,05
2017-06-24 11:00:00 | 52,11 | 18,64 | 1993,2388 | 340,0776 | 399,9737142857 | 9,60919 | 1,6776266667 | 300,846 | 303,026 | 299,666 | 300,39 | 299,756 | 295,21 | 299,847 | 729,454 | 681,975 | 884,447 | 431,755 | 406,922 | 233,986 | 424,7 | 66,47 | 1,22
2017-06-24 11:00:00 | 52,11 | 18,64 | 454,54028 | 636,031 | 398,665 | 9,57293 | 1,77097 | 300,676 | 298,412 | 300,448 | 299,179 | 299,154 | 301,071 | 300,138 | 390,475 | 293,872 | 375,445 | 460,788 | 400,112 | 257,718 | 443,518 | 66,47 | 1,22
2017-06-24 11:00:00 | 52,11 | 18,64 | 1495,5033333333 | 646,412 | 396,274 | 9,62104 | 1,78768 | 301,166 | 303,57 | 299,827 | 299,513 | 300,126 | 308,394 | 300,141 | 398,709 | 293,133 | 401,118 | 473,974 | 370,042 | 279,026 | 399,37 | 66,47 | 1,22
2017-06-24 12:00:00 | 52,11 | 18,64 | 1723,65936 | 543,744 | 400,085 | 9,5536 | 1,67633 | 300,904 | 298,44 | 298,105 | 301,372 | 300,366 | 290,168 | 298,911 | 402,501 | 380,008 | 416,846 | 422,242 | 400,578 | 373,2 | 418,647 | 66,95 | 1,1
2017-06-24 12:00:00 | 52,11 | 18,64 | 3747,38 | 556,737 | 401,116 | 9,57962 | 1,70023 | 298,185 | 301,507 | 300,178 | 300,5 | 299,605 | 290,084 | 299,081 | 388,855 | 426,044 | 406,571 | 449,119 | 465,718 | 507,753 | 431,692 | 66,95 | 1,1
2017-06-24 13:00:00 | 52,11 | 18,64 | 1388,8473333333 | 518,68 | 402,896 | 9,86007 | 1,67982 | 299,584 | 299,6 | 299,691 | 298,598 | 299,584 | 301,303 | 300,163 | 402,099 | 413,379 | 408,454 | 319,781 | 355,293 | 468,873 | 374,05 | 66,01 | 1,22
2017-06-24 13:00:00 | 52,11 | 18,64 | 3041,34 | 480,391 | 402,17 | 9,89701 | 1,66259 | 300,366 | 304,872 | 298,446 | 300,806 | 299,497 | 290,453 | 297,376 | 394,385 | 436,322 | 416,408 | 313,383 | 400,418 | 288,646 | 376,243 | 66,01 | 1,22
2017-06-24 13:00:00 | 52,11 | 18,64 | 3831,03 | 481,567 | 393,472 | 9,73008 | 1,62921 | 299,619 | 293,402 | 299,927 | 300,839 | 299,927 | 292,372 | 298,641 | 398,338 | 423,956 | 423,601 | 311,953 | 413,327 | 501,229 | 373,374 | 66,01 | 1,22
2017-06-24 13:00:00 | 52,11 | 18,64 | 3936,12 | 479,153 | 403,666 | 9,88877 | 1,65991 | 297,511 | 295,57 | 299,726 | 298,843 | 297,958 | 289,04 | 298,829 | 402,31 | 406,645 | 417,559 | 423,094 | 415,35 | 211,853 | 398,321 | 66,01 | 1,22
2017-06-24 14:00:00 | 52,11 | 18,64 | 819,8764615385 | 490,723 | 393,508 | 9,87348 | 1,67171 | 300,398 | 277,054 | 300,146 | 300,163 | 299,755 | 295,036 | 304,293 | 426,999 | 373,83 | 408,297 | 422,804 | 431,125 | 358,272 | 419,791 | 66,99 | 1,03
2017-06-24 14:00:00 | 52,11 | 18,64 | 2236,2453846154 | 485,718 | 403,301 | 9,82456 | 1,67994 | 300,454 | 295,488 | 298,257 | 300,806 | 300,366 | 299,358 | 300,19 | 398,389 | 335,539 | 413,62 | 393,748 | 387,859 | 420,826 | 370,011 | 66,99 | 1,03
2017-06-24 14:00:00 | 52,11 | 18,64 | 4250,05 | 462,822 | 406,43 | 9,88396 | 1,64189 | 299,948 | 303,889 | 298,399 | 298,881 | 299,09 | 318,18 | 299,069 | 398,581 | 458,29 | 399,989 | 454,773 | 417,211 | 238,098 | 372,909 | 66,99 | 1,03
2017-06-24 15:00:00 | 52,11 | 18,64 | 1407,67 | 449,409 | 401,597 | 9,64548 | 1,65749 | 300,867 | 304,073 | 300,146 | 301,713 | 300,702 | 293,819 | 299,213 | 393,986 | 396,161 | 377,094 | 376,021 | 369,154 | 304,203 | 381,579 | 67,03 | 0,96
2017-06-24 15:00:00 | 52,11 | 18,64 | 4099,91 | 470,909 | 403,247 | 9,60341 | 1,69566 | 300,274 | 300,809 | 299,86 | 301,066 | 299,4 | 302,803 | 298,695 | 395,912 | 403,294 | 403,999 | 416,64 | 410,624 | 401,945 | 408,844 | 67,03 | 0,96
2017-06-24 16:00:00 | 56 | 13,81 | 4362,23 | 506,799 | 403,338 | 9,60762 | 1,74924 | 298,828 | 295,702 | 299,441 | 298,789 | 299,027 | 292,297 | 299,81 | 421,032 | 395,991 | 406,804 | 420,224 | 434,131 | 413,54 | 437,562 | 67,18 | 1,03
2017-06-24 16:00:00 | 56 | 13,81 | 4069,51 | 514,122 | 402,899 | 9,61798 | 1,75013 | 299,781 | 294,888 | 300,025 | 299,927 | 300,048 | 306,272 | 298,068 | 405,619 | 421,008 | 395,921 | 388,603 | 366,976 | 420,02 | 321,891 | 67,18 | 1,03
2017-06-24 17:00:00 | 56 | 13,81 | 4121,09 | 501,709 | 391,992 | 9,80155 | 1,77687 | 299,927 | 303,442 | 298,389 | 299,927 | 300,146 | 314,868 | 296,191 | 397,388 | 432,168 | 393,872 | 320,703 | 404,824 | 300,191 | 386,23 | 67,18 | 0,92
2017-06-24 17:00:00 | 56 | 13,81 | 4188,67 | 484,422 | 404,285 | 9,76017 | 1,75744 | 299,268 | 303,021 | 299,416 | 297,572 | 299,614 | 294,772 | 299,268 | 405,656 | 387,921 | 398,591 | 408,752 | 379,691 | 479,151 | 395,805 | 67,18 | 0,92
2017-06-24 18:00:00 | 56 | 13,81 | 1854,2425 | 451,333 | 399,902 | 9,71199 | 1,71646 | 300,104 | 301,535 | 298,431 | 297,526 | 300,916 | 287,112 | 299,048 | 405,748 | 427,428 | 401,426 | 399,622 | 399,316 | 380,951 | 406,01 | 67,1 | 1,02
2017-06-24 18:00:00 | 56 | 13,81 | 4139,79 | 419,969 | 404,883 | 9,70013 | 1,67905 | 299,47 | 297,831 | 301,363 | 298,642 | 301,921 | 286,388 | 298,828 | 398,158 | 327,296 | 400,762 | 354,267 | 416,475 | 272,749 | 395,186 | 67,1 | 1,02
2017-06-24 19:00:00 | 56 | 13,81 | 4655,23 | 430,88 | 392,748 | 9,83027 | 1,7504 | 299,927 | 290,861 | 299,707 | 301,245 | 299,754 | 295,6 | 300,257 | 384,632 | 408,585 | 375,931 | 385,555 | 388,625 | 471,627 | 436,105 | 66,63 | 1,17
2017-06-24 20:00:00 | 56 | 13,81 | 3924,43 | 399,072 | 405,727 | 9,80454 | 1,70701 | 299,1 | 296,595 | 300,314 | 298,151 | 297,352 | 299,701 | 297,879 | 394,605 | 412,798 | 401,599 | 405,814 | 402,268 | 349,382 | 414,88 | 67,01 | 1,05
2017-06-24 20:00:00 | 56 | 13,81 | 3974,54 | 415,748 | 406,978 | 9,77547 | 1,70963 | 299,732 | 295,27 | 299,567 | 299,862 | 299,282 | 307,833 | 296,256 | 407,078 | 406,598 | 392,074 | 262,909 | 379,787 | 508,585 | 326,272 | 67,01 | 1,05
2017-06-24 20:00:00 | 56 | 13,81 | 1053,00768 | 409,648 | 405,869 | 9,83799 | 1,71423 | 300,161 | 303,971 | 299,487 | 300,908 | 298,162 | 302,202 | 298,543 | 391,695 | 376,583 | 372,399 | 332,83 | 374,274 | 497,616 | 400,907 | 67,01 | 1,05
2017-06-24 21:00:00 | 56 | 13,81 | 1708,8076923077 | 474,018 | 403,386 | 9,57031 | 1,69793 | 299,927 | 299,074 | 299,718 | 300,251 | 302,297 | 304,951 | 298,921 | 388,929 | 443,942 | 398,076 | 476,457 | 422,71 | 365,147 | 417,255 | 66,93 | 1,02
2017-06-24 21:00:00 | 56 | 13,81 | 3820,2 | 488,879 | 403,203 | 9,59575 | 1,70066 | 300,362 | 309,478 | 299,599 | 300,366 | 297,725 | 303,303 | 300,398 | 391,811 | 431,66 | 397 | 418,838 | 408,691 | 404,13 | 425,788 | 66,93 | 1,02
2017-06-24 21:00:00 | 56 | 13,81 | 1857,7156 | 482,255 | 399,267 | 9,46738 | 1,70756 | 299,156 | 306,974 | 300,283 | 302,548 | 300,41 | 303,125 | 303,127 | 395,775 | 420,067 | 405,211 | 416,676 | 430,54 | 408,025 | 424,184 | 66,93 | 1,02
2017-06-24 21:00:00 | 56 | 13,81 | 1086,5532 | 513,921 | 403,93 | 9,64649 | 1,72089 | 297,326 | 302,905 | 298,861 | 299,927 | 301,281 | 301,377 | 298,828 | 411,436 | 405,054 | 414,872 | 377,758 | 435,012 | 349,135 | 388,303 | 66,93 | 1,02
2017-06-24 22:00:00 | 56 | 13,81 | 1751,2324 | 468,659 | 399,442 | 9,44948 | 1,69131 | 300,429 | 301,177 | 299,927 | 300,364 | 301,181 | 296,298 | 299,489 | 411,618 | 429,078 | 388,941 | 304,796 | 293,488 | 349,151 | 306,765 | 66,64 | 1,18
2017-06-24 22:00:00 | 56 | 13,81 | 2114,16 | 438,593 | 400,356 | 9,3906 | 1,65363 | 301,505 | 297,182 | 299,307 | 301,335 | 302,963 | 298,464 | 296,941 | 389,86 | 422,589 | 380,727 | 402,369 | 383,344 | 467,384 | 440,477 | 66,64 | 1,18
2017-06-24 22:00:00 | 56 | 13,81 | 3819,06 | 262,593 | 403,058 | 9,31275 | 1,5222127586 | 298,27 | 296,594 | 298,271 | 299,471 | 297,374 | 307,006 | 301,6 | 421,106 | 390,265 | 401,176 | 440,173 | 419,656 | 279,617 | 410,848 | 66,64 | 1,18
2017-06-24 22:00:00 | 56 | 13,81 | 1892,566 | 381,136 | 398,038 | 9,32146 | 1,55837 | 300,646 | 302,924 | 300,566 | 299,607 | 298,428 | 305,003 | 300,546 | 393,474 | 402,627 | 404,861 | 320,102 | 387,9 | 419,869 | 341,989 | 66,64 | 1,18
2017-06-24 22:00:00 | 56 | 13,81 | 3936,23 | 321,027 | 398,251 | 9,77426 | 1,5245037931 | 299,883 | 298,265 | 299,707 | 300,146 | 298,445 | 294,249 | 298,924 | 396,591 | 416,316 | 405,284 | 359,293 | 393,967 | 262,956 | 391,239 | 66,64 | 1,18
2017-06-24 23:00:00 | 56 | 13,81 | 3851,49 | 353,609 | 393,619 | 9,9882 | 1,58383 | 299,66 | 298,245 | 299,268 | 299,613 | 300,994 | 304,988 | 298,48 | 392,774 | 403,597 | 407,713 | 408,934 | 399,634 | 264,358 | 405,111 | 66,66 | 1,19
2017-06-24 23:00:00 | 56 | 13,81 | 3893,42 | 370,254 | 405,138 | 10,0223 | 1,60018 | 298,306 | 296,318 | 299,723 | 299,64 | 301,204 | 300,811 | 301,798 | 420,463 | 387,981 | 416,8 | 447,588 | 419,345 | 473,182 | 422,536 | 66,66 | 1,19
2017-06-24 23:00:00 | 56 | 13,81 | 3869,63 | 354,885 | 399,805 | 9,97219 | 1,57159 | 296,704 | 296,875 | 300,244 | 300,708 | 303,76 | 295,58 | 299,194 | 381,649 | 410,651 | 374,688 | 551,042 | 407,823 | 475,179 | 390,215 | 66,66 | 1,19
2017-06-25 00:00:00 | 56 | 13,81 | 290,67925 | 433,781 | 395,834 | 9,95177 | 1,74068 | 299,177 | 299,178 | 297,936 | 295,991 | 300,799 | 287,818 | 299,138 | 389,278 | 402,234 | 391,714 | 425,113 | 424,765 | 386,571 | 429,968 | 64,4 | 1,13
2017-06-25 00:00:00 | 56 | 13,81 | 3932,35 | 416,043 | 397,852 | 10,0838 | 1,71292 | 300,397 | 302,133 | 299,927 | 298,074 | 300,115 | 295,631 | 296,835 | 391,075 | 345,453 | 412,852 | 323,939 | 393,669 | 265,68 | 362,779 | 64,4 | 1,13
2017-06-25 00:00:00 | 56 | 13,81 | 283,927875 | 429,293 | 398,114 | 9,94977 | 1,74049 | 298,114 | 291,745 | 295,983 | 298,673 | 301,959 | 299,085 | 303,562 | 400,162 | 447,99 | 411,427 | 400,809 | 415,595 | 409,981 | 450,007 | 64,4 | 1,13
2017-06-25 00:00:00 | 56 | 13,81 | 3912,14 | 434,853 | 392,415 | 10,0302 | 1,7289 | 300,349 | 297,649 | 300,573 | 299,086 | 298,418 | 286,223 | 297,48 | 396,762 | 390,417 | 384,077 | 419,479 | 362,455 | 523,916 | 456,632 | 64,4 | 1,13
2017-06-25 00:00:00 | 56 | 13,81 | 4037,36 | 423,745 | 405,969 | 10,0112 | 1,72956 | 299,721 | 295,966 | 298,886 | 299,927 | 301,127 | 307,695 | 303,037 | 406,199 | 442,506 | 402,427 | 402,471 | 420,781 | 295,365 | 392,475 | 64,4 | 1,13
2017-06-25 01:00:00 | 56,4 | 13,38 | 3591,3 | 335,627 | 400,29 | 9,74722 | 1,5806 | 300,764 | 296,607 | 299,927 | 298,484 | 297,272 | 291,357 | 299,63 | 408,602 | 402,803 | 404,182 | 332,326 | 373,16 | 479,637 | 355,094 | 66,04 | 2,24
2017-06-25 01:00:00 | 56,4 | 13,38 | 305,2659533333 | 427,795 | 391,436 | 9,92402 | 1,73539 | 301,047 | 304,282 | 298,749 | 299,303 | 301,843 | 306,417 | 302,831 | 407,788 | 407,449 | 391,401 | 408,414 | 406,521 | 359,481 | 400,423 | 66,04 | 2,24
2017-06-25 01:00:00 | 56,4 | 13,38 | 1593,2144 | 304,934 | 399,302 | 9,68548 | 1,52971 | 300,392 | 298,373 | 299,927 | 300,254 | 299,6 | 297,957 | 295,865 | 399,621 | 347,147 | 373,132 | 296,208 | 341,749 | 243,192 | 427,725 | 66,04 | 2,24
2017-06-25 02:00:00 | 56,4 | 13,38 | 1042,04152 | 278,41 | 403,523 | 9,59321 | 1,5205273077 | 298,419 | 294,592 | 296,583 | 298,563 | 303,427 | 287,744 | 301,715 | 403,184 | 462,965 | 405,944 | 492,714 | 398,416 | 434,635 | 420,55 | 66,36 | 1,24
2017-06-25 02:00:00 | 56,4 | 13,38 | 1735,65 | 321,495 | 392,838 | 9,44057 | 1,56733 | 299,799 | 312,306 | 299,487 | 300,424 | 297,382 | 297,204 | 300,125 | 389,197 | 450,819 | 398,699 | 284,296 | 418,801 | 254,821 | 406,733 | 66,36 | 1,24
2017-06-25 02:00:00 | 56,4 | 13,38 | 3440,61 | 370,806 | 401,948 | 9,21418 | 1,64801 | 300,93 | 301,142 | 301,245 | 299,367 | 303,335 | 303,425 | 296,415 | 404,5 | 378,095 | 396,041 | 434,791 | 409,596 | 403,433 | 380,544 | 66,36 | 1,24
2017-06-25 02:00:00 | 56,4 | 13,38 | 3400,88 | 312 | 402,659 | 9,46459 | 1,54903 | 300,157 | 301,623 | 299,307 | 300,636 | 297,859 | 293,789 | 298,353 | 393,884 | 426,55 | 426,643 | 168,5554285714 | 375,813 | 348,817 | 371,378 | 66,36 | 1,24
2017-06-25 02:00:00 | 56,4 | 13,38 | 3493,3 | 374,491 | 398,606 | 9,17591 | 1,65863 | 300,255 | 305,218 | 301,907 | 298,4 | 298,497 | 305,556 | 300,391 | 390,588 | 420,903 | 384,144 | 515,352 | 408,157 | 468,843 | 476,116 | 66,36 | 1,24
2017-06-25 03:00:00 | 56,4 | 13,38 | 3656,56 | 434,785 | 404,384 | 9,57844 | 1,76074 | 300,144 | 296,212 | 299,413 | 299,279 | 300,069 | 302,275 | 302,255 | 398,747 | 342,868 | 405,749 | 446,728 | 426,223 | 383,146 | 405,304 | 65,99 | 1,36
2017-06-25 03:00:00 | 56,4 | 13,38 | 3788,23 | 407,434 | 398,438 | 9,26644 | 1,7143 | 299,375 | 293,709 | 300,232 | 299,703 | 297,589 | 307,187 | 301,151 | 385,951 | 410,104 | 399,888 | 416,554 | 419,244 | 466,074 | 390,169 | 65,99 | 1,36
2017-06-25 03:00:00 | 56,4 | 13,38 | 3453,2 | 389,97 | 399,745 | 9,18439 | 1,67921 | 300,468 | 303,296 | 299,723 | 299,423 | 298,105 | 309,002 | 295,163 | 385,426 | 304,525 | 379,868 | 434,684 | 411,369 | 417,184 | 411,954 | 65,99 | 1,36
2017-06-25 03:00:00 | 56,4 | 13,38 | 3926,44 | 402,998 | 396,025 | 9,22406 | 1,70704 | 300,616 | 304,354 | 300,616 | 299,767 | 303,442 | 294,222 | 300,871 | 372,122 | 432,727 | 382,708 | 471,036 | 402,486 | 494,603 | 397,633 | 65,99 | 1,36
2017-06-25 04:00:00 | 56,4 | 13,38 | 3346,16 | 426,536 | 397,708 | 9,78176 | 1,74849 | 300,003 | 298,711 | 300,51 | 299,568 | 300,877 | 295,911 | 299,21 | 405,559 | 461,189 | 395,116 | 398,038 | 406,243 | 505,442 | 398,471 | 66,23 | 1,08
2017-06-25 05:00:00 | 56,4 | 13,38 | 3649,91 | 376,864 | 398,713 | 9,71277 | 1,65523 | 299,281 | 301,072 | 299,268 | 300,466 | 301,166 | 298,896 | 297,916 | 401,694 | 460,314 | 406,494 | 403,502 | 389,102 | 511,814 | 439,332 | 66,37 | 1,09
2017-06-25 05:00:00 | 56,4 | 13,38 | 3559,56 | 404,478 | 403,036 | 9,34089 | 1,70484 | 300,573 | 303,635 | 303,601 | 300,892 | 299,214 | 290,584 | 304,075 | 493,424 | 475,624 | 550,732 | 352,761 | 451,451 | 533,494 | 424,581 | 66,37 | 1,09
2017-06-25 05:00:00 | 56,4 | 13,38 | 3181,3 | 411,435 | 401,609 | 9,5889 | 1,7171 | 299,496 | 299,532 | 300,571 | 302,071 | 298,377 | 299,44 | 298,65 | 379,222 | 419,117 | 403,315 | 408,615 | 439,219 | 511,94 | 415,197 | 66,37 | 1,09
2017-06-25 05:00:00 | 56,4 | 13,38 | 3506,07 | 414,062 | 406,34 | 9,24422 | 1,71212 | 300,643 | 296,945 | 299,268 | 301,709 | 297,987 | 306,329 | 302,256 | 499,129 | 471,542 | 478,459 | 505,513 | 484,893 | 465,639 | 530,436 | 66,37 | 1,09
2017-06-25 06:00:00 | 56,4 | 13,38 | 3328,59 | 392,705 | 400,35 | 9,0634 | 1,68554 | 300,714 | 303,28 | 298,789 | 299,512 | 300,12 | 296,157 | 300,403 | 477,739 | 477,444 | 478,362 | 494,43 | 508,621 | 520,657 | 523,654 | 66,8 | 1,22
2017-06-25 07:00:00 | 56,96 | 12,49 | 1932,28 | 322,0187777778 | 408,9304705882 | 9,00793 | 1,60033 | 300,509 | 298,191 | 298,542 | 299,077 | 303,223 | 301,807 | 302,648 | 849,212 | 776,1860454545 | 873,45932 | 516,504 | 487,466 | 499,644 | 502,898 | 64,52 | 3,53
2017-06-25 08:00:00 | 56,96 | 12,49 | 2917,97 | 423,584 | 407,52 | 9,03437 | 1,658 | 298,828 | 292,456 | 300,586 | 298,169 | 298,608 | 288,94 | 302,344 | 523,01 | 534,121 | 499,084 | 514,844 | 500,109 | 297,951 | 526,929 | 65,94 | 1,86
2017-06-25 08:00:00 | 56,96 | 12,49 | 3300,34 | 420,875 | 400,235 | 8,93169 | 1,66778 | 301,256 | 301,207 | 298,056 | 298,683 | 299,493 | 308,883 | 295,645 | 475,995 | 502,636 | 477,368 | 504,845 | 535,222 | 543,865 | 523,948 | 65,94 | 1,86
2017-06-25 08:00:00 | 56,96 | 12,49 | 2899,52 | 416,966 | 404,494 | 8,94122 | 1,66109 | 300,473 | 297,524 | 300,466 | 300,394 | 301,166 | 299,055 | 306,079 | 507,517 | 489,047 | 474,805 | 477,096 | 492,323 | 544,918 | 530,257 | 65,94 | 1,86
2017-06-25 08:00:00 | 56,96 | 12,49 | 3168,4 | 416,87 | 400,761 | 9,08647 | 1,66061 | 301,025 | 303,839 | 300,02 | 298,9 | 297,258 | 299,564 | 303,223 | 505,124 | 506,099 | 507,851 | 478,709 | 477,191 | 338,586 | 457,904 | 65,94 | 1,86
2017-06-25 09:00:00 | 56,96 | 12,49 | 3511,74 | 613,895 | 407,594 | 9,03452 | 1,74377 | 299,737 | 294,223 | 301,862 | 298,713 | 299,402 | 299,993 | 301,446 | 485,413 | 478,731 | 508,861 | 518,378 | 512,515 | 540,599 | 496,789 | 65,76 | 2,54
2017-06-25 09:00:00 | 56,96 | 12,49 | 2853,71 | 417,461 | 392,944 | 9,2736 | 1,69098 | 301,089 | 298,48 | 299,983 | 299,125 | 300,26 | 298,97 | 303,705 | 509,724 | 533,648 | 514,715 | 493,912 | 491,331 | 548,332 | 481,435 | 65,76 | 2,54
2017-06-25 09:00:00 | 56,96 | 12,49 | 3356,92 | 616,166 | 397,05 | 9,00556 | 1,74404 | 300,621 | 301,014 | 298,355 | 299,765 | 300,227 | 296,589 | 301,279 | 509,891 | 508,094 | 499,283 | 511,86 | 491,991 | 533,999 | 477,041 | 65,76 | 2,54
2017-06-25 10:00:00 | 56,96 | 12,49 | 2035,7676 | 612,23 | 403,035 | 9,18962 | 1,74324 | 299,91 | 307,549 | 300,163 | 304,287 | 298,609 | 308,175 | 298,237 | 469,535 | 522,923 | 503,359 | 528,275 | 555,653 | 450,505 | 532,828 | 65,46 | 2,42
2017-06-25 10:00:00 | 56,96 | 12,49 | 2912,3269230769 | 576,785 | 398,439 | 9,33271 | 1,70806 | 301,243 | 309,592 | 299,048 | 301,244 | 299,708 | 286,976 | 299,493 | 516,016 | 444,654 | 477,52 | 480,056 | 452,747 | 562,213 | 493,812 | 65,46 | 2,42
2017-06-25 11:00:00 | 56,96 | 12,49 | 3370,54 | 544,301 | 399,998 | 9,15437 | 1,66038 | 299,927 | 304,784 | 301,05 | 300,171 | 300,441 | 308,352 | 299,045 | 486,873 | 501,326 | 473,777 | 501,601 | 523,718 | 561,247 | 532,998 | 66,17 | 1,99
2017-06-25 11:00:00 | 56,96 | 12,49 | 3291,57 | 547,136 | 404,725 | 9,16032 | 1,66566 | 300,366 | 301,554 | 298,744 | 299,122 | 300,408 | 314,58 | 298,63 | 492,289 | 515,589 | 513,465 | 497,792 | 482,819 | 555,004 | 457,637 | 66,17 | 1,99
2017-06-25 11:00:00 | 56,96 | 12,49 | 3380,1 | 546,759 | 395,917 | 9,14714 | 1,6638 | 301,285 | 301,364 | 298,828 | 299,222 | 298,694 | 288,76 | 300,682 | 496,802 | 522,473 | 515,806 | 528,098 | 618,014 | 464,516 | 528,045 | 66,17 | 1,99
2017-06-25 12:00:00 | 56,96 | 12,49 | 3735,11 | 583,663 | 403,767 | 9,26962 | 1,70837 | 300,959 | 305,218 | 303,289 | 301,113 | 300,854 | 291,201 | 301,964 | 502,709 | 472,81 | 474,198 | 481,277 | 475,385 | 350,76 | 513,158 | 66,21 | 1,49
2017-06-25 12:00:00 | 56,96 | 12,49 | 3763,22 | 606,472 | 398,705 | 9,41136 | 1,73267 | 299,048 | 295,54 | 299,788 | 298,243 | 299,122 | 291,701 | 299,491 | 510,324 | 509,042 | 513,647 | 509,533 | 496,471 | 534,487 | 476,183 | 66,21 | 1,49
2017-06-25 12:00:00 | 56,96 | 12,49 | 3649,04 | 603,095 | 401,439 | 9,35248 | 1,72864 | 300,665 | 304,541 | 300,225 | 300,084 | 300,068 | 297,303 | 298,977 | 512,358 | 481,333 | 483,357 | 492,5 | 471,353 | 573,341 | 483,421 | 66,21 | 1,49
2017-06-25 13:00:00 | 56,96 | 12,49 | 4198,09 | 548,416 | 401,513 | 9,54008 | 1,66602 | 298,167 | 293,001 | 300,477 | 299,155 | 299,928 | 303,869 | 300,915 | 519,447 | 550,772 | 530,661 | 534,424 | 514,692 | 566,063 | 508,423 | 66,35 | 1,45
2017-06-25 13:00:00 | 56,96 | 12,49 | 3827 | 544,329 | 400,689 | 9,74665 | 1,65825 | 299,525 | 297,45 | 301,427 | 300,42 | 300,372 | 299,931 | 299,268 | 472,853 | 467,489 | 475,505 | 496,051 | 530,829 | 550,896 | 569,439 | 66,35 | 1,45
2017-06-25 13:00:00 | 56,96 | 12,49 | 1988,0740416667 | 552,322 | 402,119 | 9,56685 | 1,66426 | 304,437 | 302,103 | 299,334 | 299,57 | 300,702 | 295,113 | 299,375 | 482,431 | 483,903 | 466,02 | 509,301 | 534,999 | 557,533 | 560,313 | 66,35 | 1,45
2017-06-25 13:00:00 | 56,96 | 12,49 | 3533,7 | 562,044 | 397,158 | 9,4278 | 1,68521 | 298,608 | 295,264 | 300,436 | 297,301 | 297,982 | 288,548 | 300,103 | 500,076 | 524,867 | 512,772 | 509,539 | 482,229 | 297,556 | 487,458 | 66,35 | 1,45
2017-06-25 13:00:00 | 56,96 | 12,49 | 4156,27 | 547,782 | 401,09 | 9,54773 | 1,66552 | 301,999 | 299,435 | 300,245 | 300,785 | 301,124 | 294,405 | 300,908 | 510,081 | 559,027 | 517,741 | 536,974 | 538,401 | 504,747 | 525,268 | 66,35 | 1,45
2017-06-25 14:00:00 | 56,96 | 12,49 | 3879,95 | 559,692 | 398,57 | 9,76278 | 1,68274 | 295,333 | 292,157 | 299,247 | 299,048 | 299,886 | 293,291 | 299,588 | 512,858 | 585,356 | 512,079 | 526,674 | 532,765 | 528,651 | 521,772 | 66,38 | 1,4
2017-06-25 14:00:00 | 56,96 | 12,49 | 4497 | 594,696 | 399,482 | 9,46721 | 1,74615 | 297,338 | 293,629 | 299,479 | 298,627 | 298,96 | 307,036 | 300,959 | 527,581 | 565,424 | 524,756 | 527,745 | 536,507 | 346,116 | 503,894 | 66,38 | 1,4
2017-06-25 14:00:00 | 56,96 | 12,49 | 3533,69 | 606,393 | 406,04 | 9,65075 | 1,72494 | 298,127 | 296,668 | 299,188 | 300,527 | 299,618 | 300,233 | 301,378 | 513,134 | 543,901 | 510,287 | 519,794 | 527,975 | 557,408 | 500,449 | 66,38 | 1,4
2017-06-25 15:00:00 | 56,96 | 12,49 | 4047,9 | 551,989 | 396,459 | 9,39355 | 1,6976 | 300,119 | 296,85 | 300,422 | 300,229 | 299,872 | 293,612 | 299,488 | 506,557 | 479,239 | 520,127 | 477,928 | 467,272 | 527,507 | 492,101 | 66 | 2,17
2017-06-25 15:00:00 | 56,96 | 12,49 | 4154,07 | 515,057 | 393,222 | 9,60158 | 1,66899 | 297,3 | 296,089 | 299,952 | 298,855 | 298,859 | 295,223 | 301,656 | 518,431 | 555,581 | 511,968 | 511,014 | 550,719 | 491,371 | 534,788 | 66 | 2,17
2017-06-25 15:00:00 | 56,96 | 12,49 | 3934,75 | 505,236 | 400,864 | 9,55872 | 1,65463 | 301,465 | 304,945 | 299,042 | 299,421 | 299,921 | 282,318 | 302,216 | 519,247 | 460,47 | 511,584 | 492,416 | 466,144 | 496,036 | 432,517 | 66 | 2,17
2017-06-25 15:00:00 | 56,96 | 12,49 | 4024,34 | 582,923 | 397,702 | 9,37915 | 1,72214 | 301,002 | 294,071 | 302,469 | 300,806 | 299,431 | 287,545 | 300,314 | 496,177 | 493,931 | 515,64 | 468,113 | 458,545 | 582,766 | 437,713 | 66 | 2,17
2017-06-25 16:00:00 | 60,4 | 8,69 | 4191,37 | 516,967 | 399,902 | 9,61899 | 1,67912 | 300,806 | 293,777 | 302,562 | 301,025 | 299,927 | 309,366 | 303,221 | 501,99 | 470,681 | 493,684 | 474,998 | 438,973 | 463,719 | 411,616 | 65,03 | 3,29
2017-06-25 16:00:00 | 60,4 | 8,69 | 308,885 | 537,423 | 399,099 | 9,72965 | 1,70745 | 298,425 | 297,153 | 304,343 | 300,881 | 299,528 | 296,139 | 299,446 | 508,704 | 551,692 | 517,179 | 536,275 | 560,491 | 501,693 | 550,923 | 65,03 | 3,29
2017-06-25 16:00:00 | 60,4 | 8,69 | 4137,93 | 539,228 | 393,638 | 9,73672 | 1,70306 | 300,269 | 297,891 | 299,009 | 298,867 | 299,545 | 296,851 | 298,796 | 504,051 | 516,163 | 515,112 | 516,142 | 521,039 | 498,88 | 509,321 | 65,03 | 3,29
2017-06-25 16:00:00 | 60,4 | 8,69 | 4394,31 | 530,35 | 400,77 | 9,66238 | 1,69349 | 299,927 | 291,522 | 297,518 | 299,633 | 298,031 | 316,525 | 301,172 | 502,229 | 513,628 | 519,349 | 518,23 | 526,992 | 490,075 | 501,058 | 65,03 | 3,29
2017-06-25 16:00:00 | 60,4 | 8,69 | 4267,14 | 524,277 | 402,404 | 9,63382 | 1,68757 | 301,052 | 304,83 | 301,502 | 296,926 | 299,52 | 294,397 | 296,556 | 491,137 | 448,041 | 467,883 | 465,588 | 458,681 | 485,708 | 454,974 | 65,03 | 3,29
2017-06-25 16:00:00 | 60,4 | 8,69 | 4117,79 | 519,399 | 396,092 | 9,61687 | 1,67608 | 300,807 | 297,311 | 300,798 | 299,271 | 301,46 | 302,134 | 298,39 | 513,982 | 466,143 | 463,476 | 435,55 | 436,777 | 463,763 | 515,237 | 65,03 | 3,29
2017-06-25 17:00:00 | 60,4 | 8,69 | 3265,22 | 514,228 | 401,64 | 9,60566 | 1,70723 | 297,017 | 301,979 | 300,27 | 300,806 | 299,584 | 298,564 | 299,031 | 475,475 | 488,381 | 499,084 | 500,257 | 505,269 | 507,413 | 475,615 | 64,71 | 3,27
2017-06-25 17:00:00 | 60,4 | 8,69 | 4046,09 | 519,439 | 402,275 | 9,61308 | 1,718 | 303,811 | 295,532 | 299,927 | 299,835 | 300,1 | 310,262 | 298,571 | 508,082 | 476,851 | 501,562 | 497,512 | 504,972 | 517,986 | 535,525 | 64,71 | 3,27
2017-06-25 17:00:00 | 60,4 | 8,69 | 738,875 | 508,962 | 401,789 | 9,5993 | 1,70504 | 298,925 | 303,312 | 300,512 | 299,778 | 299,927 | 292,866 | 300,295 | 501,527 | 509,199 | 501,075 | 519,909 | 511,319 | 494,737 | 482,674 | 64,71 | 3,27
2017-06-25 17:00:00 | 60,4 | 8,69 | 3664,99 | 552,276 | 401,19 | 9,35136 | 1,66945 | 300,87 | 294,641 | 299,268 | 300,366 | 300,41 | 309,419 | 298,389 | 517,49 | 417,971 | 474,672 | 470,253 | 438,676 | 509,332 | 425,015 | 64,71 | 3,27
2017-06-25 17:00:00 | 60,4 | 8,69 | 873,2192 | 518,867 | 403,547 | 9,59612 | 1,70494 | 298,389 | 311,917 | 299,829 | 301,368 | 299,927 | 294,645 | 301,173 | 495,873 | 505,546 | 501,182 | 496,306 | 503,289 | 523,096 | 517,435 | 64,71 | 3,27
2017-06-25 17:00:00 | 60,4 | 8,69 | 1123,42 | 538,448 | 402,688 | 9,3005 | 1,66241 | 297,14 | 297,58 | 300,577 | 299,487 | 297,683 | 296,342 | 300,516 | 513,893 | 547,667 | 520,758 | 491,272 | 506,871 | 499,191 | 549,75 | 64,71 | 3,27
2017-06-25 17:00:00 | 60,4 | 8,69 | 1500,1588 | 524,26 | 395,501 | 9,56864 | 1,71166 | 299,655 | 299,237 | 302,233 | 298,03 | 298,961 | 312,68 | 299,383 | 492,255 | 485,977 | 490,723 | 486,947 | 501,007 | 451,906 | 479,551 | 64,71 | 3,27
2017-06-25 18:00:00 | 60,4 | 8,69 | 4457,47 | 619,855 | 402,775 | 9,40773 | 1,74718 | 300,818 | 295,477 | 299,268 | 300,906 | 303,525 | 298,481 | 303,342 | 493,846 | 468,169 | 510,057 | 485,109 | 481,903 | 498,531 | 433,186 | 63,51 | 4,36
2017-06-25 18:00:00 | 60,4 | 8,69 | 4297,81 | 614,312 | 403,279 | 9,44605 | 1,74895 | 300,038 | 299,036 | 300,366 | 298,502 | 298,941 | 307,472 | 301,569 | 497,241 | 534,676 | 498,012 | 555,031 | 527,631 | 500,196 | 479,49 | 63,51 | 4,36
2017-06-25 18:00:00 | 60,4 | 8,69 | 3725,58 | 611,253 | 397,741 | 9,32543 | 1,73421 | 302,69 | 296,819 | 299,268 | 301,355 | 303,091 | 298,412 | 301,387 | 503,203 | 547,474 | 514,771 | 439,279 | 496,599 | 484,184 | 474,317 | 63,51 | 4,36
2017-06-25 18:00:00 | 60,4 | 8,69 | 4480,98 | 617,657 | 402,805 | 9,4285 | 1,74816 | 300,468 | 307,539 | 300,589 | 299,12 | 301,009 | 301,109 | 297,838 | 513,516 | 529,954 | 518,467 | 434,831 | 479,096 | 494,031 | 479,682 | 63,51 | 4,36
2017-06-25 18:00:00 | 60,4 | 8,69 | 3951,8 | 611,993 | 402,791 | 9,34236 | 1,74311 | 300,333 | 302,282 | 299,369 | 299,641 | 302,242 | 307,358 | 302,308 | 501,074 | 539,651 | 512,4 | 479,858 | 510,403 | 506,377 | 482,148 | 63,51 | 4,36
2017-06-25 18:00:00 | 60,4 | 8,69 | 4326,28 | 617,062 | 401,22 | 9,45044 | 1,74914 | 300,035 | 310,867 | 300,366 | 298,165 | 297,84 | 299,701 | 300,164 | 494,986 | 537,804 | 499,871 | 573,61 | 536,169 | 496,125 | 486,589 | 63,51 | 4,36
2017-06-25 18:00:00 | 60,4 | 8,69 | 3765,06 | 610,56 | 399,6 | 9,32682 | 1,74084 | 299,678 | 306,201 | 299,927 | 299,684 | 304,06 | 303,617 | 299,586 | 512,419 | 418,307 | 488,324 | 457,628 | 467,152 | 492,779 | 449,203 | 63,51 | 4,36
2017-06-25 19:00:00 | 60,4 | 8,69 | 1391,606 | 614,493 | 395,13 | 9,83917 | 1,74897 | 300,892 | 302,042 | 299,354 | 298,992 | 301,145 | 295,858 | 299,579 | 492,848 | 448,271 | 481,648 | 440,798 | 472,737 | 486,046 | 452,225 | 64,27 | 4,15
2017-06-25 19:00:00 | 60,4 | 8,69 | 1704,626 | 611,961 | 403,331 | 9,82527 | 1,75102 | 297,687 | 294,896 | 300,104 | 299,01 | 296,131 | 293,537 | 297,772 | 494,293 | 529,663 | 506,328 | 574,045 | 539,509 | 499,631 | 543,585 | 64,27 | 4,15
2017-06-25 19:00:00 | 60,4 | 8,69 | 3674,01 | 629,662 | 405,525 | 9,80319 | 1,75652 | 300,067 | 312,156 | 298,37 | 298,123 | 301,633 | 310,391 | 297,659 | 484,91 | 509,075 | 488,615 | 546,292 | 521,979 | 508,891 | 497,301 | 64,27 | 4,15
2017-06-25 20:00:00 | 60,4 | 8,69 | 3500,16 | 588,068 | 399,029 | 9,60873 | 1,71553 | 299,927 | 304,901 | 302,025 | 301,857 | 298,233 | 294,752 | 298,139 | 496,583 | 494,282 | 493,456 | 527,725 | 512,464 | 498,713 | 521,606 | 64,63 | 4,24
2017-06-25 20:00:00 | 60,4 | 8,69 | 1243,3936923077 | 597,865 | 404,611 | 9,44328 | 1,7244 | 299,268 | 297,409 | 299,109 | 299,05 | 304,043 | 313,646 | 298,728 | 506,681 | 514,249 | 491,933 | 517,945 | 519,997 | 506,928 | 542,418 | 64,63 | 4,24
2017-06-25 20:00:00 | 60,4 | 8,69 | 3809,4 | 556,01 | 394,599 | 9,06979 | 1,67279 | 300,472 | 306,679 | 298,828 | 299,283 | 296,108 | 304,335 | 302,412 | 519,717 | 519,025 | 494,806 | 488,632 | 496,671 | 519,697 | 561,119 | 64,63 | 4,24
2017-06-25 22:00:00 | 60,4 | 8,69 | 3698,5 | 625,018 | 403,054 | 9,18611 | 1,76124 | 301,138 | 297,336 | 299,487 | 301,239 | 299,475 | 302,003 | 299,562 | 576,927 | 506,423 | 500,232 | 465,588 | 493,761 | 498,083 | 534,07 | 63,66 | 5,33
2017-06-25 22:00:00 | 60,4 | 8,69 | 3662,12 | 628,353 | 392,006 | 9,18187 | 1,76225 | 300,312 | 296,299 | 298,278 | 299,16 | 297,618 | 283,628 | 301,629 | 500,127 | 495,468 | 492,472 | 547,154 | 531,091 | 489,893 | 470,095 | 63,66 | 5,33
2017-06-25 22:00:00 | 60,4 | 8,69 | 2268,78576 | 623,661 | 397,781 | 9,26665 | 1,75335 | 300,193 | 312,679 | 301,513 | 298,958 | 302,783 | 289,479 | 297,767 | 514,387 | 496,157 | 500,271 | 558,438 | 525,013 | 500,021 | 554,976 | 63,66 | 5,33
2017-06-25 23:00:00 | 60,4 | 8,69 | 3378,04 | 653,361 | 414,8681495327 | 9,3193 | 1,74156 | 299,893 | 312,253 | 301,087 | 300,648 | 302,941 | 299,724 | 299,741 | 503,981 | 497,508 | 507,4 | 512,92 | 495,602 | 500,662 | 500,474 | 64,63 | 4,09
2017-06-25 23:00:00 | 60,4 | 8,69 | 3815,43 | 689,646 | 409,3663738318 | 9,34852 | 1,7473 | 300,078 | 305,133 | 299,927 | 300,063 | 298,882 | 308,794 | 301,461 | 509,522 | 482,345 | 501,995 | 508,351 | 492,875 | 494,607 | 501,729 | 64,63 | 4,09
2017-06-26 00:00:00 | 60,4 | 8,69 | 3527,48 | 621,392 | 399,787 | 9,79118 | 1,75954 | 300,18 | 304,929 | 299,487 | 299,654 | 297,383 | 302,021 | 298,009 | 503,279 | 473,756 | 441,284 | 434,4 | 405,706 | 505,46 | 460,065 | 64,5346961326 | 3,9325414365
2017-06-26 00:00:00 | 60,4 | 8,69 | 3478,93 | 617,281 | 405,581 | 9,7877 | 1,75323 | 299,268 | 296,262 | 300,047 | 298,861 | 304,053 | 289,131 | 299,268 | 503,992 | 476,738 | 450,422 | 441,647 | 452,792 | 507,332 | 488,015 | 64,5080110497 | 3,8884530387
2017-06-26 01:00:00 | 59,87 | 9,99 | 2950,45 | 598,67 | 400,658 | 9,93262 | 1,72612 | 299,528 | 298,701 | 302,967 | 298,854 | 296,738 | 289,881 | 303,269 | 501,129 | 416,19 | 403,433 | 402,378 | 386,917 | 317,718 | 436,658 | 64,4 | 3,71
2017-06-26 01:00:00 | 59,87 | 9,99 | 3952,35 | 576,566 | 405,194 | 9,82613 | 1,7009 | 299,972 | 297,114 | 298,343 | 301,155 | 301,6 | 302,851 | 297,953 | 497,234 | 393,299 | 416,281 | 422,725 | 420,992 | 244,643 | 391,341 | 64,4 | 3,71
2017-06-26 01:00:00 | 59,87 | 9,99 | 4778,55 | 586,496 | 402,042 | 9,66641 | 1,70826 | 299,064 | 300,246 | 299,927 | 299,386 | 302,445 | 294,884 | 307,778 | 506,952 | 461,659 | 446,272 | 456,037 | 464,522 | 510,453 | 500,375 | 64,4 | 3,71
2017-06-26 02:00:00 | 59,87 | 9,99 | 3435,02 | 662,665 | 401,301 | 9,65648 | 1,79634 | 299,714 | 301,139 | 298,375 | 298,424 | 298,941 | 308,73 | 309,39 | 400,825 | 384,281 | 408,355 | 404,4 | 387,343 | 491,187 | 387,629 | 62,21 | 4,1753739612
2017-06-26 02:00:00 | 59,87 | 9,99 | 3366,31 | 674,15 | 403,496 | 9,67773 | 1,81062 | 299,661 | 292,165 | 300,817 | 301,268 | 303,28 | 301,116 | 279,278 | 394,754 | 403,434 | 392,055 | 411,825 | 387,923 | 266,992 | 396,215 | 62,21 | 4,2343213296
2017-06-26 04:00:00 | 59,87 | 9,99 | 4054,83 | 583,353 | 397,833 | 9,24699 | 1,7091 | 300,146 | 298,222 | 302,123 | 299,333 | 300,547 | 296,787 | 299,758 | 466,809 | 382,49 | 395,649 | 363,214 | 337,758 | 254,169 | 349,003 | 63,88 | 4,83
2017-06-26 04:00:00 | 59,87 | 9,99 | 3483,82 | 595,053 | 398,538 | 9,3621 | 1,72399 | 299,949 | 297,965 | 299,843 | 298,836 | 301,866 | 299,65 | 301,935 | 394,491 | 406,916 | 400,827 | 376,446 | 391,605 | 306,352 | 395,544 | 63,88 | 4,83
2017-06-26 06:00:00 | 59,87 | 9,99 | 2681,4690588235 | 542,934 | 399,44 | 9,03798 | 1,66616 | 299,977 | 303,76 | 299,136 | 299,38 | 298,558 | 293,882 | 304,699 | 409,449 | 415,023 | 408,035 | 393,202 | 387,067 | 466,499 | 422,713 | 65,42 | 2,61
2017-06-26 06:00:00 | 59,87 | 9,99 | 813,03824 | 588,15 | 403,495 | 9,06425 | 1,71416 | 300,568 | 295,249 | 301,904 | 300,049 | 303,223 | 294,614 | 301,452 | 406,619 | 404,556 | 382,865 | 399,355 | 396,147 | 234,777 | 382,232 | 65,42 | 2,61
2017-06-26 07:00:00 | 49,08 | 26,83 | 5574,22 | 591,431 | 397,852 | 8,88455 | 1,7141 | 299,268 | 297,29 | 301,245 | 300,806 | 300,806 | 313,77 | 296,851 | 394,385 | 395,352 | 399,807 | 394,531 | 395,461 | 513,574 | 388,989 | 65,97 | 1,69
2017-06-26 07:00:00 | 49,08 | 26,83 | 5392,58 | 584,168 | 401,371 | 8,754474188 | 1,7117 | 299,543 | 305,645 | 301,059 | 301,014 | 299,026 | 303,15 | 299,059 | 402,598 | 428,518 | 410,243 | 413,43 | 375,2 | 469,248 | 370,998 | 65,97 | 1,69
2017-06-26 07:00:00 | 49,08 | 26,83 | 5457,56 | 586,207 | 400,601 | 8,75671 | 1,7138 | 299,487 | 314,434 | 297,558 | 299,121 | 297,949 | 306,73 | 301,771 | 398,802 | 375,465 | 391,2 | 381,075 | 391,948 | 495,652 | 387,395 | 65,97 | 1,69
2017-06-26 08:00:00 | 49,08 | 26,83 | 1428,37725 | 674,438 | 408,475862069 | 8,77786 | 1,66063 | 299,707 | 299,487 | 299,927 | 300,146 | 302,783 | 308,716 | 295,972 | 495,984 | 416,309 | 411,677 | 374,609 | 391,605 | 236,905 | 406,646 | 64,28 | 3,17
2017-06-26 08:00:00 | 49,08 | 26,83 | 1986,9275 | 738,4502 | 404,4996761905 | 9,49712 | 1,70758 | 299,927 | 300,146 | 301,685 | 298,389 | 296,851 | 290,039 | 298,828 | 539,026 | 429,902 | 377,686 | 391,016 | 396,563 | 509,653 | 412,715 | 64,28 | 3,17
2017-06-26 09:00:00 | 49,08 | 26,83 | 5154,96 | 589,296 | 396,313 | 9,36881 | 1,72103 | 299,735 | 296,397 | 300,298 | 298,388 | 297,07 | 296,18 | 300,324 | 319,721 | 418,501 | 406,349 | 385,131 | 387,853 | 405,287 | 402,961 | 64,44 | 3,12
2017-06-26 09:00:00 | 49,08 | 26,83 | 5211,62 | 602,531 | 405,591 | 9,8767934146 | 1,72723 | 300,941 | 301,735 | 301,516 | 301,563 | 302,905 | 300,548 | 299,974 | 523,587 | 443,365 | 391,174 | 429,886 | 436,465 | 665,65 | 450,287 | 64,44 | 3,12
2017-06-26 09:00:00 | 49,08 | 26,83 | 4889,03 | 592,022 | 397,054 | 9,37269 | 1,72252 | 299,487 | 304,699 | 302,092 | 297,884 | 298,706 | 301,333 | 299,646 | 339,544 | 387,723 | 400,443 | 425,662 | 424,374 | 537,553 | 467,493 | 64,44 | 3,12
2017-06-26 09:00:00 | 49,08 | 26,83 | 4822,75 | 593,813 | 402,19 | 10,0493222222 | 1,7195 | 299,707 | 300,638 | 299,919 | 299,948 | 300,094 | 300,732 | 299,802 | 366,596 | 408,757 | 404,406 | 397,044 | 398,32 | 437,972 | 410,062 | 64,44 | 3,12
2017-06-26 10:00:00 | 49,08 | 26,83 | 1972,75 | 558,936 | 400,653 | 9,31223 | 1,67378 | 300,837 | 302,109 | 299,162 | 299,5 | 298,222 | 300,08 | 300,967 | 156,822 | 356,638 | 375,117 | 388,293 | 371,577 | 509,122 | 385,337 | 66,24 | 2,06
2017-06-26 10:00:00 | 49,08 | 26,83 | 5210,34 | 737,8583333333 | 406,4021632653 | 9,15423 | 1,69561 | 300,267 | 297,354 | 300,289 | 300,416 | 301,606 | 300,36 | 298,63 | 228,335 | 246,6513333333 | 873,1986097561 | 359,926 | 360,565 | 409,008 | 430,07 | 66,24 | 2,06
2017-06-26 10:00:00 | 49,08 | 26,83 | 5387,6 | 293,3008709677 | 399,9739591837 | 9,22146 | 1,6564843243 | 300,481 | 297,353 | 299,738 | 300,146 | 297,51 | 301,327 | 297,813 | 264,02 | 792,161 | 877,105195122 | 438,002 | 447,496 | 521,228 | 531,263 | 66,24 | 2,06
2017-06-26 10:00:00 | 49,08 | 26,83 | 4391,06 | 539,114 | 398,438 | 9,25007 | 1,65877 | 301,284 | 293,1 | 298,522 | 299,11 | 297,039 | 284,765 | 298,938 | 164,392 | 396,482 | 397,397 | 384,082 | 375,26 | 372,793 | 390,134 | 66,24 | 2,06
2017-06-26 10:00:00 | 49,08 | 26,83 | 4429,81 | 539,775 | 401,985 | 9,24442 | 1,65809 | 300,626 | 301,15 | 301,402 | 300,812 | 299,459 | 303,28 | 298,018 | 167,071 | 403,401 | 397,179 | 382,082 | 381,883 | 264,945 | 373,202 | 66,24 | 2,06
2017-06-26 11:00:00 | 49,08 | 26,83 | 4350,6 | 562,977 | 395,62 | 9,2273 | 1,70148 | 299,826 | 299,826 | 299,133 | 297,543 | 300,3 | 288,744 | 296,275 | 755,1586736842 | 402,021 | 404,663 | 390,138 | 389,996 | 548,002 | 395,821 | 65,55 | 1,63
2017-06-26 11:00:00 | 49,08 | 26,83 | 3110,13 | 570,253 | 394,664 | 9,24367 | 1,69826 | 300,579 | 292,849 | 298,329 | 298,995 | 299,268 | 293,035 | 295,692 | 747,4535684211 | 406,886 | 394,591 | 386,233 | 396,229 | 487,2 | 401,997 | 65,55 | 1,63
2017-06-26 11:00:00 | 49,08 | 26,83 | 4719,92 | 588,297 | 402,893 | 9,23507 | 1,71695 | 299,753 | 300,053 | 297,949 | 299,064 | 298,306 | 310,2 | 298,48 | 766,4594947368 | 404,531 | 402,879 | 402,864 | 409,647 | 523,142 | 410,09 | 65,55 | 1,63
2017-06-26 11:00:00 | 49,08 | 26,83 | 4720,1 | 571,156 | 401,081 | 9,40553 | 1,68945 | 299,585 | 302,15 | 301,6 | 301,843 | 300,697 | 304,655 | 301,723 | 153,91 | 402,84 | 397,621 | 403,818 | 416,999 | 405,497 | 433,391 | 65,55 | 1,63
2017-06-26 12:00:00 | 49,08 | 26,83 | 4995,77 | 607,002 | 398,073 | 9,35265 | 1,73469 | 297,403 | 296,337 | 299,45 | 300,983 | 299,268 | 294,247 | 300,656 | 784,4380736842 | 426,589 | 417,323 | 424,525 | 418,472 | 261,383 | 412,19 | 66,27 | 1,42
2017-06-26 12:00:00 | 49,08 | 26,83 | 5521,04 | 287,065 | 387,4188394495 | 9,68049 | 1,5845617391 | 298,884 | 300,223 | 300,131 | 301,629 | 302,727 | 288,618 | 298,844 | 844,5378947368 | 764,2555263158 | 871,604 | 614,048 | 609,439 | 666,685 | 587,754 | 66,27 | 1,42
2017-06-26 12:00:00 | 49,08 | 26,83 | 5281,73 | 600,7773859649 | 388,5295550459 | 9,80182 | 1,70349 | 300,583 | 299,522 | 299,715 | 302,304 | 302,129 | 316,439 | 297,058 | 730,49 | 409,764 | 343,123 | 441,658 | 233,0985294118 | 462,115 | 266,6077142857 | 66,27 | 1,42
2017-06-26 13:00:00 | 49,08 | 26,83 | 5683,59 | 726,285120332 | 390,8435458716 | 10,0291 | 1,70344 | 300,146 | 305,64 | 300,586 | 298,828 | 299,927 | 280,591 | 296,851 | 183,3408510638 | 310,391 | 340,457 | 303,906 | 292,465 | 345,556 | 178,77 | 65,75 | 2,04
2017-06-26 13:00:00 | 49,08 | 26,83 | 5572,13 | 730,1134522822 | 394,6847706422 | 10,1546 | 1,73357 | 301,326 | 303,007 | 299,927 | 299,19 | 301,029 | 301,319 | 303,196 | 600,188 | 386,572 | 365,882 | 411,427 | 399,298 | 458,377 | 402,114 | 65,75 | 2,04
2017-06-26 13:00:00 | 49,08 | 26,83 | 5071,88 | 732,2351784232 | 396,8136422018 | 10,055 | 1,72979 | 301,172 | 293,893 | 299,194 | 300,549 | 300,146 | 295,618 | 296,339 | 414,49 | 373,911 | 416,171 | 403,624 | 376,453 | 286,808 | 368,936 | 65,75 | 2,04
2017-06-26 13:00:00 | 49,08 | 26,83 | 5631,52 | 730,4363236515 | 395,0087293578 | 10,1373 | 1,73636 | 299,355 | 295,721 | 297,42 | 298,212 | 298,035 | 287,939 | 298,445 | 527,094 | 409,567 | 417,584 | 377,845 | 385,683 | 556,014 | 393,667 | 65,75 | 2,04
2017-06-26 14:00:00 | 49,08 | 26,83 | 4110,73 | 738,8697 | 405,2828486239 | 9,77972 | 1,70308 | 300,311 | 301,826 | 299,773 | 301,245 | 299,695 | 295,843 | 301,168 | 367,574 | 369,162 | 370,689 | 408,588 | 451,175 | 494,326 | 444,649 | 65,15 | 3,11
2017-06-26 14:00:00 | 49,08 | 26,83 | 3909,86 | 739,047375 | 405,930766055 | 9,77642 | 1,71436 | 300,007 | 298,015 | 299,989 | 299,727 | 300,205 | 301,57 | 296,491 | 409,654 | 439,554 | 414,865 | 431,566 | 432,417 | 306,604 | 387,988 | 65,15 | 3,11
2017-06-26 14:00:00 | 49,08 | 26,83 | 4006 | 739,06115625 | 405,6068073395 | 9,77807 | 1,7086 | 300,586 | 304,712 | 300,632 | 299,66 | 299,111 | 295,657 | 301,653 | 388,602 | 426,851 | 409,478 | 370,698 | 371,938 | 327,383 | 331,341 | 65,15 | 3,11
2017-06-26 14:00:00 | 49,08 | 26,83 | 3907,73 | 739,0355625 | 406,2084449541 | 9,77289 | 1,71895 | 296,827 | 298,112 | 299,129 | 299,406 | 299,244 | 296,218 | 297,949 | 418,841 | 417,869 | 404,714 | 435,777 | 440,186 | 302,098 | 420,129 | 65,15 | 3,11
2017-06-26 15:00:00 | 49,08 | 26,83 | 1293,591875 | 342,1205957447 | 414,7702110092 | 9,64176 | 1,6204737037 | 299,448 | 297,129 | 300,574 | 298,496 | 298,597 | 292,907 | 300,416 | 396,567 | 787,976 | 776,051 | 445,667 | 462,324 | 515,852 | 411,32 | 66,07 | 2,17
2017-06-26 16:00:00 | 52,14 | 18,29 | 5856,11 | 549,471 | 398,713 | 9,58975 | 1,69783 | 299,969 | 306,954 | 299,845 | 299,241 | 297,523 | 304,45 | 300,79 | 389,815 | 387,531 | 357,706 | 410,093 | 422,255 | 355,812 | 434,289 | 65,12 | 1,95
2017-06-26 17:00:00 | 52,14 | 18,29 | 1768,0733333333 | 589,356 | 400,092 | 9,87781 | 1,72132 | 301,685 | 302,63 | 300,366 | 300,931 | 297,389 | 292,694 | 301,526 | 377,843 | 379,227 | 358,087 | 387,882 | 365,693 | 450,674 | 394,242 | 64,96 | 1,94
2017-06-26 17:00:00 | 52,14 | 18,29 | 5549,66 | 603,798 | 400,422 | 9,95701 | 1,73369 | 299,831 | 295,437 | 300,146 | 299,077 | 297,016 | 311,892 | 297,112 | 396,396 | 387,867 | 411,23 | 405,298 | 421,161 | 513,416 | 381,92 | 64,96 | 1,94
2017-06-26 17:00:00 | 52,14 | 18,29 | 5259,75 | 611,363 | 395,829 | 9,87191 | 1,73893 | 299,927 | 305,855 | 300,414 | 300,074 | 299,901 | 309,392 | 299,295 | 390,158 | 377,024 | 366,83 | 459,025 | 406,399 | 526,388 | 461,821 | 64,96 | 1,94
2017-06-26 17:00:00 | 52,14 | 18,29 | 5074,95 | 608,387 | 404,929 | 9,88486 | 1,73927 | 300,366 | 296,078 | 299,927 | 301,369 | 301,664 | 295,905 | 298,539 | 409,446 | 377,793 | 386,854 | 370,887 | 391,058 | 364,4 | 409,996 | 64,96 | 1,94
2017-06-26 17:00:00 | 52,14 | 18,29 | 5171,08 | 607,869 | 402,673 | 10,0056 | 1,72658 | 299,826 | 303,35 | 299,994 | 299,807 | 300,701 | 293,977 | 300,462 | 417,483 | 345,195 | 396,657 | 366,213 | 389,832 | 215,996 | 423,014 | 64,96 | 1,94
2017-06-26 18:00:00 | 52,14 | 18,29 | 5231,47 | 574,895 | 399,938 | 9,81886 | 1,70399 | 297,946 | 297,947 | 300,816 | 299,457 | 300,806 | 300,748 | 302,256 | 416,868 | 443,976 | 413,695 | 380,764 | 375,634 | 415,347 | 338,263 | 65,7 | 1,88
2017-06-26 18:00:00 | 52,14 | 18,29 | 5321,51 | 620,605 | 391,898 | 9,93482 | 1,75539 | 301,245 | 302,382 | 299,104 | 300,969 | 300,027 | 297,023 | 297,697 | 379,326 | 349,587 | 368,126 | 395,41 | 387,118 | 531,616 | 414,103 | 65,7 | 1,88
2017-06-26 18:00:00 | 52,14 | 18,29 | 5209,64 | 576,806 | 401,632 | 9,80332 | 1,70002 | 300,364 | 296,683 | 300,366 | 295,782 | 303,441 | 292,719 | 302,777 | 397,393 | 397,569 | 417,07 | 438,584 | 464,2 | 479,514 | 492,981 | 65,7 | 1,88
2017-06-26 19:00:00 | 52,14 | 18,29 | 3387,62 | 620,097 | 401,678 | 10,0146 | 1,75221 | 300,02 | 311,111 | 301,871 | 302,059 | 301,465 | 291,963 | 303,409 | 382,9 | 412,104 | 390,731 | 428,549 | 422,281 | 401,498 | 424,591 | 65,52 | 1,64
2017-06-26 19:00:00 | 52,14 | 18,29 | 3880,94 | 628,052 | 402,246 | 10,0086 | 1,75932 | 301,245 | 305,2 | 299,927 | 300,366 | 300,586 | 311,133 | 303,442 | 394,885 | 398,184 | 417,073 | 369,141 | 387,199 | 536,536 | 376,851 | 65,52 | 1,64
2017-06-26 19:00:00 | 52,14 | 18,29 | 3914,61 | 592,037 | 396,564 | 10,0017 | 1,71921 | 300,322 | 304,997 | 301,245 | 296,821 | 298,199 | 290,874 | 298,827 | 391,174 | 412,689 | 406,383 | 399,647 | 410,636 | 274,114 | 364,49 | 65,52 | 1,64
2017-06-26 20:00:00 | 52,14 | 18,29 | 4066,45 | 527,003 | 398,763 | 9,72684 | 1,64068 | 300,659 | 302,005 | 299,927 | 300,561 | 301,537 | 308,647 | 302,514 | 385,494 | 358,722 | 373,191 | 362,8 | 385,369 | 292,082 | 395,302 | 65,43 | 1,63
2017-06-26 20:00:00 | 52,14 | 18,29 | 4486,83 | 528,573 | 401,546 | 9,75306 | 1,64594 | 296,956 | 295,921 | 299,812 | 298,838 | 301,468 | 292,908 | 296,535 | 422,731 | 429,065 | 413,093 | 422,129 | 425,402 | 642,394 | 423,015 | 65,43 | 1,63
2017-06-26 20:00:00 | 52,14 | 18,29 | 4149,15 | 553,491 | 400,708 | 9,75165 | 1,6755 | 300,806 | 301,01 | 299,799 | 300,622 | 299,835 | 303,522 | 298,243 | 392,426 | 372,519 | 409,015 | 365,66 | 376,366 | 291,098 | 362,369 | 65,43 | 1,63
2017-06-26 20:00:00 | 52,14 | 18,29 | 4112,61 | 518,462 | 391,365 | 9,72107 | 1,62908 | 300,124 | 298,058 | 300,003 | 301,541 | 300,479 | 299,34 | 295,214 | 398,471 | 404,379 | 415,96 | 403,873 | 393,439 | 423,974 | 356,683 | 65,43 | 1,63
2017-06-26 21:00:00 | 52,14 | 18,29 | 4840,06 | 610,728 | 400,76 | 9,78507 | 1,73792 | 300,788 | 299,769 | 299,268 | 299,47 | 303,223 | 293,903 | 300,366 | 386,792 | 393,166 | 424,125 | 359,9 | 360,923 | 511,386 | 354,658 | 65,59 | 1,74
2017-06-26 21:00:00 | 52,14 | 18,29 | 4999,16 | 619,203 | 397,816 | 9,77212 | 1,74469 | 299,075 | 302,95 | 302,4 | 301,136 | 299,542 | 308,582 | 304,294 | 407,093 | 404,06 | 407,165 | 428,432 | 436,223 | 338,064 | 459,961 | 65,59 | 1,74
2017-06-26 21:00:00 | 52,14 | 18,29 | 4905,41 | 614,552 | 398,59 | 9,76623 | 1,74225 | 300,254 | 303,845 | 299,487 | 299,275 | 295,644 | 296,577 | 302,843 | 387,309 | 368,673 | 364,187 | 394,917 | 378,605 | 638,6685 | 377,206 | 65,59 | 1,74
2017-06-26 22:00:00 | 52,14 | 18,29 | 4334,78 | 584,367 | 403,123 | 9,81656 | 1,71049 | 299,143 | 300,719 | 301,312 | 302 | 298,327 | 294,921 | 300,548 | 406,699 | 437,639 | 406,658 | 405,29 | 419,7 | 342,15 | 414,665 | 66,04 | 1,61
2017-06-26 22:00:00 | 52,14 | 18,29 | 5243,92 | 568,164 | 403,08 | 9,83808 | 1,69701 | 301,506 | 300,264 | 298,332 | 299,404 | 303,022 | 310,167 | 303,117 | 371,777 | 375,215 | 362,551 | 390,759 | 391,738 | 592,195 | 389,874 | 66,04 | 1,61
2017-06-26 22:00:00 | 52,14 | 18,29 | 4543,81 | 577,897 | 399,755 | 9,81302 | 1,7056 | 300,93 | 301,99 | 298,828 | 298,995 | 302,282 | 298,254 | 303,256 | 375,803 | 366,169 | 372,818 | 377,488 | 384,134 | 275,369 | 398,069 | 66,04 | 1,61
2017-06-26 22:00:00 | 52,14 | 18,29 | 4594,33 | 569,951 | 400,096 | 9,9002 | 1,69082 | 299,843 | 297,066 | 299,885 | 298,515 | 297,154 | 311,637 | 299,992 | 402,488 | 412,139 | 408,647 | 437,492 | 427,406 | 442,897 | 437,826 | 66,04 | 1,61
2017-06-26 22:00:00 | 52,14 | 18,29 | 4883,9 | 569,691 | 402,427 | 9,80808 | 1,69637 | 300,647 | 301,007 | 300,245 | 300,334 | 296,958 | 300,078 | 301,919 | 401,815 | 396,747 | 416,463 | 395,138 | 372,189 | 309,853 | 361,32 | 66,04 | 1,61
2017-06-26 23:00:00 | 52,14 | 18,29 | 4517,57 | 502,93 | 401,367 | 9,77021 | 1,61076 | 299,928 | 298,389 | 299,268 | 301,227 | 300,576 | 317,923 | 305,178 | 371,392 | 416,713 | 379,8 | 381,667 | 377,302 | 276,489 | 378,054 | 64,14 | 2,63
2017-06-26 23:00:00 | 52,14 | 18,29 | 3983,09 | 523,649 | 400,219 | 9,80118 | 1,63984 | 299,499 | 299,085 | 303,349 | 302,291 | 299,042 | 292,34 | 297,835 | 401,768 | 404,309 | 386,796 | 413,34 | 434,678 | 547,99 | 456,973 | 64,14 | 2,63
2017-06-26 23:00:00 | 52,14 | 18,29 | 4084,49 | 558,472 | 397,395 | 9,86123 | 1,67921 | 300,778 | 292,136 | 299,473 | 301,231 | 300,861 | 286,562 | 297,362 | 397,457 | 354,734 | 401,705 | 370,802 | 349,243 | 232,396 | 362,771 | 64,14 | 2,63
2017-06-27 00:00:00 | 52,14 | 18,29 | 4385,74 | 560,574 | 400,642 | 9,62993 | 1,67377 | 299,425 | 293,778 | 299,118 | 300,579 | 296,199 | 286,811 | 300,896 | 414,793 | 398,104 | 403,755 | 395,557 | 402,255 | 520,9214 | 424,039 | 64,19 | 2,59
2017-06-27 00:00:00 | 52,14 | 18,29 | 4444,19 | 578,213 | 401,345 | 9,69088 | 1,70874 | 300,835 | 304,761 | 300,117 | 298,684 | 300,819 | 291,467 | 297,92 | 399,293 | 410,925 | 410,735 | 417,921 | 395,979 | 678,06 | 362,644 | 64,19 | 2,59
2017-06-27 00:00:00 | 52,14 | 18,29 | 4365,68 | 581,874 | 403,276 | 9,67308 | 1,70139 | 301,076 | 298,1 | 299,613 | 300,303 | 297,434 | 307,335 | 296,512 | 388,65 | 388,069 | 360,959 | 379,319 | 398,514 | 247,031 | 394,917 | 64,19 | 2,59
2017-06-27 00:00:00 | 52,14 | 18,29 | 4061,57 | 598,846 | 396,698 | 9,81364 | 1,72733 | 300,413 | 299,356 | 298,655 | 300,932 | 302,923 | 307,982 | 297,921 | 383,725 | 380,589 | 382,817 | 420,387 | 397,688 | 230,137 | 404,873 | 64,19 | 2,59
2017-06-27 00:00:00 | 52,14 | 18,29 | 4361,09 | 576,472 | 402,837 | 9,68334 | 1,70401 | 300,146 | 297,544 | 299,927 | 301,025 | 305,508 | 306,005 | 297,76 | 396,17 | 398,689 | 418,377 | 357,644 | 381,361 | 370,1592 | 372,428 | 64,19 | 2,59
2017-06-27 01:00:00 | 51,27 | 22,72 | 4057,8 | 590,323 | 401,672 | 9,78024 | 1,71413 | 299,927 | 298,726 | 299,466 | 299,048 | 300,995 | 292,226 | 297,18 | 398,548 | 413,732 | 388,13 | 425,083 | 417,018 | 599,3056 | 446,277 | 65,16 | 2,02
2017-06-27 01:00:00 | 51,27 | 22,72 | 4048,65 | 571,503 | 401,466 | 9,64617 | 1,69402 | 300,6 | 296,816 | 300,6 | 298,831 | 300,649 | 297,786 | 299,653 | 415,782 | 380,729 | 381,035 | 414,813 | 205,3035753425 | 606,318 | 554,746 | 65,16 | 2,02
2017-06-27 01:00:00 | 51,27 | 22,72 | 3741,81 | 576,094 | 397,301 | 9,70805 | 1,69919 | 299,652 | 299,049 | 299,268 | 300,064 | 297,921 | 303,696 | 300,037 | 404,513 | 410,481 | 420,921 | 399,09 | 401,306 | 188,432 | 433,647 | 65,16 | 2,02
2017-06-27 02:00:00 | 51,27 | 22,72 | 4489,19 | 596,313 | 397,37 | 9,88617 | 1,72374 | 299,348 | 313,63 | 299,227 | 298,438 | 303,823 | 300,654 | 301,665 | 408,764 | 429,828 | 396,251 | 439,365 | 417,669 | 336,961 | 425,3 | 64,66 | 2,59
2017-06-27 02:00:00 | 51,27 | 22,72 | 4665,4 | 600,167 | 401,242 | 9,66788 | 1,7298 | 300,829 | 305,388 | 299,372 | 300,921 | 302,321 | 302,315 | 302,021 | 395,179 | 412,674 | 424,23 | 281,129 | 419,887 | 226,754 | 203,7866666667 | 64,66 | 2,59
2017-06-27 02:00:00 | 51,27 | 22,72 | 4634,6 | 610,884 | 398,444 | 9,76821 | 1,74219 | 300,245 | 305,196 | 300,291 | 299,801 | 303,896 | 294,663 | 298,047 | 385,12 | 412,886 | 413,56 | 380,228 | 422,625 | 297,951 | 372,894 | 64,66 | 2,59
2017-06-27 02:00:00 | 51,27 | 22,72 | 4642,59 | 583,487 | 399,893 | 9,6491 | 1,71132 | 300,475 | 317,06 | 299,159 | 301,134 | 300,93 | 290,266 | 299,717 | 413,814 | 401,635 | 411,932 | 501,135 | 182,0767260274 | 473,404 | 411,5 | 64,66 | 2,59
2017-06-27 02:00:00 | 51,27 | 22,72 | 4529,55 | 583,798 | 397,12 | 9,6458 | 1,70875 | 300,806 | 297,842 | 299,817 | 300,805 | 300,585 | 308,834 | 298,389 | 379,379 | 361,641 | 411,67 | 372,853 | 184,5216575342 | 617,491 | 396,44 | 64,66 | 2,59
2017-06-27 03:00:00 | 51,27 | 22,72 | 3737,71 | 583,138 | 399,351 | 10,158 | 1,71437 | 300,314 | 298,647 | 300,418 | 301,865 | 302,783 | 294,587 | 299,499 | 765,7893772455 | 391,719 | 365,72 | 434,459 | 416,855 | 259,305 | 441,208 | 64,24 | 3,25
2017-06-27 03:00:00 | 51,27 | 22,72 | 5173,74 | 542,198 | 405,666 | 10,0927 | 1,66005 | 300,368 | 298,103 | 299,413 | 299,925 | 299,266 | 299,434 | 299,052 | 403,192 | 420,406 | 403,034 | 430,575 | 432,265 | 429,911 | 385,741 | 64,24 | 3,25
2017-06-27 04:00:00 | 51,27 | 22,72 | 4152,9 | 571,187 | 397,571 | 9,53051 | 1,69362 | 299,945 | 305,518 | 299,46 | 299,973 | 300,422 | 315,592 | 302,918 | 387,843 | 333,669 | 416,054 | 423,348 | 413,517 | 226,565 | 416,145 | 65 | 2,5
2017-06-27 05:00:00 | 51,27 | 22,72 | 3557,4 | 584,143 | 397,926 | 9,76829 | 1,70081 | 300,737 | 304,649 | 300,112 | 300,099 | 296,17 | 291,743 | 303,99 | 390,063 | 597,089 | 395,314 | 403,288 | 384,059 | 214,574 | 400,053 | 65,61 | 2,02
2017-06-27 05:00:00 | 51,27 | 22,72 | 3660,16 | 557,351 | 402,309 | 9,73952 | 1,67731 | 300,834 | 298,68 | 299,487 | 300,355 | 298,511 | 312,981 | 297,247 | 373,069 | 303,26 | 363,613 | 371,087 | 378,893 | 504,841 | 388,003 | 65,61 | 2,02
2017-06-27 05:00:00 | 51,27 | 22,72 | 1389,6252 | 519,256 | 396,967 | 9,5928 | 1,63096 | 301,115 | 302,429 | 301,755 | 301,125 | 301,964 | 288,772 | 302,444 | 416,474 | 234,723 | 417,979 | 422,972 | 409,856 | 681,732 | 407,524 | 65,61 | 2,02
2017-06-27 06:00:00 | 51,27 | 22,72 | 3706,06 | 605,491 | 398,382 | 9,75031 | 1,73608 | 301,075 | 299,553 | 299,587 | 300,648 | 298,297 | 290,349 | 299,33 | 388,548 | 228,4946 | 381,616 | 345,37 | 380,581 | 526,38 | 391,673 | 66,11 | 1,43
2017-06-27 07:00:00 | 53,55 | 19,94 | 4419,45 | 581,557 | 400,783 | 9,44385 | 1,6986 | 301,046 | 300,101 | 299,268 | 299,107 | 298,588 | 297,915 | 298,206 | 411,139 | 396,215 | 425,013 | 364,544 | 365,672 | 591,172 | 378,162 | 63,72 | 3
2017-06-27 07:00:00 | 53,55 | 19,94 | 4261,95 | 562,467 | 397,691 | 9,34739 | 1,68866 | 297,47 | 292,255 | 298,908 | 299,727 | 300,825 | 295,594 | 300,427 | 417,18 | 426,761 | 414,867 | 439,133 | 438,021 | 444,566 | 435,837 | 63,72 | 3
2017-06-27 08:00:00 | 53,55 | 19,94 | 1573,79 | 588,571 | 401,659 | 9,34455 | 1,70931 | 298,111 | 298,031 | 299,06 | 300,227 | 302,876 | 290,885 | 297,314 | 422,647 | 435,924 | 430,161 | 451,335 | 417,582 | 516,473 | 423,694 | 64,21 | 3,11
2017-06-27 08:00:00 | 53,55 | 19,94 | 3969,36 | 542,475 | 397,891 | 9,45454 | 1,65715 | 298,828 | 305,798 | 300,07 | 300,872 | 302,686 | 300,067 | 302,773 | 411,495 | 404,942 | 418,88 | 414,024 | 387,007 | 632,349 | 360,324 | 64,21 | 3,11
2017-06-27 08:00:00 | 53,55 | 19,94 | 3793,92 | 566,258 | 401,146 | 9,41466 | 1,68766 | 299,434 | 298,966 | 299,541 | 300,977 | 300,152 | 294,932 | 302 | 406,871 | 369,268 | 374,711 | 384,47 | 374,764 | 687,616 | 411,314 | 64,21 | 3,11
2017-06-27 08:00:00 | 53,55 | 19,94 | 3550,78 | 562,493 | 396,283 | 9,46835 | 1,67768 | 300,521 | 303,372 | 303,329 | 300,883 | 301,305 | 297,608 | 297,326 | 371,362 | 424,939 | 400,049 | 447,01 | 444,565 | 458,251 | 446,431 | 64,21 | 3,11
2017-06-27 09:00:00 | 53,55 | 19,94 | 4216,65 | 588,2 | 402,524 | 9,37738 | 1,74488 | 299,603 | 303,529 | 301,767 | 301,159 | 298,735 | 288,534 | 299,545 | 398,576 | 413,013 | 391,714 | 427,715 | 420,318 | 362,439 | 416,26 | 63,81 | 2,75
2017-06-27 09:00:00 | 53,55 | 19,94 | 4321,13 | 592,041 | 398,794 | 9,41529 | 1,74049 | 301,482 | 298,623 | 304,087 | 303,361 | 298,405 | 306,226 | 300,046 | 389,809 | 389,478 | 396,447 | 420,1 | 417,797 | 253,402 | 443,919 | 63,81 | 2,75
2017-06-27 10:00:00 | 53,55 | 19,94 | 1383,1453333333 | 578,125 | 395,918 | 9,70746 | 1,70219 | 299,971 | 308,144 | 300,22 | 300,161 | 299,15 | 286,582 | 304,482 | 390,948 | 397,617 | 413,763 | 378,516 | 391,054 | 580,78 | 369,862 | 63,86 | 3,81
2017-06-27 11:00:00 | 53,55 | 19,94 | 1357,32 | 565,561 | 399,474 | 10,0338 | 1,69256 | 297,628 | 294,822 | 298,574 | 298,963 | 299,707 | 300,23 | 296,732 | 411,864 | 424,237 | 429,441 | 431,309 | 413,255 | 687,494 | 417,469 | 64,7 | 2,08
2017-06-27 11:00:00 | 53,55 | 19,94 | 1543,2416 | 286,733 | 398,683 | 10,0148 | 1,5947551852 | 300,366 | 306,367 | 299,704 | 301,38 | 300,597 | 289,026 | 299,432 | 581,374 | 817,927 | 872,0876666667 | 396,006 | 403,599 | 311,895 | 405,418 | 64,7 | 2,08
2017-06-27 11:00:00 | 53,55 | 19,94 | 4410,39 | 562,292 | 403,635 | 9,95828 | 1,68343 | 301,082 | 299,089 | 299,601 | 299,325 | 300,293 | 305,338 | 300,138 | 379,611 | 393,296 | 409,559 | 375,651 | 398,868 | 321,392 | 375,502 | 64,7 | 2,08
2017-06-27 11:00:00 | 53,55 | 19,94 | 1858,44 | 557,708 | 405,704 | 9,99229 | 1,66814 | 299,487 | 299,289 | 300,629 | 299,596 | 300,542 | 295,077 | 298,213 | 402,723 | 504,266 | 876,924 | 318,02 | 344,26 | 414,542 | 388,849 | 64,7 | 2,08
2017-06-27 12:00:00 | 53,55 | 19,94 | 721,138025 | 454,975 | 394,715 | 9,81658 | 1,55052 | 300,216 | 302,159 | 299,957 | 300,157 | 301,219 | 301,9 | 296,821 | 375,98 | 386,662 | 380,985 | 407,689 | 422,338 | 455,205 | 436,966 | 64,7 | 2,08
2017-06-27 12:00:00 | 53,55 | 19,94 | 2840,63 | 404,013 | 394,292 | 9,72022 | 1,5203844472 | 299,38 | 302,113 | 299,492 | 299,198 | 299,824 | 297,409 | 297,832 | 403,433 | 376,55 | 380,81 | 370,304 | 375,704 | 527,075 | 369,404 | 64,7 | 2,08
2017-06-27 12:00:00 | 53,55 | 19,94 | 1001,3696 | 488,409 | 399,627 | 9,89901 | 1,59004 | 297,913 | 312,477 | 298,592 | 299,008 | 300,579 | 293,11 | 301,189 | 398,366 | 414,285 | 410,436 | 429,805 | 421,151 | 304,637 | 420,47 | 64,7 | 2,08
2017-06-27 12:00:00 | 53,55 | 19,94 | 1137,23512 | 499,612 | 399,139 | 9,9089 | 1,59992 | 300,275 | 301,447 | 298,741 | 299,276 | 300,22 | 303,189 | 297,455 | 397,24 | 384,495 | 421,693 | 379,173 | 385,617 | 357,795 | 357,943 | 64,7 | 2,08
2017-06-27 12:00:00 | 53,55 | 19,94 | 1294,61 | 431,341 | 404,456 | 9,75589 | 1,52185 | 303,204 | 294,663 | 301,099 | 301,282 | 300,019 | 303,552 | 299,789 | 371,675 | 396,603 | 387,735 | 433,529 | 440,281 | 590,652 | 430,279 | 64,7 | 2,08
2017-06-27 13:00:00 | 53,55 | 19,94 | 564,3222 | 344,238 | 404,506 | 9,71614 | 1,5207614251 | 303,486 | 301,962 | 300,588 | 300,366 | 297,952 | 310,957 | 299,49 | 415,169 | 417,8828813559 | 402,356 | 354,536 | 378,786 | 500,707 | 390,074 | 64,7 | 2,08
2017-06-27 13:00:00 | 53,55 | 19,94 | 567,25428 | 336,2690714286 | 396,4434901961 | 9,69227 | 1,5205638821 | 299,846 | 298,802 | 300,475 | 300,449 | 300,556 | 295,77 | 299,219 | 479,926 | 441,198 | 511,631 | 382,18 | 396,663 | 618,295 | 409,04 | 64,7 | 2,08
2017-06-27 13:00:00 | 53,55 | 19,94 | 1087,3272592593 | 330,777 | 401,995 | 9,73088 | 1,5207943489 | 295,664 | 292,766 | 301,006 | 299,769 | 300,813 | 290,153 | 297,71 | 468,844 | 504,213 | 404,569 | 516,907 | 436,344 | 204,95 | 371,357 | 64,7 | 2,08
2017-06-27 14:00:00 | 53,55 | 19,94 | 1326,44404 | 304,674 | 401,833 | 9,78003 | 1,520889828 | 301,137 | 290,68 | 299,376 | 298,681 | 299,68 | 307,861 | 301,107 | 405,581 | 405,454 | 415,927 | 417,23 | 435,826 | 455,464 | 418,225 | 64,7 | 2,08
2017-06-27 14:00:00 | 53,55 | 19,94 | 795,8046538462 | 313,721 | 397,461 | 9,78756 | 1,5208634889 | 299,828 | 305,724 | 298,568 | 297,773 | 300,187 | 290,727 | 299,37 | 408,265 | 359,07 | 412,494 | 404,084 | 395,663 | 560,618 | 371,801 | 64,7 | 2,08
2017-06-27 15:00:00 | 53,55 | 19,94 | 2060,27 | 242,8808850575 | 396,991 | 9,93344 | 1,5211762654 | 299,268 | 297,965 | 299,709 | 298,399 | 299,489 | 301,188 | 303,204 | 378,91 | 417,299 | 370,174 | 499,643 | 393,756 | 236,196 | 381,233 | 64,7 | 2,08
2017-06-27 16:00:00 | 52,41 | 21,29 | 1500,27 | 242,9987126437 | 399,737 | 9,97159 | 1,5214281327 | 299,743 | 298,299 | 301,839 | 299,921 | 301,507 | 310,832 | 299,523 | 393,546 | 367,897 | 375,03 | 172,2633478261 | 453,696 | 549,609 | 390,346 | 64,7 | 2,08
2017-06-27 16:00:00 | 52,41 | 21,29 | 4527,09 | 352,694 | 398,673 | 9,83178 | 1,52161086 | 299,337 | 299,69 | 303,175 | 302,574 | 300,082 | 304,302 | 299,225 | 391,612 | 427,147 | 399,648 | 590,343 | 384,969 | 216,104 | 399,47 | 64,7 | 2,08
2017-06-27 17:00:00 | 52,41 | 21,29 | 4336,94 | 476,793 | 398,662 | 9,62866 | 1,58278 | 300,831 | 300,819 | 299,487 | 298,298 | 302,227 | 304,853 | 300,586 | 403,748 | 425,905 | 415,518 | 375,253 | 384,057 | 227,682 | 321,708 | 64,1 | 3,44
2017-06-27 17:00:00 | 52,41 | 21,29 | 4247,7 | 477,353 | 402,395 | 9,63513 | 1,57941 | 301,113 | 298,616 | 299,344 | 300,652 | 301,179 | 312,576 | 300,509 | 407,343 | 389,672 | 391,773 | 372,913 | 388,667 | 438,35 | 344,754 | 64,1 | 3,44
2017-06-27 18:00:00 | 52,41 | 21,29 | 4341,19 | 567,79 | 399,139 | 9,81667 | 1,69923 | 300,286 | 298,637 | 301,418 | 300,106 | 299,846 | 294,094 | 301,322 | 404,119 | 416,422 | 410,589 | 358,511 | 388,139 | 637,7316666667 | 402,075 | 62,32 | 5,37
2017-06-27 19:00:00 | 52,41 | 21,29 | 4593,21 | 613,326 | 401,453 | 9,97819 | 1,74442 | 300,124 | 304,949 | 299,927 | 297,716 | 300,668 | 305,225 | 298,146 | 401,432 | 390,32 | 395,098 | 402,409 | 433,707 | 616,775 | 393,151 | 63,7 | 3,12
2017-06-27 19:00:00 | 52,41 | 21,29 | 5120,63 | 617,809 | 399,366 | 9,72346 | 1,75656 | 301,165 | 296,168 | 299,889 | 300,656 | 297,644 | 306,626 | 299,487 | 403,505 | 259,377 | 362,788 | 363,582 | 349,944 | 515,317 | 354,576 | 63,7 | 3,12
2017-06-27 19:00:00 | 52,41 | 21,29 | 4615,02 | 622,365 | 394,896 | 9,98125 | 1,74422 | 299,927 | 301,336 | 299,994 | 299,532 | 299,576 | 289,419 | 298,194 | 408,321 | 328,604 | 391,276 | 398,857 | 418,21 | 483,073 | 387,908 | 63,7 | 3,12
2017-06-27 20:00:00 | 52,41 | 21,29 | 4989,74 | 571,868 | 394,082 | 10,0009 | 1,69931 | 299,932 | 315,919 | 297,515 | 300,801 | 301,233 | 312,871 | 297,107 | 395,348 | 379,397 | 400,395 | 417,946 | 343,88 | 517,112 | 366,943 | 64,6 | 2,21
2017-06-27 20:00:00 | 52,41 | 21,29 | 5140,39 | 553,108 | 407,053 | 9,96845 | 1,66721 | 299,96 | 297,477 | 301,029 | 300,906 | 301,148 | 310,488 | 299,905 | 394,927 | 312,656 | 401,258 | 425,601 | 397,387 | 482,323 | 433,744 | 64,6 | 2,21
2017-06-27 20:00:00 | 52,41 | 21,29 | 5178,06 | 587,031 | 398,239 | 10,0044 | 1,71373 | 299,661 | 298,228 | 298,608 | 299,487 | 301,679 | 314,033 | 302,084 | 409,978 | 363,446 | 405,615 | 403,036 | 353,646 | 352,547 | 406,468 | 64,6 | 2,21
2017-06-27 21:00:00 | 52,41 | 21,29 | 3641,44 | 570,351 | 398,096 | 9,25858 | 1,69561 | 297,821 | 313,315 | 298,897 | 296,736 | 300,002 | 300,018 | 298,372 | 427,853 | 424,805 | 418,685 | 413,83 | 414,392 | 385,394 | 415,054 | 65,19 | 2,08
2017-06-27 22:00:00 | 52,41 | 21,29 | 3952,43 | 601,56 | 401,281 | 9,34453 | 1,73325 | 301,904 | 301,418 | 300,857 | 299,114 | 300,315 | 298,79 | 298,932 | 422,284 | 396,611 | 362,829 | 397,447 | 387,343 | 396,217 | 375,87 | 65,19 | 2,08
2017-06-27 23:00:00 | 52,41 | 21,29 | 3283,2 | 549,927 | 405,176 | 9,59108 | 1,66171 | 299,487 | 289,6 | 299,707 | 298,608 | 297,07 | 289,819 | 298,169 | 406,897 | 424,805 | 426,785 | 435,156 | 434,566 | 408,843 | 417,681 | 64,5 | 2,29
2017-06-27 23:00:00 | 52,41 | 21,29 | 3719,65 | 580,798 | 405,558 | 9,53426 | 1,70217 | 300,868 | 304,247 | 299,645 | 299,927 | 298,074 | 296,093 | 296,679 | 405 | 381,806 | 371,149 | 427,82 | 385,691 | 409,521 | 425,725 | 64,5 | 2,29
2017-06-27 23:00:00 | 52,41 | 21,29 | 2688,04 | 600,797 | 398,837 | 9,45937 | 1,72595 | 300,29 | 300,215 | 300,37 | 300,606 | 300,85 | 297,981 | 297,778 | 380,18 | 392,84 | 380,595 | 406,367 | 417,902 | 375,002 | 363,017 | 64,5 | 2,29
2017-06-27 23:00:00 | 52,41 | 21,29 | 2766,9 | 599,957 | 401,718 | 9,45231 | 1,72897 | 301,472 | 301,41 | 298,602 | 300,217 | 298,933 | 298,774 | 301,32 | 397,098 | 415,694 | 401,808 | 385,506 | 395,444 | 407,337 | 410,991 | 64,5 | 2,29
2017-06-28 01:00:00 | 48,73 | 26,32 | 4339,09 | 572,961 | 398,221 | 9,71263 | 1,70626 | 298,861 | 296,113 | 299,346 | 297,629 | 298,421 | 298,783 | 302,254 | 394,304 | 397,462 | 409,458 | 401,128 | 402,881 | 398,521 | 409,956 | 64,26 | 2,25
2017-06-28 02:00:00 | 48,73 | 26,32 | 4612,55 | 584,675 | 402,923 | 9,69321 | 1,70879 | 300,336 | 297,722 | 299,268 | 300,76 | 302,336 | 278,604 | 303,897 | 394,626 | 406,173 | 422,487 | 376,454 | 388,948 | 407,531 | 360,393 | 64,76 | 2,19
2017-06-28 02:00:00 | 48,73 | 26,32 | 4218,79 | 622,897 | 399,348 | 9,74287 | 1,75492 | 300,73 | 301,141 | 299,04 | 300,676 | 297,927 | 320,319 | 297,646 | 410,812 | 385,588 | 409,799 | 386,848 | 396,677 | 404,362 | 396,75 | 64,76 | 2,19
2017-06-28 02:00:00 | 48,73 | 26,32 | 3925,26 | 619,788 | 398,865 | 9,95221 | 1,75838 | 300,163 | 301,448 | 300,755 | 298,946 | 301,448 | 296,108 | 303,206 | 408,9 | 405,765 | 406,448 | 383,954 | 388,342 | 415,22 | 389,159 | 64,76 | 2,19
2017-06-28 03:00:00 | 48,73 | 26,32 | 4264,28 | 610,095 | 405,49 | 10,0467 | 1,73826 | 299,724 | 302,335 | 298,169 | 301,364 | 301,253 | 292,119 | 296,741 | 399,154 | 413,606 | 400,305 | 391,876 | 407,156 | 404,856 | 407,366 | 63,54 | 2,11
2017-06-28 03:00:00 | 48,73 | 26,32 | 4517,93 | 603,114 | 395,718 | 10,0819 | 1,733 | 300,68 | 300,679 | 300,68 | 297,887 | 304,698 | 291,796 | 302,563 | 395,527 | 390,498 | 378,149 | 394,534 | 394,678 | 382,358 | 418,628 | 63,54 | 2,11
2017-06-28 04:00:00 | 48,73 | 26,32 | 3151,96 | 596,144 | 398,011 | 10,0334 | 1,72515 | 299,927 | 301,588 | 300,031 | 301,609 | 295,73 | 302,867 | 299,755 | 395 | 363,297 | 375,084 | 400,687 | 377,476 | 376,031 | 464,928 | 63,83 | 1,98
2017-06-28 04:00:00 | 48,73 | 26,32 | 2589,19 | 604,303 | 397,351 | 10,0654 | 1,73709 | 300,802 | 301,612 | 299,375 | 301,788 | 300,949 | 298,898 | 298,908 | 396,831 | 402,095 | 415,061 | 301,981 | 356,906 | 409,607 | 342,711 | 63,83 | 1,98
2017-06-28 05:00:00 | 48,73 | 26,32 | 4135,2 | 651,515 | 402,926 | 9,99615 | 1,77806 | 299,927 | 296,105 | 299,268 | 298,59 | 300,192 | 309,871 | 295,392 | 391,661 | 409,038 | 400,024 | 460,595 | 425,781 | 406,777 | 448,887 | 64,74 | 1,53
2017-06-28 05:00:00 | 48,73 | 26,32 | 4124,13 | 720,191 | 411,7869780564 | 10,0891 | 1,76519 | 300,768 | 295,45 | 298,104 | 300,082 | 296,306 | 308,097 | 295,972 | 402,145 | 405,117 | 395,649 | 403,886 | 414,59 | 406,333 | 396,61 | 64,74 | 1,53
2017-06-28 05:00:00 | 48,73 | 26,32 | 4067,4 | 722,165 | 412,0179498433 | 10,038 | 1,77544 | 300,298 | 301,902 | 303,154 | 300,229 | 301,165 | 301,217 | 299,125 | 392,474 | 398,897 | 383,922 | 386,318 | 391,698 | 397,671 | 407,921 | 64,74 | 1,53
2017-06-28 05:00:00 | 48,73 | 26,32 | 4148,59 | 647,941 | 402,369 | 9,98097 | 1,77897 | 300,45 | 301,492 | 299,558 | 299,689 | 300,56 | 294,357 | 296,877 | 409,738 | 408,145 | 387,191 | 481,685 | 413,412 | 390,737 | 382,187 | 64,74 | 1,53
2017-06-28 06:00:00 | 48,73 | 26,32 | 1919,21 | 737,723 | 408,0481222571 | 9,68559 | 1,75763 | 301,243 | 304,075 | 299,485 | 300,765 | 301,462 | 305,241 | 297,999 | 407,132 | 407,191 | 408,463 | 388,524 | 365,305 | 409,227 | 356,88 | 66,14 | 1,23
2017-06-28 07:00:00 | 50,7 | 23,17 | 768,8455 | 711,438 | 398,8776894866 | 9,59429 | 1,69556 | 299,578 | 305,132 | 299,753 | 301,76 | 298,252 | 284,599 | 301,957 | 396,266 | 388,672 | 396,57 | 395,905 | 414,51 | 415,718 | 422,97 | 65,89 | 1,18
2017-06-28 08:00:00 | 50,7 | 23,17 | 2817,51 | 736,608 | 403,9370293399 | 9,5709 | 1,74351 | 299,978 | 305,441 | 302,221 | 300,657 | 297,806 | 298,658 | 302,303 | 406,642 | 401,937 | 390,999 | 399,842 | 391,119 | 385,1 | 400,833 | 66,36 | 1,22
2017-06-28 08:00:00 | 50,7 | 23,17 | 3419,83 | 714,404 | 402,0366919315 | 9,77958 | 1,70744 | 299,934 | 299,36 | 298,237 | 299,783 | 299,524 | 293,593 | 296,548 | 385,048 | 405,69 | 415,159 | 407,911 | 411,813 | 391,886 | 414,843 | 66,36 | 1,22
2017-06-28 09:00:00 | 50,7 | 23,17 | 3741,22 | 663,266 | 406,9973129584 | 9,51329 | 1,70024 | 300,049 | 305,413 | 301,196 | 300,631 | 299,902 | 301,168 | 299,701 | 399,615 | 385,726 | 398,61 | 392,937 | 397,096 | 409,666 | 394,982 | 66,23 | 1,21
2017-06-28 10:00:00 | 50,7 | 23,17 | 2868,81 | 668,253 | 409,8848386308 | 9,65679 | 1,70162 | 300,027 | 292,881 | 298,322 | 300,366 | 299,067 | 310,167 | 303,29 | 397,888 | 398,682 | 399,935 | 385,911 | 404,928 | 398,202 | 395,395 | 67,13 | 1,15
2017-06-28 10:00:00 | 50,7 | 23,17 | 2808,47 | 699,894 | 411,4396601467 | 9,58437 | 1,74781 | 300,691 | 306,337 | 300,445 | 301,158 | 299,721 | 317,539 | 298,641 | 394,114 | 399,794 | 381,67 | 400,171 | 403,021 | 392,308 | 403,451 | 67,13 | 1,15
2017-06-28 10:00:00 | 50,7 | 23,17 | 3378,91 | 704,956 | 411,7851760391 | 9,59612 | 1,75734 | 298,389 | 295,093 | 297,51 | 297,51 | 301,709 | 292,236 | 301,904 | 416,907 | 407,813 | 425,166 | 409,375 | 416,941 | 402,682 | 389,541 | 67,13 | 1,15
2017-06-28 10:00:00 | 50,7 | 23,17 | 3478,68 | 714,564 | 412,1800513447 | 9,6108 | 1,76871 | 300,692 | 304,141 | 300,416 | 298,516 | 300,219 | 310,338 | 298,167 | 404,457 | 407,317 | 405,186 | 372,583 | 391,253 | 403,277 | 391,235 | 67,13 | 1,15
2017-06-28 10:00:00 | 50,7 | 23,17 | 3329,71 | 709,285 | 411,9085745721 | 9,6007 | 1,76074 | 300,206 | 301,646 | 300,406 | 299,707 | 301,706 | 307,262 | 296,511 | 391,249 | 397,205 | 396,034 | 413,914 | 421,803 | 400,747 | 431,528 | 67,13 | 1,15
2017-06-28 10:00:00 | 50,7 | 23,17 | 2867,29 | 703,169 | 411,6370977995 | 9,59097 | 1,75326 | 301,669 | 297,643 | 300,354 | 299,935 | 297,502 | 303,301 | 296,172 | 405,753 | 400,469 | 409,452 | 359,898 | 400,9 | 398,882 | 394,654 | 67,13 | 1,15
2017-06-28 10:00:00 | 50,7 | 23,17 | 3370,51 | 719,45 | 412,3774889976 | 9,61814 | 1,7735 | 297,507 | 294,371 | 299,217 | 299,154 | 298,44 | 286,595 | 298,511 | 405,896 | 418,187 | 417,987 | 431,328 | 410,06 | 412,097 | 406,408 | 67,13 | 1,15
2017-06-28 11:00:00 | 50,7 | 23,17 | 2899,96 | 552,885 | 418,06125 | 9,6143 | 1,71393 | 300,462 | 298,854 | 300,134 | 299,503 | 297,024 | 294,658 | 304,683 | 404,742 | 410,451 | 408,434 | 369,954 | 379,78 | 407,037 | 372,08 | 67,17 | 1,24
2017-06-28 11:00:00 | 50,7 | 23,17 | 1735,3458333333 | 562,983 | 418,5754482759 | 9,59997 | 1,70699 | 300,433 | 302,808 | 300,685 | 301,039 | 303,389 | 301,756 | 297,445 | 377,673 | 395,702 | 390,827 | 422,69 | 412,267 | 407,967 | 407,586 | 67,17 | 1,24
2017-06-28 11:00:00 | 50,7 | 23,17 | 3180,7434615385 | 666,231 | 414,5246234719 | 9,67562 | 1,75305 | 298,317 | 295,585 | 300,146 | 299,303 | 301,322 | 310,527 | 302,303 | 422,384 | 418,12 | 424,791 | 405,023 | 413,66 | 408,223 | 400,529 | 67,17 | 1,24
2017-06-28 12:00:00 | 50,7 | 23,17 | 545,1359493671 | 502,415 | 393,818 | 9,31744 | 1,68324 | 300,662 | 304,312 | 301,937 | 297,544 | 299,791 | 317,761 | 296,674 | 401,855 | 397,589 | 381,106 | 366,187 | 389,503 | 379,776 | 405,241 | 65,98 | 1,33
2017-06-28 12:00:00 | 50,7 | 23,17 | 3778,97 | 548,762 | 418,4902758621 | 9,4072 | 1,68177 | 297,515 | 296,866 | 297,305 | 299,273 | 301,849 | 305,161 | 298,633 | 405,577 | 394,129 | 437,968 | 423,003 | 392,482 | 388,591 | 402,633 | 65,98 | 1,33
2017-06-28 12:00:00 | 50,7 | 23,17 | 3048,19 | 554,253 | 418,533954023 | 9,50722 | 1,69377 | 301,252 | 299,29 | 300,379 | 301,239 | 300,369 | 288,67 | 295,965 | 405,955 | 391,662 | 380,479 | 360,386 | 385,254 | 359,115 | 398,937 | 65,98 | 1,33
2017-06-28 12:00:00 | 50,7 | 23,17 | 3504,27 | 499,511 | 401,543 | 9,38191 | 1,68232 | 297,973 | 297,943 | 300,618 | 299,204 | 300,882 | 283,928 | 299,723 | 417,516 | 415,094 | 417,182 | 413,284 | 396,81 | 406,461 | 383,764 | 65,98 | 1,33
2017-06-28 13:00:00 | 50,7 | 23,17 | 1350,2647848101 | 364,571 | 402,016 | 9,38804 | 1,5205994071 | 300,366 | 297,531 | 297,979 | 299,731 | 300,345 | 309,034 | 299,413 | 364,256 | 409,268 | 412,878 | 376,938 | 329,475 | 369,461 | 377,524 | 65,98 | 1,33
2017-06-28 13:00:00 | 50,7 | 23,17 | 1452,5033670886 | 341,052 | 398,601 | 9,39181 | 1,5205962451 | 299,435 | 296,08 | 299,163 | 297,417 | 299,73 | 293,813 | 297,677 | 398,128 | 422,952 | 393,186 | 374,325 | 377,734 | 334,054 | 395,715 | 65,98 | 1,33
2017-06-28 13:00:00 | 50,7 | 23,17 | 925,58096 | 267,793 | 397,67 | 9,37721 | 1,5205855731 | 299,598 | 304,476 | 301,713 | 301,301 | 300,174 | 292,318 | 300,296 | 397,257 | 418,289 | 400,615 | 430,342 | 398,934 | 395,427 | 392,785 | 65,98 | 1,33
2017-06-28 13:00:00 | 50,7 | 23,17 | 954,090278481 | 425,131 | 399,316 | 9,33792 | 1,59808 | 301,606 | 301,04 | 300,327 | 300,806 | 299,683 | 299,915 | 299,283 | 409,208 | 394,891 | 375,601 | 362,074 | 381,962 | 365,662 | 398,239 | 65,98 | 1,33
2017-06-28 14:00:00 | 50,7 | 23,17 | 3159,44 | 293,481 | 402,195 | 9,3793 | 1,5205687747 | 299,744 | 304,464 | 300,366 | 300,11 | 302,048 | 294,071 | 301,486 | 401,976 | 394,654 | 393,604 | 414,816 | 385,49 | 393,121 | 408,442 | 65,98 | 1,33
2017-06-28 14:00:00 | 50,7 | 23,17 | 3721,23 | 339,656 | 403,61 | 9,2241 | 1,5205531621 | 300,156 | 297,005 | 299,058 | 299,825 | 297,516 | 299,893 | 297,182 | 411,26 | 428,111 | 370,727 | 422,674 | 402,515 | 405,91 | 374,833 | 65,98 | 1,33
2017-06-28 14:00:00 | 50,7 | 23,17 | 3276,24 | 315,943 | 402,128 | 9,30613 | 1,5205646245 | 296,992 | 296,921 | 299,856 | 298,881 | 299,294 | 296,352 | 300,198 | 412,091 | 421,733 | 424,626 | 390,334 | 427,098 | 399,685 | 408,37 | 65,98 | 1,33
2017-06-28 14:00:00 | 50,7 | 23,17 | 3363,19 | 331,507 | 401,128 | 9,22198 | 1,5205567194 | 298,506 | 299,763 | 299,916 | 298,828 | 298,241 | 297,349 | 299,233 | 420,387 | 399,38 | 382,592 | 397,408 | 397,052 | 395,596 | 430,076 | 65,98 | 1,33
2017-06-28 14:00:00 | 50,7 | 23,17 | 3298,71 | 334,172 | 403,73 | 9,22292 | 1,5205551383 | 301,251 | 302,403 | 299,707 | 300,583 | 301,313 | 297,68 | 299,906 | 401,738 | 386,816 | 408,972 | 363,475 | 410,618 | 401,942 | 392,866 | 65,98 | 1,33
2017-06-28 16:00:00 | 50,7 | 23,17 | 3367,19 | 433,96 | 401,367 | 9,50195 | 1,62732 | 299,268 | 303,003 | 300,146 | 299,927 | 300,366 | 301,245 | 299,268 | 401,392 | 372,695 | 383,621 | 412,891 | 389,953 | 393,161 | 395,61 | 63,26 | 4,92
2017-06-28 16:00:00 | 50,7 | 23,17 | 3412,11 | 488,892 | 402,832 | 9,75384 | 1,69997 | 301,465 | 302,344 | 299,487 | 300,146 | 297,07 | 284,106 | 298,389 | 387,378 | 418,008 | 393,872 | 420,703 | 380,039 | 397,082 | 418,784 | 63,26 | 4,92
2017-06-28 16:00:00 | 50,7 | 23,17 | 3166,8 | 506,272 | 397,194 | 9,7921 | 1,71376 | 299,555 | 304,868 | 301,573 | 301,475 | 300,132 | 306,564 | 298,778 | 391,095 | 393,355 | 404,718 | 455,488 | 444,363 | 394,659 | 399,101 | 63,26 | 4,92
2017-06-28 16:00:00 | 50,7 | 23,17 | 3367,19 | 433,96 | 401,367 | 9,50195 | 1,62732 | 299,268 | 303,003 | 300,146 | 299,927 | 300,366 | 301,245 | 299,268 | 401,392 | 372,695 | 383,621 | 412,891 | 389,953 | 393,161 | 395,61 | 63,26 | 4,92
2017-06-28 16:00:00 | 50,7 | 23,17 | 3672,58 | 499,056 | 398,771 | 9,78598 | 1,71224 | 297,388 | 303,776 | 299,427 | 299,215 | 296,26 | 302,96 | 298,783 | 411,039 | 414,902 | 427,939 | 401,646 | 431,737 | 399,919 | 366,805 | 63,26 | 4,92
2017-06-28 17:00:00 | 50,7 | 23,17 | 2839,17 | 566,843 | 398,426 | 9,74057 | 1,69389 | 300,483 | 299,9 | 299,59 | 299,272 | 301,133 | 305,846 | 299,401 | 397,642 | 335,471 | 372,884 | 398,741 | 386,085 | 338,05 | 386,483 | 65,18 | 2,26
2017-06-28 18:00:00 | 50,7 | 23,17 | 2914,8589473684 | 589,015 | 395,659 | 9,86071 | 1,71432 | 299,344 | 306,355 | 299,124 | 300,079 | 297,262 | 298,242 | 299,908 | 399,606 | 412,027 | 402,908 | 427,918 | 399,286 | 405,908 | 518,844 | 65,44 | 2,21
2017-06-28 19:00:00 | 50,7 | 23,17 | 4450,46 | 574,396 | 403,684 | 9,55722 | 1,69894 | 299,553 | 299,465 | 298,136 | 300,674 | 298,343 | 305,383 | 299,52 | 408,162 | 387,577 | 391,36 | 371,561 | 382,932 | 422,01 | 461,473 | 65,44 | 2,21
2017-06-28 19:00:00 | 50,7 | 23,17 | 4707,03 | 574,951 | 400,854 | 9,56615 | 1,69869 | 299,975 | 302,178 | 301,753 | 298,023 | 301,864 | 295,018 | 299,405 | 387,547 | 390,52 | 391,041 | 447,179 | 445,346 | 402,494 | 392,085 | 65,44 | 2,21
2017-06-28 19:00:00 | 50,7 | 23,17 | 3230,84 | 569,722 | 397,349 | 9,81542 | 1,69618 | 299,769 | 297,941 | 298,507 | 300,055 | 299,009 | 295,177 | 299,832 | 389,38 | 410,131 | 413,063 | 397,776 | 405,926 | 404,537 | 405,886 | 65,44 | 2,21
2017-06-28 19:00:00 | 50,7 | 23,17 | 4077,61 | 580,245 | 396,422 | 9,63543 | 1,69934 | 297,55 | 303,046 | 302,425 | 300,326 | 297,386 | 291,36 | 299,447 | 394,227 | 397,303 | 398,752 | 388,209 | 406,662 | 406,335 | 408,877 | 65,44 | 2,21
2017-06-28 19:00:00 | 50,7 | 23,17 | 4539,43 | 574,034 | 399,601 | 9,54829 | 1,69919 | 300,114 | 292,629 | 301,749 | 300,554 | 302,079 | 306,365 | 299,552 | 398,699 | 402,78 | 400,521 | 404,515 | 364,275 | 392,498 | 366,336 | 65,44 | 2,21
2017-06-28 20:00:00 | 50,7 | 23,17 | 4193,92 | 584,402 | 403,226 | 9,47932 | 1,70303 | 301,741 | 313,044 | 301,188 | 300,999 | 302,436 | 292,475 | 300,844 | 401,316 | 418,251 | 394,708 | 383,371 | 368,331 | 403,495 | 373,795 | 65,19 | 1,93
2017-06-28 20:00:00 | 50,7 | 23,17 | 3516,49 | 495,038 | 398,529 | 9,3682 | 1,60592 | 299,723 | 303,996 | 302,124 | 299,927 | 301,985 | 299,909 | 299,911 | 397,62 | 411,946 | 399,807 | 393,7 | 382,995 | 388,664 | 383,697 | 65,19 | 1,93
2017-06-28 20:00:00 | 50,7 | 23,17 | 3770,9 | 581,771 | 397,982 | 9,50192 | 1,69888 | 298,017 | 300,949 | 297,805 | 299,904 | 299,282 | 295,2 | 298,389 | 425,608 | 381,771 | 426,281 | 410,95 | 420,836 | 399,787 | 489,886 | 65,19 | 1,93
2017-06-28 20:00:00 | 50,7 | 23,17 | 3392,97 | 575,734 | 403,838 | 9,50334 | 1,69893 | 298,342 | 296,857 | 298,295 | 299,534 | 298,632 | 307,746 | 298,585 | 417,136 | 392,463 | 421,311 | 421,362 | 458,733 | 403,003 | 475,729 | 65,19 | 1,93
2017-06-28 20:00:00 | 50,7 | 23,17 | 3255,44 | 573,803 | 400,945 | 9,37207 | 1,70224 | 300,791 | 300,09 | 299,912 | 300,798 | 298,396 | 307,23 | 297,741 | 391,492 | 451,465 | 390,808 | 407,892 | 381,785 | 394,433 | 378,281 | 65,19 | 1,93
2017-06-28 20:00:00 | 50,7 | 23,17 | 3616,7 | 535,08 | 404,293 | 9,37442 | 1,66308 | 300,344 | 296,156 | 302,635 | 299,707 | 301,61 | 286,24 | 299,904 | 406,2 | 352,879 | 404,058 | 373,849 | 424,563 | 404,783 | 367,683 | 65,19 | 1,93
2017-06-28 20:00:00 | 50,7 | 23,17 | 4182,11 | 586,188 | 401,962 | 9,48215 | 1,70237 | 301,264 | 297,91 | 301,129 | 301,045 | 298,964 | 307,023 | 299,966 | 413,477 | 415,74 | 387,239 | 367,923 | 368,65 | 393,771 | 371,123 | 65,19 | 1,93
2017-06-28 20:00:00 | 50,7 | 23,17 | 3349,08 | 579,834 | 399,108 | 9,37207 | 1,70394 | 300,376 | 302,52 | 299,717 | 300,146 | 300,542 | 292,084 | 300,293 | 398,154 | 409,614 | 394,04 | 386,05 | 402,697 | 384,971 | 407,381 | 65,19 | 1,93
2017-06-28 21:00:00 | 50,7 | 23,17 | 3168,5 | 339,51 | 403,6450666667 | 9,3688 | 1,5911225 | 300,851 | 303,113 | 298,573 | 299,777 | 302,364 | 293,88 | 299,542 | 589,916 | 712,706 | 862,5753125 | 394,318 | 419,795 | 409,467 | 411,787 | 65,19 | 1,93
2017-06-28 21:00:00 | 50,7 | 23,17 | 448,409 | 609,433 | 400,944 | 9,29343 | 1,73293 | 299,487 | 301,162 | 299,009 | 300,27 | 300,531 | 304,751 | 299,309 | 398,2 | 383,124 | 487,934 | 555,739 | 578,639 | 415,774 | 382,3 | 65,19 | 1,93
2017-06-28 21:00:00 | 50,7 | 23,17 | 3266,38 | 540,858 | 397,4318666667 | 9,38858 | 1,66874375 | 299,487 | 296,661 | 302,563 | 299,927 | 303,628 | 299,367 | 299,268 | 399,152 | 397,524 | 393,915 | 417,517 | 412,094 | 396,211 | 396,102 | 65,19 | 1,93
2017-06-28 21:00:00 | 50,7 | 23,17 | 3686,71 | 477,4427619048 | 404,09128 | 9,17652 | 1,6839038462 | 299,98 | 299,966 | 301,964 | 299,814 | 299,747 | 295,08 | 300,719 | 506,403 | 524,56 | 678,295 | 494,543 | 443,562 | 424,982 | 426,107 | 65,19 | 1,93
2017-06-28 22:00:00 | 50,7 | 23,17 | 3487,23 | 586,825 | 400,782 | 9,19498 | 1,71177 | 299,507 | 302,124 | 301,125 | 299,787 | 297,809 | 302,263 | 299,927 | 399,524 | 402,822 | 392,647 | 407,779 | 431,308 | 402,53 | 381,465 | 65,19 | 1,93
2017-06-28 22:00:00 | 50,7 | 23,17 | 3727,92 | 571,982 | 403,064 | 9,32958 | 1,6917 | 300,431 | 299,98 | 302,219 | 300,366 | 300,996 | 298,695 | 298,513 | 396,932 | 416,798 | 401,391 | 428,1 | 414,337 | 405,003 | 423,185 | 65,19 | 1,93
2017-06-28 22:00:00 | 50,7 | 23,17 | 3798,42 | 574,326 | 404,737 | 9,30909 | 1,69216 | 301,564 | 297,642 | 301,745 | 300,24 | 299,866 | 299,354 | 299,757 | 393,207 | 383,583 | 396,421 | 385,996 | 428,779 | 400,274 | 370,326 | 65,19 | 1,93
2017-06-28 23:00:00 | 50,7 | 23,17 | 2704,28 | 574,669 | 401,554 | 9,41585 | 1,68663 | 302,13 | 299,533 | 299,594 | 299,234 | 300,964 | 298,898 | 299,864 | 392,177 | 383,423 | 364,419 | 435,79 | 405,769 | 418,839 | 430,218 | 65,19 | 1,93
2017-06-28 23:00:00 | 50,7 | 23,17 | 3121 | 564,779 | 406,082 | 9,41974 | 1,69142 | 297,866 | 299,456 | 299,383 | 299,508 | 300,628 | 301,539 | 299,278 | 402,512 | 385,805 | 430,382 | 412,015 | 387,095 | 405,59 | 387,387 | 65,19 | 1,93
2017-06-28 23:00:00 | 50,7 | 23,17 | 3769,24 | 581,054 | 399,023 | 9,41202 | 1,70489 | 298,301 | 301,599 | 301,026 | 300,542 | 302,827 | 296,586 | 298,828 | 390,381 | 399,088 | 415,236 | 421,412 | 417,052 | 387,558 | 392,741 | 65,19 | 1,93
2017-06-28 23:00:00 | 50,7 | 23,17 | 3178,28 | 568,062 | 392,803 | 9,41868 | 1,69012 | 299,487 | 293,588 | 298,29 | 298,407 | 297,552 | 303,731 | 301,034 | 414,425 | 401,948 | 422,417 | 362,907 | 386,287 | 408,951 | 388,422 | 65,19 | 1,93
2017-06-28 23:00:00 | 50,7 | 23,17 | 3677,73 | 563,965 | 402,246 | 9,41161 | 1,68675 | 301,245 | 295,093 | 299,707 | 299,927 | 299,487 | 320,142 | 297,07 | 398,889 | 439,531 | 392,253 | 353,125 | 405,926 | 395,961 | 400,576 | 65,19 | 1,93
2017-06-28 23:00:00 | 50,7 | 23,17 | 3366,7 | 579,919 | 395,419 | 9,39941 | 1,70186 | 301,664 | 300,734 | 300,417 | 297,908 | 298,031 | 301,331 | 295,241 | 399,192 | 375,183 | 392,053 | 397,275 | 391,708 | 394,359 | 392,248 | 65,19 | 1,93
2017-06-28 23:00:00 | 50,7 | 23,17 | 3494,14 | 569,142 | 402,791 | 9,41762 | 1,68881 | 301,677 | 297,937 | 300,268 | 299,54 | 298,541 | 301,859 | 299,312 | 392,81 | 389,731 | 404,531 | 352,062 | 389,61 | 391,579 | 401,321 | 65,19 | 1,93
2017-06-29 00:00:00 | 50,7 | 23,17 | 3092,71 | 561,968 | 398,367 | 9,49461 | 1,69627 | 298,122 | 295,186 | 299,334 | 299,66 | 296,071 | 304,551 | 298,794 | 408,185 | 404,751 | 436,855 | 393,226 | 411,337 | 409,435 | 406,379 | 65,19 | 1,93
2017-06-29 00:00:00 | 50,7 | 23,17 | 4147,87 | 615,892 | 398,376 | 9,55362 | 1,73427 | 300,754 | 298,706 | 300,43 | 300,586 | 300,695 | 305,086 | 298,227 | 400,195 | 370,099 | 613,707 | 383,339 | 362,631 | 393,973 | 282,806 | 65,19 | 1,93
2017-06-29 00:00:00 | 50,7 | 23,17 | 3964,98 | 576,087 | 396,298 | 9,53241 | 1,70207 | 297,855 | 296,881 | 299,582 | 299,896 | 299,551 | 288,441 | 298,51 | 421,702 | 412,128 | 432,867 | 383,811 | 398,849 | 403,626 | 381,265 | 65,19 | 1,93
2017-06-29 01:00:00 | 59,25 | 9,39 | 3602,41 | 573,751 | 401,342 | 9,68402 | 1,69102 | 301,655 | 300,47 | 299,703 | 296,709 | 297,089 | 288,256 | 296,709 | 394,376 | 356,358 | 366,474 | 402,389 | 404,114 | 413,523 | 437,581 | 65,19 | 1,93
2017-06-29 01:00:00 | 59,25 | 9,39 | 3928,09 | 596,421 | 396,633 | 9,73695 | 1,7264 | 301,215 | 305,583 | 301,443 | 302,96 | 301,577 | 300,473 | 297,462 | 389,008 | 385,647 | 390,816 | 427,222 | 419,783 | 379,324 | 407,857 | 65,19 | 1,93
2017-06-29 01:00:00 | 59,25 | 9,39 | 1052,956 | 593,494 | 395,614 | 9,74127 | 1,71958 | 300,144 | 302,296 | 300,285 | 300,806 | 299,213 | 306,26 | 299,872 | 392,321 | 346,831 | 386,457 | 417,658 | 416,129 | 405,801 | 435,394 | 65,19 | 1,93
2017-06-29 01:00:00 | 59,25 | 9,39 | 3856,28 | 596,343 | 404,326 | 9,72847 | 1,73017 | 301,904 | 299,114 | 300,421 | 300,74 | 302,772 | 296,355 | 298,576 | 398,138 | 404,073 | 384,645 | 375,04 | 390,559 | 409,794 | 431,886 | 65,19 | 1,93
2017-06-29 01:00:00 | 59,25 | 9,39 | 3433,59 | 579,062 | 398,172 | 9,668 | 1,69308 | 298,167 | 297,748 | 299,918 | 299,278 | 298,132 | 308,736 | 302,07 | 425,183 | 417,106 | 432,699 | 341,889 | 396,75 | 415,975 | 371,438 | 65,19 | 1,93
2017-06-29 02:00:00 | 59,25 | 9,39 | 4137,6 | 566,478 | 400,844 | 9,43867 | 1,67937 | 300,659 | 303,488 | 300,659 | 300,539 | 298,731 | 306,971 | 303,832 | 379,698 | 426,204 | 381,098 | 447,446 | 418,043 | 402,204 | 390,641 | 65,2 | 1,98
2017-06-29 02:00:00 | 59,25 | 9,39 | 3484,47 | 566,598 | 402,85 | 9,51058 | 1,6891 | 298,828 | 298,21 | 298,883 | 299,46 | 297,043 | 291,526 | 299,474 | 407,085 | 425,797 | 417,781 | 409,835 | 413,6 | 411,048 | 400,955 | 65,2 | 1,98
2017-06-29 02:00:00 | 59,25 | 9,39 | 2878,91 | 583,656 | 404,267 | 9,38726 | 1,70651 | 298,551 | 301,386 | 299,14 | 299,522 | 300,968 | 298,677 | 301,675 | 412,058 | 423,215 | 429,767 | 362,658 | 401,836 | 390,001 | 381,613 | 65,2 | 1,98
2017-06-29 02:00:00 | 59,25 | 9,39 | 2754,17 | 595,054 | 399,747 | 9,38805 | 1,71332 | 300,438 | 301,115 | 300,196 | 297,635 | 298,653 | 286,188 | 301,841 | 393,874 | 405,842 | 399,927 | 392,217 | 383,434 | 367,078 | 411,871 | 65,2 | 1,98
2017-06-29 02:00:00 | 59,25 | 9,39 | 2914,97 | 567,843 | 406,422 | 9,38361 | 1,68713 | 300,806 | 300,758 | 300,388 | 300,097 | 299,268 | 303,577 | 302,613 | 391,593 | 404,783 | 397,284 | 446,069 | 420,266 | 382,756 | 398,596 | 65,2 | 1,98
2017-06-29 03:00:00 | 59,25 | 9,39 | 4119,91 | 571,187 | 395,394 | 9,51156 | 1,70055 | 300,959 | 299,092 | 299,768 | 300,329 | 296,564 | 301,874 | 301,245 | 397,846 | 388,907 | 391,217 | 381,839 | 396,779 | 383,317 | 428,028 | 65,63 | 1,59
2017-06-29 04:00:00 | 59,25 | 9,39 | 3579,96 | 595,562 | 400,268 | 9,87163 | 1,72204 | 301,807 | 301,232 | 300,294 | 299,078 | 302,247 | 311,204 | 296,973 | 398,61 | 442,767 | 374,801 | 396,184 | 381,099 | 416,07 | 418,997 | 66,11 | 1,31
2017-06-29 04:00:00 | 59,25 | 9,39 | 3703,98 | 609,52 | 400,742 | 9,91103 | 1,73686 | 301,015 | 304,002 | 299,577 | 301,115 | 302,853 | 297,621 | 303,202 | 385,97 | 397,927 | 384,527 | 406,442 | 385,246 | 415,333 | 415,8 | 66,11 | 1,31
2017-06-29 04:00:00 | 59,25 | 9,39 | 3391,12 | 537,721 | 396,24 | 9,64916 | 1,66371 | 300,366 | 300,037 | 299,817 | 298,611 | 297,291 | 311,252 | 297,399 | 405,874 | 415,726 | 374,168 | 442,392 | 405,653 | 421,169 | 433,119 | 66,11 | 1,31
2017-06-29 04:00:00 | 59,25 | 9,39 | 3552,74 | 573,283 | 400,391 | 9,7748 | 1,70212 | 297,759 | 299,018 | 299,165 | 300,103 | 298,433 | 302,417 | 295,181 | 407,464 | 459,166 | 421,929 | 434,167 | 425,35 | 398,65 | 374,754 | 66,11 | 1,31
2017-06-29 05:00:00 | 59,25 | 9,39 | 3246,82 | 547,96 | 397,502 | 9,6246 | 1,66922 | 298,761 | 292,235 | 299,823 | 296,234 | 298,414 | 299,563 | 300,971 | 404,715 | 428,515 | 420,129 | 407,092 | 382,562 | 402,293 | 364,005 | 66,12 | 1,24
2017-06-29 05:00:00 | 59,25 | 9,39 | 1741,5089090909 | 548,959 | 394,673 | 9,57019 | 1,66245 | 299,52 | 303,915 | 302,026 | 299,546 | 300,018 | 308,938 | 298,515 | 381,026 | 419,996 | 409,398 | 448,346 | 430,137 | 401,729 | 413,126 | 66,12 | 1,24
2017-06-29 06:00:00 | 59,25 | 9,39 | 3320,6 | 585,748 | 417,98 | 9,54297 | 1,70092 | 299,274 | 308,527 | 301,492 | 301,657 | 299,038 | 306,657 | 300,414 | 402,501 | 448,73 | 428,441 | 471,421 | 427,406 | 379,833 | 388,048 | 66,11 | 1,74
2017-06-29 07:00:00 | 59,62 | 10,43 | 3711,76 | 560,842 | 401,143 | 9,53657 | 1,71488 | 300,03 | 293,206 | 299,5 | 299,268 | 298,092 | 308,443 | 298,441 | 390,794 | 401,712 | 417,008 | 392,97 | 409,879 | 403,769 | 406,19 | 64,98 | 3,21
2017-06-29 07:00:00 | 59,62 | 10,43 | 3493,73 | 565,973 | 394,841 | 9,53878 | 1,71696 | 300,597 | 306,384 | 300,115 | 299,728 | 304,477 | 287,398 | 297,074 | 385,844 | 420,63 | 369,392 | 369,096 | 391,872 | 402,88 | 406,672 | 64,98 | 3,21
2017-06-29 07:00:00 | 59,62 | 10,43 | 3446,54 | 570,734 | 389,873 | 9,55922 | 1,71541 | 298,377 | 294,126 | 299,284 | 299,052 | 303,929 | 302,18 | 300,39 | 416,224 | 427,512 | 423,136 | 424,133 | 421,368 | 409,403 | 406,223 | 64,98 | 3,21
2017-06-29 08:00:00 | 59,62 | 10,43 | 3522,12 | 531,992 | 399,993 | 9,75067 | 1,69064 | 301,161 | 296,884 | 300,062 | 300,4 | 296,293 | 302,565 | 297,036 | 406,357 | 385,112 | 416,824 | 386,478 | 377,201 | 394,281 | 384,363 | 65,45 | 1,66
2017-06-29 09:00:00 | 59,62 | 10,43 | 2765,98 | 522,696 | 405,558 | 9,7191 | 1,67561 | 302,471 | 305,551 | 300,721 | 299,39 | 301,094 | 302,68 | 289,924 | 381,257 | 383,38 | 380,692 | 432,873 | 416,264 | 394,918 | 417,914 | 65,6 | 1,29
2017-06-29 09:00:00 | 59,62 | 10,43 | 1589,34 | 522,159 | 395,132 | 9,62906 | 1,68343 | 298,275 | 298,469 | 300,91 | 299,612 | 295,518 | 297,535 | 297,81 | 401,972 | 433,897 | 413,778 | 425,045 | 413,318 | 420,675 | 419,888 | 65,6 | 1,29
2017-06-29 09:00:00 | 59,62 | 10,43 | 3419,83 | 303,8865 | 402,5650833333 | 9,59008 | 1,62879 | 300,366 | 304,35 | 299,814 | 298,338 | 300,209 | 311,251 | 305,544 | 479,917 | 475,404 | 639,382 | 406,321 | 402,24 | 404,549 | 369,804 | 65,6 | 1,29
2017-06-29 09:00:00 | 59,62 | 10,43 | 3005,66 | 514,766 | 392,218 | 9,66271 | 1,6755 | 299,685 | 299,829 | 299,277 | 299,026 | 300,796 | 305,901 | 306,884 | 399,672 | 419,962 | 398,892 | 430,338 | 414,299 | 377,168 | 366,36 | 65,6 | 1,29
2017-06-29 10:00:00 | 59,62 | 10,43 | 2606,78 | 618,014 | 396,828 | 9,67259 | 1,7391 | 299,836 | 304,523 | 302,016 | 301,377 | 301,695 | 296,628 | 297,461 | 376,009 | 417,855 | 405,699 | 430,574 | 417,169 | 410,832 | 434,775 | 66,14 | 1,46
2017-06-29 10:00:00 | 59,62 | 10,43 | 1842,81 | 598,378 | 401,399 | 9,58007 | 1,73074 | 300,983 | 303,634 | 300,922 | 301,161 | 297,888 | 303,414 | 298,767 | 389,188 | 395,05 | 379,947 | 431,806 | 412,371 | 407,723 | 439,575 | 66,14 | 1,46
2017-06-29 10:00:00 | 59,62 | 10,43 | 2811,72 | 589,177 | 395,711 | 9,65435 | 1,72647 | 300,277 | 304,719 | 302,995 | 302,027 | 304,246 | 306,024 | 301,9 | 392,106 | 410,634 | 392,525 | 439,784 | 414,157 | 398,559 | 408,832 | 66,14 | 1,46
2017-06-29 11:00:00 | 59,62 | 10,43 | 3057,09 | 566,216 | 394,942 | 9,79816 | 1,71343 | 298,161 | 301,047 | 301,654 | 299,063 | 297,517 | 299,435 | 297,995 | 431,384 | 433,946 | 426,266 | 388,712 | 401,198 | 425,797 | 396,146 | 65,96 | 1,12
2017-06-29 11:00:00 | 59,62 | 10,43 | 2909,8 | 556,035 | 401,909 | 9,99707 | 1,67934 | 297,029 | 300,424 | 297,067 | 300,51 | 296,555 | 304,008 | 300,664 | 409,178 | 422,084 | 424,545 | 405,965 | 430,533 | 394,357 | 402,38 | 65,96 | 1,12
2017-06-29 12:00:00 | 59,62 | 10,43 | 490,948 | 586,574 | 393,75 | 9,65875 | 1,73695 | 298,95 | 335,472 | 300,941 | 300,693 | 301,727 | 290,484 | 304,812 | 394,907 | 467,296 | 422,078 | 398,986 | 407,344 | 386,87 | 411,294 | 66,44 | 1,61
2017-06-29 13:00:00 | 59,62 | 10,43 | 1657,7446363636 | 531,053 | 399,311 | 9,50143 | 1,68997 | 302,044 | 302,904 | 299,806 | 300,144 | 299,627 | 294,419 | 292,496 | 395,559 | 427,969 | 351,797 | 429,038 | 399,549 | 396,845 | 396,767 | 66,44 | 1,61
2017-06-29 13:00:00 | 59,62 | 10,43 | 2613,18 | 515,989 | 398,517 | 9,76762 | 1,70089 | 301,373 | 303,337 | 300,87 | 300,664 | 299,538 | 301,817 | 295,853 | 488,247 | 569,439 | 458,113 | 457,046 | 468,588 | 466,913 | 426,428 | 66,44 | 1,61
2017-06-29 13:00:00 | 59,62 | 10,43 | 2743,49 | 492,393 | 395,433 | 9,65714 | 1,67833 | 298,733 | 300,484 | 300,883 | 301,648 | 301,407 | 306,791 | 294,481 | 390,95 | 385,8 | 423,474 | 401,782 | 443,546 | 395,616 | 379,923 | 66,44 | 1,61
2017-06-29 14:00:00 | 59,62 | 10,43 | 3871,09 | 530,396 | 402,246 | 9,73779 | 1,72473 | 299,048 | 304,98 | 302,563 | 301,685 | 301,685 | 293,555 | 304,321 | 495,483 | 514,863 | 527,681 | 493,359 | 544,172 | 497,332 | 483,34 | 64,82 | 3,13
2017-06-29 14:00:00 | 59,62 | 10,43 | 3845,7 | 543,105 | 394,685 | 9,76376 | 1,73293 | 297,619 | 301,426 | 299,487 | 299,231 | 297,332 | 284,075 | 309,717 | 514,001 | 503,006 | 529,218 | 493,129 | 509,829 | 504,938 | 483,623 | 64,82 | 3,13
2017-06-29 14:00:00 | 59,62 | 10,43 | 2640,56 | 527,491 | 397,648 | 9,78412 | 1,71551 | 300,942 | 303,698 | 300,973 | 300,692 | 298,928 | 284,14 | 295,129 | 505,848 | 489,196 | 483,97 | 481,517 | 460,649 | 488,775 | 506,667 | 64,82 | 3,13
2017-06-29 14:00:00 | 59,62 | 10,43 | 1369,6326666667 | 523,324 | 407,701 | 9,77353 | 1,70468 | 301,589 | 295,77 | 299,848 | 300,524 | 303,4 | 297,672 | 302,31 | 496,011 | 498,438 | 481,767 | 589,469 | 531,253 | 483,933 | 527,541 | 64,82 | 3,13
2017-06-29 14:00:00 | 59,62 | 10,43 | 3333,4 | 536,823 | 400,093 | 9,76211 | 1,72752 | 300,288 | 304,812 | 300,211 | 300,366 | 299,28 | 298,191 | 310,255 | 485,797 | 509,598 | 503,208 | 523,902 | 507,557 | 495,025 | 487,297 | 64,82 | 3,13
2017-06-29 14:00:00 | 59,62 | 10,43 | 2682,66 | 523,774 | 398,954 | 9,78589 | 1,71698 | 300,011 | 295,837 | 297,239 | 298,541 | 298,457 | 292,032 | 296,701 | 503,913 | 500,877 | 518,214 | 451,11 | 483,967 | 509,259 | 480,792 | 64,82 | 3,13
2017-06-29 14:00:00 | 59,62 | 10,43 | 3738,28 | 539,111 | 400,806 | 9,78339 | 1,73522 | 297,07 | 295,995 | 300,216 | 298,435 | 299,973 | 299,2 | 307,481 | 514,577 | 523,454 | 515,753 | 491,524 | 504,716 | 498,477 | 486,167 | 64,82 | 3,13
2017-06-29 15:00:00 | 59,62 | 10,43 | 1546,9112857143 | 493,959 | 403,913 | 9,65531 | 1,68696 | 298,57 | 292,441 | 300,368 | 299,231 | 300,911 | 290,661 | 293,144 | 501,725 | 551,299 | 531,234 | 514,323 | 510,119 | 502,029 | 495,102 | 65,8 | 2,41
2017-06-29 16:00:00 | 55,99 | 13,35 | 3540,28 | 497,59 | 400,122 | 9,37105 | 1,67627 | 299,139 | 301,288 | 300,549 | 299,976 | 297,29 | 301,182 | 298,494 | 490,044 | 537,817 | 516,44 | 605,427 | 555,303 | 496,833 | 487,83 | 64,66 | 3
2017-06-29 16:00:00 | 55,99 | 13,35 | 2456,53 | 525,841 | 403,151 | 9,32638 | 1,71534 | 300,409 | 305,102 | 300,248 | 298,71 | 299,658 | 294,899 | 300,766 | 504,843 | 477,379 | 498,956 | 515,386 | 488,017 | 503,509 | 515,276 | 64,66 | 3
2017-06-29 16:00:00 | 55,99 | 13,35 | 2741,28 | 529,72 | 400,079 | 9,31746 | 1,71944 | 298,585 | 307,282 | 301,527 | 301,247 | 301,249 | 296,952 | 299,794 | 505,666 | 543,31 | 516,319 | 495,865 | 506,104 | 492,527 | 488,215 | 64,66 | 3
2017-06-29 17:00:00 | 55,99 | 13,35 | 4057,81 | 582,765 | 399,96 | 9,34821 | 1,70397 | 299,971 | 298,087 | 299,576 | 299,883 | 300,145 | 308,305 | 305,011 | 522,099 | 505,691 | 515,377 | 469,208 | 501,095 | 510,657 | 469,546 | 64,65 | 2,04
2017-06-29 17:00:00 | 55,99 | 13,35 | 3565,5 | 582,536 | 401,393 | 9,26365 | 1,70761 | 296,744 | 295,725 | 298,501 | 299,211 | 301,339 | 285,226 | 325,319 | 506,111 | 542,697 | 528,621 | 510,766 | 506,909 | 501,862 | 508,985 | 64,65 | 2,04
2017-06-29 17:00:00 | 55,99 | 13,35 | 3813,99 | 583,381 | 401,043 | 9,25962 | 1,70608 | 301,328 | 300,318 | 300,247 | 298,021 | 299,689 | 313,188 | 313,341 | 494,592 | 473,085 | 472,47 | 543,063 | 462,777 | 503,373 | 495,149 | 64,65 | 2,04
2017-06-29 17:00:00 | 55,99 | 13,35 | 3679,69 | 583,496 | 397,559 | 9,30522 | 1,70352 | 297,07 | 306,299 | 299,048 | 297,29 | 301,465 | 280,371 | 312,231 | 529,016 | 532,422 | 523,904 | 499,609 | 511,125 | 510,773 | 514,79 | 64,65 | 2,04
2017-06-29 18:00:00 | 55,99 | 13,35 | 2946,3 | 556,205 | 395,223 | 9,35763 | 1,6792 | 300,649 | 306,921 | 301,132 | 302,928 | 296,907 | 303,971 | 298,734 | 482,727 | 523,714 | 498,513 | 547,747 | 525,65 | 498,197 | 513,861 | 65,84 | 1,27
2017-06-29 18:00:00 | 55,99 | 13,35 | 3522,98 | 544,866 | 398,352 | 9,31294 | 1,66335 | 299,798 | 295,018 | 299,501 | 297,071 | 299,785 | 301,941 | 300,366 | 493,547 | 501,195 | 517,014 | 456,293 | 485,789 | 501,815 | 466,596 | 65,84 | 1,27
2017-06-29 18:00:00 | 55,99 | 13,35 | 3117,62 | 431,9856666667 | 396,615 | 9,34445 | 1,66628 | 296,638 | 296,483 | 299,631 | 299,635 | 299,279 | 296,028 | 300,64 | 577,143 | 632,204 | 646,058 | 477,85 | 511,702 | 485,428 | 474,874 | 65,84 | 1,27
2017-06-29 19:00:00 | 55,99 | 13,35 | 4005,72 | 601,194 | 397,544 | 9,25229 | 1,72974 | 302,124 | 298,105 | 299,836 | 299,397 | 300,52 | 304,961 | 307,396 | 511,033 | 470,015 | 475,057 | 506,246 | 504,416 | 522,835 | 538,035 | 64,93 | 1,67
2017-06-29 19:00:00 | 55,99 | 13,35 | 2832,69 | 588,513 | 402,74 | 9,33361 | 1,71218 | 298,434 | 279,01 | 298,747 | 301,113 | 297,115 | 290,822 | 288,883 | 494,784 | 495,963 | 512,743 | 485,734 | 411,004 | 505,932 | 566,156 | 64,93 | 1,67
2017-06-29 19:00:00 | 55,99 | 13,35 | 3276,46 | 600,444 | 397,93 | 9,2311 | 1,72616 | 301,531 | 303,911 | 299,612 | 301,216 | 297,012 | 295,314 | 300,615 | 496,469 | 464,869 | 474,571 | 533,475 | 504,074 | 502,076 | 508,336 | 64,93 | 1,67
2017-06-29 20:00:00 | 55,99 | 13,35 | 3910,94 | 528,433 | 397,898 | 9,50095 | 1,6737 | 299,815 | 302,003 | 298,475 | 300,586 | 301,288 | 309,408 | 296,123 | 507,103 | 492,652 | 500,713 | 491,061 | 493,34 | 479,74 | 523,293 | 64,93 | 1,41
2017-06-29 20:00:00 | 55,99 | 13,35 | 3392,44 | 572,889 | 402,399 | 9,33605 | 1,69969 | 300,963 | 315,902 | 302,176 | 297,468 | 298,316 | 305,501 | 296,401 | 497,153 | 498,519 | 494,125 | 500,502 | 475,535 | 462,422 | 515,523 | 64,93 | 1,41
2017-06-29 20:00:00 | 55,99 | 13,35 | 3905,23 | 534,771 | 397,022 | 9,55936 | 1,67572 | 301,171 | 301,227 | 301,483 | 301,044 | 301,224 | 308,437 | 300,654 | 509,187 | 514,664 | 499,495 | 511,158 | 500,435 | 497,987 | 492,3 | 64,93 | 1,41
2017-06-29 21:00:00 | 55,99 | 13,35 | 3318,22 | 578,626 | 403,175 | 9,70504 | 1,71743 | 298,852 | 298,02 | 301,9 | 297,155 | 299,02 | 286,392 | 296,515 | 492,333 | 504,607 | 505,787 | 488,183 | 496,16 | 519,198 | 487,427 | 65,46 | 1,76
2017-06-29 21:00:00 | 55,99 | 13,35 | 3322,6 | 578,613 | 402,832 | 9,70574 | 1,71925 | 300,366 | 306,079 | 301,245 | 300,806 | 302,344 | 319,922 | 300,366 | 512,5 | 496,738 | 494,768 | 501,953 | 512,777 | 480,53 | 501,548 | 65,46 | 1,76
2017-06-29 21:00:00 | 55,99 | 13,35 | 4234,34 | 581,857 | 406,429 | 9,75141 | 1,73674 | 301,206 | 297,219 | 302,435 | 300,825 | 297,34 | 288,485 | 299,477 | 484,355 | 498,616 | 508,009 | 486,684 | 517,486 | 486,529 | 518,628 | 65,46 | 1,76
2017-06-29 22:00:00 | 55,99 | 13,35 | 3089,97 | 518,046 | 399,399 | 9,62837 | 1,688 | 300,003 | 298,524 | 300,569 | 300,806 | 299,487 | 306,762 | 303,747 | 486,472 | 497,911 | 497,135 | 465,687 | 409,53 | 399,276 | 461,537 | 64,98 | 1,9
2017-06-29 22:00:00 | 55,99 | 13,35 | 3068,24 | 527,954 | 403,968 | 9,71079 | 1,66726 | 300,51 | 302,689 | 302,124 | 301,685 | 299,263 | 307,256 | 298,205 | 513,051 | 501,836 | 496,156 | 486,625 | 481,607 | 498,521 | 497,913 | 64,98 | 1,9
2017-06-29 22:00:00 | 55,99 | 13,35 | 3210,56 | 523,847 | 402,085 | 9,65146 | 1,67651 | 299,596 | 301,094 | 302,124 | 300,312 | 300,141 | 312,63 | 305,033 | 497,97 | 489,362 | 507,178 | 544,331 | 552,318 | 434,28 | 491,167 | 64,98 | 1,9
2017-06-29 22:00:00 | 55,99 | 13,35 | 3229,89 | 530,063 | 401,5 | 9,61495 | 1,69063 | 299,33 | 295,605 | 300,138 | 299,865 | 299,512 | 302,783 | 303,8 | 493,36 | 504,399 | 496,528 | 484,458 | 499,759 | 499,375 | 466,776 | 64,98 | 1,9
2017-06-29 22:00:00 | 55,99 | 13,35 | 3787,4 | 541,478 | 401,216 | 9,76378 | 1,68248 | 299,561 | 302,244 | 297,547 | 300,329 | 300,178 | 302,392 | 302,884 | 466,528 | 508,046 | 511,936 | 491,867 | 512,28 | 506,348 | 522,049 | 64,98 | 1,9
2017-06-29 23:00:00 | 55,99 | 13,35 | 4532,84 | 542,622 | 403,371 | 9,43739 | 1,70907 | 301,458 | 297,49 | 301,574 | 299,419 | 298,958 | 315,616 | 305,069 | 490,057 | 510,704 | 456,357 | 445,313 | 455,566 | 448,201 | 416,892 | 65,57 | 1,71
2017-06-29 23:00:00 | 55,99 | 13,35 | 3597,28 | 538,234 | 401,167 | 9,53359 | 1,70316 | 299,927 | 298,134 | 300,597 | 300,216 | 302,621 | 310,428 | 300,817 | 501,226 | 490,597 | 498,034 | 500,391 | 507,154 | 479,44 | 485,227 | 65,57 | 1,71
2017-06-30 00:00:00 | 55,99 | 13,35 | 4199,88 | 548,308 | 398,809 | 9,67794 | 1,66955 | 300,32 | 301,102 | 299,707 | 300,316 | 298,397 | 305,673 | 299,137 | 502,018 | 468,179 | 475,79 | 475,483 | 501,964 | 509,02 | 542,834 | 62,81 | 4,07
2017-06-30 00:00:00 | 55,99 | 13,35 | 4545,45 | 567,581 | 394,314 | 9,61334 | 1,69749 | 301,199 | 298,623 | 300,904 | 301,002 | 301,14 | 300,169 | 300,222 | 469,518 | 499,74 | 484,895 | 514,78 | 543,778 | 502,255 | 543,745 | 62,81 | 4,07
2017-06-30 01:00:00 | 52,57 | 21,82 | 3349,52 | 613,636 | 400,342 | 9,56427 | 1,73985 | 300,676 | 301,444 | 300,715 | 299,668 | 297,226 | 306,623 | 298,868 | 472,358 | 520,391 | 500,034 | 531,327 | 533,787 | 499,476 | 521,916 | 65,65 | 1,82
2017-06-30 01:00:00 | 52,57 | 21,82 | 3168,95 | 601,807 | 399,316 | 9,55862 | 1,73902 | 300,586 | 296,631 | 299,927 | 300,586 | 299,487 | 306,299 | 296,411 | 494,983 | 483,711 | 487,754 | 476,172 | 490,195 | 502,373 | 541,274 | 65,65 | 1,82
2017-06-30 01:00:00 | 52,57 | 21,82 | 3636,48 | 607,085 | 403,449 | 9,54354 | 1,7368 | 300,806 | 306,029 | 299,665 | 300,636 | 301,218 | 291,295 | 295,12 | 493,122 | 485,788 | 511,182 | 488,788 | 480,224 | 503,099 | 467,213 | 65,65 | 1,82
2017-06-30 01:00:00 | 52,57 | 21,82 | 3372,75 | 605,475 | 400,092 | 9,67735 | 1,73302 | 299,379 | 296,841 | 299,101 | 299,821 | 298,507 | 305,659 | 296,776 | 508,628 | 518,268 | 519,321 | 495,321 | 507,294 | 513,734 | 492,623 | 65,65 | 1,82
2017-06-30 03:00:00 | 52,57 | 21,82 | 3348,86 | 547,612 | 408,924 | 9,49581 | 1,68277 | 300,394 | 303,68 | 299,487 | 299,368 | 300,174 | 308,571 | 298,627 | 507,121 | 487,158 | 485,125 | 496,778 | 473,851 | 475,951 | 516,373 | 65,26 | 1,88
2017-06-30 03:00:00 | 52,57 | 21,82 | 3689,94 | 582,982 | 398,134 | 9,73315 | 1,73914 | 300,983 | 304,864 | 300,096 | 301,777 | 297,849 | 299,394 | 302,151 | 478,422 | 498,855 | 492,554 | 509,966 | 520,412 | 507,236 | 538,379 | 65,26 | 1,88
2017-06-30 03:00:00 | 52,57 | 21,82 | 3650,33 | 582,274 | 397,162 | 9,70058 | 1,74378 | 300,728 | 300,12 | 300,844 | 300,47 | 301,375 | 310,888 | 303,184 | 474,815 | 505,232 | 472,933 | 536,627 | 524,374 | 509,391 | 536,181 | 65,26 | 1,88
2017-06-30 03:00:00 | 52,57 | 21,82 | 3805,79 | 587,856 | 410,249 | 9,81226 | 1,7343 | 300,608 | 301,373 | 299,487 | 296,99 | 303,672 | 297,734 | 299,456 | 505,125 | 493,726 | 504,66 | 480,25 | 466,553 | 485,147 | 480,569 | 65,26 | 1,88
2017-06-30 03:00:00 | 52,57 | 21,82 | 3535,95 | 568,149 | 392,625 | 9,50437 | 1,71111 | 297,338 | 297,893 | 298,64 | 298,452 | 301,761 | 305,411 | 301,586 | 512,23 | 538,85 | 533,96 | 487,428 | 525,343 | 494,864 | 492,72 | 65,26 | 1,88
2017-06-30 03:00:00 | 52,57 | 21,82 | 3914,78 | 593,958 | 395,829 | 9,56685 | 1,73637 | 297,455 | 297,15 | 299,761 | 299,542 | 300,15 | 286,813 | 298,196 | 524,525 | 534,843 | 513,237 | 504,428 | 540,097 | 506,779 | 506,128 | 65,26 | 1,88
2017-06-30 04:00:00 | 52,57 | 21,82 | 3719,12 | 635,381 | 417,6181538462 | 9,86764 | 1,73077 | 300,167 | 298,543 | 298,349 | 300,926 | 304,359 | 300,773 | 299,726 | 510,169 | 485,246 | 498,84 | 477,808 | 473,13 | 496,461 | 453,541 | 65,79 | 1,8
2017-06-30 04:00:00 | 52,57 | 21,82 | 2959,08 | 619,818 | 418,4456153846 | 9,91263 | 1,74212 | 299,731 | 297,79 | 300,35 | 300,806 | 301,781 | 306,362 | 299,487 | 472,244 | 497,127 | 479,689 | 537,095 | 528,9 | 500,695 | 520,74 | 65,79 | 1,8
2017-06-30 04:00:00 | 52,57 | 21,82 | 3661,09 | 684,429 | 404,6112444444 | 9,83838 | 1,75313 | 299,76 | 299,269 | 298,497 | 298,788 | 297,07 | 295,572 | 304,306 | 505,469 | 498,124 | 505,837 | 484,743 | 484,714 | 508,539 | 478,888 | 65,79 | 1,8
2017-06-30 04:00:00 | 52,57 | 21,82 | 3539,92 | 651,592 | 417,7516153846 | 9,88401 | 1,73217 | 300,9 | 305,641 | 299,989 | 299,425 | 303,411 | 304,734 | 302,345 | 470,744 | 479,745 | 470,642 | 511,213 | 504,672 | 527,575 | 546,321 | 65,79 | 1,8
2017-06-30 05:00:00 | 52,57 | 21,82 | 3639,54 | 558,472 | 396,53 | 9,64906 | 1,71794 | 297,606 | 293,941 | 297,933 | 299,214 | 300,366 | 294,348 | 299,413 | 499,843 | 482,855 | 520,694 | 514,158 | 508,573 | 510,419 | 502,868 | 65,27 | 1,13
2017-06-30 05:00:00 | 52,57 | 21,82 | 3659,99 | 568,766 | 397,082 | 9,65165 | 1,71825 | 301,048 | 303,068 | 299,684 | 300,134 | 296,231 | 304,996 | 304,784 | 480,469 | 507,197 | 472,487 | 509,759 | 530,707 | 489,683 | 551,768 | 65,27 | 1,13
2017-06-30 06:00:00 | 52,57 | 21,82 | 2452,57 | 619,068 | 408,671 | 9,52421 | 1,7763 | 301,437 | 304,895 | 299,927 | 299,28 | 298,184 | 288,831 | 299,165 | 486,124 | 464,701 | 494,92 | 482,289 | 475,966 | 519,284 | 445,253 | 65,83 | 1,33
2017-06-30 07:00:00 | 49,36 | 25,87 | 2574,99 | 553,707 | 408,804 | 9,71882 | 1,72672 | 302,105 | 304,295 | 300,578 | 300,149 | 300,372 | 318,714 | 303,633 | 480,168 | 495,496 | 465,067 | 528,01 | 540,07 | 530,922 | 586,367 | 64,61 | 3,06
2017-06-30 07:00:00 | 49,36 | 25,87 | 2952,54 | 569,145 | 401,141 | 9,71637 | 1,74413 | 300,441 | 300,611 | 299,757 | 300,366 | 301,22 | 298,054 | 305,528 | 497,63 | 545,548 | 484,857 | 573,117 | 553,598 | 525,301 | 584,718 | 64,61 | 3,06
2017-06-30 07:00:00 | 49,36 | 25,87 | 2622,04 | 590,464 | 410,909 | 9,71729 | 1,74094 | 300,792 | 304,162 | 299,694 | 301,259 | 296,952 | 298,304 | 303,868 | 460,149 | 492,521 | 469,667 | 530,217 | 558,865 | 520,992 | 545,646 | 64,61 | 3,06
2017-06-30 07:00:00 | 49,36 | 25,87 | 2784,22 | 627,91 | 402,845 | 9,61077 | 1,79056 | 300,111 | 299,675 | 304,13 | 302,732 | 298,22 | 293,098 | 304,277 | 494,366 | 523,564 | 506,575 | 515,788 | 543,229 | 509,465 | 547,743 | 64,61 | 3,06
2017-06-30 07:00:00 | 49,36 | 25,87 | 3293,56 | 636,597 | 408,417 | 9,59947 | 1,79579 | 300,657 | 301,316 | 300,292 | 300,218 | 302,82 | 286,09 | 299,169 | 499,226 | 473,628 | 481,744 | 481,773 | 462,818 | 451,638 | 461,508 | 64,61 | 3,06
2017-06-30 08:00:00 | 49,36 | 25,87 | 2514,31 | 515,924 | 389,701 | 9,71991 | 1,67997 | 300,168 | 300,793 | 299,906 | 300,806 | 303,074 | 297,439 | 300,57 | 495,483 | 468,275 | 500,06 | 474,609 | 453,91 | 483,418 | 456,656 | 65,83 | 1,5
2017-06-30 08:00:00 | 49,36 | 25,87 | 2422,35 | 519,207 | 397,731 | 9,71085 | 1,67836 | 296,851 | 295,695 | 299,579 | 299,615 | 295,935 | 289,125 | 303,095 | 507,453 | 570,415 | 511,044 | 531,317 | 534,116 | 515,345 | 540,445 | 65,83 | 1,5
2017-06-30 08:00:00 | 49,36 | 25,87 | 1478,4208333333 | 527,934 | 390,377 | 9,72989 | 1,6984 | 300,697 | 311,002 | 303,524 | 302,916 | 302,703 | 305,244 | 299,56 | 491,09 | 536,077 | 499,566 | 505,73 | 559,472 | 467,837 | 582,401 | 65,83 | 1,5
2017-06-30 08:00:00 | 49,36 | 25,87 | 2562,5 | 521,141 | 393,64 | 9,7092 | 1,6783 | 297,617 | 295,906 | 298,946 | 299,659 | 295,568 | 305,024 | 304,048 | 507,739 | 544,727 | 506,129 | 538,796 | 509,159 | 494,627 | 523,511 | 65,83 | 1,5
2017-06-30 08:00:00 | 49,36 | 25,87 | 2747,65 | 519,763 | 400,789 | 9,65056 | 1,68457 | 300,571 | 299,881 | 300,259 | 300,982 | 302,009 | 282,395 | 298,562 | 503,137 | 511,807 | 507,686 | 503,633 | 487,108 | 483,605 | 484,334 | 65,83 | 1,5
2017-06-30 10:00:00 | 49,36 | 25,87 | 3681,07 | 522,525 | 397,044 | 9,30091 | 1,63498 | 300,87 | 301,234 | 300,866 | 300,052 | 300,991 | 304,961 | 299,911 | 513,114 | 470,702 | 490,759 | 478,641 | 486,273 | 542,598 | 512,726 | 64,96 | 2,4
2017-06-30 11:00:00 | 49,36 | 25,87 | 4439,92 | 606,453 | 403,705 | 9,50026 | 1,74137 | 300,864 | 304,195 | 299,877 | 299,985 | 303,401 | 285,743 | 298,9 | 501,931 | 479,467 | 492,06 | 514,894 | 497,41 | 517,704 | 515,779 | 65,8 | 1,85
2017-06-30 11:00:00 | 49,36 | 25,87 | 3832,11 | 590,829 | 406,749 | 9,55514 | 1,73133 | 297,089 | 297,322 | 300,165 | 299,406 | 301,305 | 301,189 | 299,428 | 518,827 | 547,812 | 522,617 | 486,233 | 494,295 | 500,844 | 515,736 | 65,8 | 1,85
2017-06-30 11:00:00 | 49,36 | 25,87 | 3793,54 | 578,003 | 398,438 | 9,5622 | 1,73014 | 300,146 | 301,685 | 301,025 | 301,685 | 298,389 | 286,743 | 300,366 | 491,479 | 483,145 | 474,805 | 521,875 | 530,953 | 516,934 | 487,754 | 65,8 | 1,85
2017-06-30 12:00:00 | 49,36 | 25,87 | 4115,96 | 548,301 | 398,622 | 9,27498 | 1,70153 | 301,428 | 313,023 | 302,298 | 302,617 | 305,272 | 289,627 | 297,082 | 472,129 | 512,259 | 504,003 | 507,356 | 495,042 | 533,843 | 471,178 | 64,19 | 2,67
2017-06-30 12:00:00 | 49,36 | 25,87 | 4105,22 | 553,085 | 405,034 | 9,27899 | 1,70086 | 297,988 | 296,622 | 300,214 | 299,736 | 300,615 | 294,799 | 297,653 | 509,973 | 514,445 | 518,039 | 491,069 | 495,655 | 458,271 | 492,359 | 64,19 | 2,67
2017-06-30 12:00:00 | 49,36 | 25,87 | 4097,12 | 524,782 | 392,31 | 9,46129 | 1,67227 | 300,871 | 300,684 | 300,103 | 299,178 | 297,591 | 296,136 | 298,123 | 493,751 | 488,313 | 486,629 | 499,841 | 502,91 | 510,209 | 512,442 | 64,19 | 2,67
2017-06-30 13:00:00 | 49,36 | 25,87 | 3823,73 | 513,633 | 397,829 | 8,95508 | 1,65014 | 297,848 | 296,782 | 299,775 | 299,454 | 296,612 | 306,812 | 299,64 | 521,357 | 527,891 | 531,084 | 487,621 | 519,259 | 505,553 | 503,373 | 64,41 | 2,87
2017-06-30 13:00:00 | 49,36 | 25,87 | 3978,24 | 515,786 | 397,578 | 8,95508 | 1,65357 | 301,685 | 307,185 | 300,26 | 300,331 | 300,182 | 294,464 | 297,949 | 488,864 | 479,308 | 467,06 | 487,388 | 491,388 | 522,411 | 513,1 | 64,41 | 2,87
2017-06-30 14:00:00 | 49,36 | 25,87 | 3508,41 | 575,731 | 405,142 | 9,13193 | 1,71772 | 300,409 | 304,581 | 301,245 | 300,219 | 300,756 | 309,717 | 306,273 | 498,231 | 539,476 | 505,753 | 508,312 | 496,535 | 512,901 | 487,645 | 65,24 | 2,5
2017-06-30 14:00:00 | 49,36 | 25,87 | 4067,3728813559 | 581,038 | 392,458 | 9,0858 | 1,70966 | 301,901 | 301,78 | 299,726 | 301,224 | 304,909 | 286,912 | 295,78 | 473,758 | 478,749 | 476,658 | 529,837 | 491,235 | 476,736 | 491,554 | 65,24 | 2,5
2017-06-30 14:00:00 | 49,36 | 25,87 | 4071,6081355932 | 572,032 | 389,794 | 9,07723 | 1,70613 | 300,38 | 301,083 | 300,376 | 300,801 | 297,118 | 303,678 | 302,793 | 523,184 | 493,647 | 491,942 | 479,476 | 481,309 | 510,539 | 506,261 | 65,24 | 2,5
2017-06-30 15:00:00 | 49,36 | 25,87 | 290,347 | 537,223 | 399,262 | 8,95934 | 1,65677 | 297,949 | 293,873 | 299,017 | 298,44 | 302,395 | 293,981 | 298,614 | 507,962 | 529,563 | 531,997 | 486,083 | 521,102 | 512,991 | 526,48 | 64,21 | 2,31
2017-06-30 15:00:00 | 49,36 | 25,87 | 3802,2265 | 559,155 | 401,46 | 9,01714 | 1,66118 | 300,489 | 296,719 | 302,405 | 300,867 | 300,049 | 293,182 | 298,986 | 526,895 | 345,848 | 476,186 | 495,622 | 486,295 | 572,538 | 404,595 | 64,21 | 2,31
2017-06-30 16:00:00 | 49,36 | 25,87 | 3664,36 | 552,633 | 398,915 | 9,00918 | 1,66705 | 300,46 | 296,298 | 301,293 | 300,272 | 298,386 | 299,744 | 298,215 | 509,529 | 469,312 | 496,349 | 493,782 | 480,603 | 472,679 | 501,225 | 65,19 | 1,83
2017-06-30 16:00:00 | 49,36 | 25,87 | 3738,55 | 574,788 | 400,784 | 9,05836 | 1,70311 | 300,861 | 304,104 | 300,367 | 302,895 | 297,238 | 305,719 | 300,086 | 472,074 | 523,598 | 509,331 | 495,618 | 518,265 | 476,174 | 512,298 | 65,19 | 1,83
2017-06-30 16:00:00 | 49,36 | 25,87 | 3494,98 | 578,23 | 398,152 | 9,13447 | 1,69858 | 298,616 | 305,813 | 298,228 | 299,089 | 301,955 | 301,163 | 305,877 | 668,421 | 214,6878780488 | 723,608 | 479,891 | 480,31 | 508,103 | 364,385 | 65,19 | 1,83
2017-06-30 16:00:00 | 49,36 | 25,87 | 1699,0065806452 | 604,845 | 399,576 | 9,1254 | 1,72874 | 301,811 | 302,028 | 300,24 | 300,24 | 302,594 | 309,054 | 300,114 | 503,71 | 476,022 | 481,428 | 475,646 | 495,975 | 521,028 | 499,747 | 65,19 | 1,83
2017-06-30 17:00:00 | 49,36 | 25,87 | 3472,95 | 511,056 | 397,727 | 9,38937 | 1,61483 | 300,521 | 297,42 | 298,543 | 301,286 | 296,798 | 307,214 | 300,374 | 492,49 | 529,422 | 504,33 | 492,882 | 504,414 | 494,719 | 480,173 | 65,47 | 1,78
2017-06-30 17:00:00 | 49,36 | 25,87 | 1591,39 | 514,325 | 396,035 | 9,36082 | 1,63049 | 300,58 | 301,411 | 299,826 | 300,146 | 303,087 | 293,754 | 296,94 | 500,061 | 567,83 | 507,619 | 469,511 | 472,911 | 504,798 | 447,01 | 65,47 | 1,78
2017-06-30 18:00:00 | 49,36 | 25,87 | 3756,27 | 447,072 | 401,749 | 9,53502 | 1,54697 | 300,198 | 297,112 | 299,433 | 300,806 | 301,583 | 313,669 | 300,27 | 491,479 | 507,939 | 491,367 | 534,317 | 515,952 | 486,898 | 550,964 | 65,62 | 1,75
2017-06-30 18:00:00 | 49,36 | 25,87 | 3762,4 | 589,147 | 397,578 | 9,56539 | 1,71414 | 300,012 | 296,227 | 299,948 | 300,132 | 299,331 | 316,3 | 300,061 | 507,059 | 447,534 | 488,711 | 493,158 | 481,809 | 469,203 | 511,675 | 65,62 | 1,75
2017-06-30 19:00:00 | 49,36 | 25,87 | 4050,1 | 554,295 | 406,005 | 9,47672 | 1,67855 | 301,239 | 298,359 | 299,921 | 298,84 | 297,279 | 296,835 | 299,23 | 501,905 | 487,109 | 468,99 | 507,577 | 503,871 | 493,123 | 515,529 | 65,82 | 1,79
2017-06-30 19:00:00 | 49,36 | 25,87 | 3538,71 | 567,883 | 395,174 | 9,55699 | 1,69301 | 298,629 | 295,666 | 297,697 | 299,487 | 297,245 | 299,562 | 287,542 | 512,846 | 492,958 | 508,191 | 469,341 | 477,156 | 517,67 | 438,059 | 65,82 | 1,79
2017-06-30 20:00:00 | 49,36 | 25,87 | 3845,7 | 599,365 | 402,012 | 10,0649 | 1,7232 | 298,77 | 307,353 | 296,937 | 297,582 | 300,777 | 306,96 | 300,122 | 506,168 | 505,328 | 516,217 | 499,717 | 499,119 | 509,355 | 514,765 | 65,96 | 1,32
2017-06-30 20:00:00 | 49,36 | 25,87 | 4326,17 | 588,394 | 402,407 | 10,1675 | 1,71166 | 297,358 | 301,279 | 300,64 | 298,882 | 297,344 | 292,523 | 302,226 | 509,564 | 536,414 | 536,6 | 492,985 | 501,211 | 489,877 | 514,178 | 65,96 | 1,32
2017-06-30 20:00:00 | 49,36 | 25,87 | 3528,9 | 603,212 | 395,469 | 9,89941 | 1,73429 | 298,963 | 313,995 | 298,569 | 298,529 | 298,185 | 311,453 | 299,938 | 523,22 | 506,688 | 503,94 | 499,212 | 496,724 | 511,228 | 491,616 | 65,96 | 1,32
2017-06-30 21:00:00 | 49,36 | 25,87 | 3574,5 | 578,003 | 395,801 | 10,4336 | 1,69813 | 301,245 | 310,693 | 304,102 | 304,541 | 303,223 | 298,169 | 297,729 | 479,968 | 537,52 | 524,443 | 521,094 | 531,504 | 493,972 | 515,342 | 65,2 | 2,56
2017-06-30 23:00:00 | 49,36 | 25,87 | 5386,72 | 562,78 | 399,351 | 10,7024 | 1,68954 | 300,978 | 299,63 | 300,506 | 300,978 | 302,99 | 299,853 | 299,755 | 503,317 | 462,377 | 477,463 | 450,231 | 446,626 | 443,822 | 521,456 | 65,83 | 1,27
2017-07-01 00:00:00 | 49,36 | 25,87 | 5293,66 | 563,769 | 401,262 | 10,212 | 1,71123 | 300,609 | 303,176 | 301,493 | 301,838 | 300,468 | 302,528 | 299,621 | 477,904 | 505,761 | 503,325 | 528,509 | 551,411 | 499,663 | 559,817 | 62,81 | 4,07
2017-07-01 00:00:00 | 49,36 | 25,87 | 5112,23 | 592,647 | 400,639 | 10,6266 | 1,71053 | 297,785 | 290,422 | 298,884 | 298,938 | 298,882 | 290,044 | 299,551 | 507,25 | 542,62 | 526,065 | 530,074 | 534,239 | 514,559 | 514,364 | 62,81 | 4,07
2017-07-01 00:00:00 | 49,36 | 25,87 | 5070,18 | 589,46 | 403,125 | 10,6143 | 1,71158 | 301,245 | 304,027 | 302,242 | 300,485 | 296,8 | 298,084 | 303,712 | 493,524 | 502,614 | 503,44 | 503,455 | 516,427 | 492,616 | 548,567 | 62,81 | 4,07
2017-07-01 00:00:00 | 49,36 | 25,87 | 5148,61 | 584,017 | 397,279 | 10,6636 | 1,7063 | 302,427 | 303,108 | 301,401 | 303,306 | 303,121 | 307,978 | 303,796 | 474,197 | 515,085 | 491,677 | 527,745 | 525,705 | 506,375 | 496,816 | 62,81 | 4,07
2017-07-01 00:00:00 | 49,36 | 25,87 | 5377,59 | 573,12 | 399,989 | 10,6932 | 1,70072 | 301,451 | 307,79 | 302,512 | 302,845 | 298,928 | 292,827 | 298,313 | 475,298 | 528,784 | 521,626 | 517,736 | 526,77 | 496,937 | 533,543 | 62,81 | 4,07
2017-07-01 02:00:00 | 57,47 | 13,41 | 4385,21 | 577,629 | 401,295 | 10,3307 | 1,71356 | 298,199 | 297,192 | 299,957 | 300,244 | 301,38 | 295,024 | 304,241 | 490,31 | 529,859 | 525,874 | 552,943 | 540,518 | 493,894 | 459,243 | 66,87 | 1,14
2017-07-01 02:00:00 | 57,47 | 13,41 | 4422,24 | 548,376 | 407,768 | 10,322 | 1,71118 | 300,738 | 301,844 | 300,299 | 296,983 | 299,185 | 309,845 | 300,847 | 499,788 | 465,459 | 472,355 | 512,684 | 482,439 | 508,19 | 592,672 | 66,87 | 1,14
2017-07-01 02:00:00 | 57,47 | 13,41 | 4443,36 | 544,912 | 406,6 | 10,3181 | 1,71027 | 302,055 | 297,747 | 300,853 | 298,027 | 299,892 | 306,923 | 304,803 | 471,52 | 502,934 | 487,203 | 579,019 | 509,085 | 495,597 | 468,834 | 66,87 | 1,14
2017-07-01 02:00:00 | 57,47 | 13,41 | 4457,75 | 506,592 | 397,052 | 10,1964 | 1,66313 | 298,982 | 314,679 | 299,658 | 299,316 | 303,565 | 300,799 | 297,005 | 508,399 | 517,767 | 511,339 | 506,243 | 513,8 | 515,851 | 462,803 | 66,87 | 1,14
2017-07-01 03:00:00 | 57,47 | 13,41 | 3894,05 | 603,375 | 408,133 | 10,2063 | 1,72842 | 299,892 | 299,302 | 299,435 | 301,3 | 299,31 | 292,744 | 299,193 | 475,895 | 477,976 | 512,966 | 503,084 | 389,993 | 524,327 | 533,349 | 66,87 | 1,14
2017-07-01 03:00:00 | 57,47 | 13,41 | 4607,38 | 560,827 | 398,017 | 10,0704 | 1,72567 | 299,958 | 307,46 | 302,124 | 300,994 | 299,864 | 305,166 | 295,595 | 494,481 | 514,863 | 500,934 | 515,568 | 466,683 | 504,449 | 454,966 | 66,87 | 1,14
2017-07-01 03:00:00 | 57,47 | 13,41 | 3930,78 | 593,309 | 401,866 | 10,2097 | 1,72817 | 299,522 | 299,364 | 298,88 | 297,039 | 302,258 | 310,479 | 290,938 | 493,027 | 484,418 | 504,893 | 520,338 | 363,455 | 562,006 | 534,701 | 66,87 | 1,14
2017-07-01 03:00:00 | 57,47 | 13,41 | 4553,6 | 593,354 | 401,705 | 10,3815 | 1,72049 | 299,256 | 320,042 | 301,86 | 300,795 | 302,029 | 298,767 | 300,4 | 507,191 | 467,163 | 499,003 | 512,465 | 434,51 | 499,061 | 528,793 | 66,87 | 1,14
2017-07-01 03:00:00 | 57,47 | 13,41 | 3607,29 | 594,551 | 393,523 | 10,1361 | 1,73422 | 299,439 | 296,04 | 299,612 | 299,146 | 299,243 | 291,13 | 292,276 | 492,824 | 501,891 | 505,909 | 503,422 | 493,213 | 484,07 | 495,393 | 66,87 | 1,14
2017-07-01 03:00:00 | 57,47 | 13,41 | 4867,75 | 565,931 | 404,167 | 10,0432 | 1,72254 | 300,72 | 302,478 | 297,882 | 300,839 | 299,637 | 291,274 | 305,292 | 483,395 | 514,02 | 488,907 | 505,734 | 514,49 | 538,101 | 546,985 | 66,87 | 1,14
2017-07-01 03:00:00 | 57,47 | 13,41 | 4335,63 | 594,726 | 400,766 | 10,3716 | 1,72476 | 297,556 | 305,312 | 301,571 | 301,957 | 300,766 | 301,663 | 306,079 | 499,852 | 533,027 | 513,527 | 534,965 | 518,053 | 488,881 | 501,427 | 66,87 | 1,14
2017-07-01 04:00:00 | 57,47 | 13,41 | 5379,2 | 567,101 | 404,13 | 10,0292 | 1,69732 | 299,435 | 299,278 | 301,465 | 299,957 | 298,137 | 309,769 | 298,137 | 485,666 | 502,943 | 484,931 | 467,669 | 482,039 | 472,219 | 467,529 | 66,15 | 1,52
2017-07-01 05:00:00 | 57,47 | 13,41 | 4764,83 | 558,792 | 398,515 | 10,4742 | 1,72462 | 300,188 | 303,898 | 302,459 | 302,333 | 300,817 | 298,594 | 305,294 | 470,732 | 533,825 | 526,089 | 567,775 | 512,882 | 475,529 | 486,44 | 66,21 | 1,28
2017-07-01 05:00:00 | 57,47 | 13,41 | 4196,06 | 556,03 | 397,679 | 10,4145 | 1,7313 | 298,053 | 295,315 | 299,255 | 299,814 | 301,566 | 293,322 | 298,272 | 523,499 | 517,116 | 520,685 | 486,167 | 498,335 | 491,817 | 515,121 | 66,21 | 1,28
2017-07-01 05:00:00 | 57,47 | 13,41 | 4519,53 | 557,251 | 390,82 | 10,4739 | 1,73718 | 299,707 | 293,555 | 300,146 | 299,048 | 300,366 | 286,084 | 300,146 | 495,483 | 472,383 | 501,782 | 489,063 | 487,441 | 495,652 | 478,926 | 66,21 | 1,28
2017-07-01 06:00:00 | 57,47 | 13,41 | 2970,27 | 489,98 | 397,757 | 10,2263 | 1,64679 | 298,977 | 292,111 | 299,784 | 298,899 | 295,443 | 302,617 | 294,647 | 522,281 | 526,697 | 529,737 | 504,327 | 517,094 | 510,017 | 498,908 | 63,81 | 3,2
2017-07-01 06:00:00 | 57,47 | 13,41 | 4238,5 | 534,058 | 401,454 | 10,3581 | 1,69916 | 300,929 | 300,431 | 299,729 | 299,552 | 299,766 | 307,608 | 304,086 | 499,241 | 484,055 | 482,659 | 481,927 | 509,689 | 462,536 | 453,735 | 63,81 | 3,2
2017-07-01 06:00:00 | 57,47 | 13,41 | 3845,3 | 523,403 | 395,504 | 10,3424 | 1,68981 | 298,077 | 296,62 | 298,8 | 299,807 | 302,06 | 297,963 | 298,975 | 513,259 | 530,414 | 534,92 | 499,862 | 488,418 | 512,962 | 486,414 | 63,81 | 3,2
2017-07-01 06:00:00 | 57,47 | 13,41 | 4022,78 | 519,496 | 394,461 | 10,3385 | 1,68798 | 301,841 | 306,267 | 301,496 | 297,353 | 303,286 | 301,748 | 299,77 | 455,586 | 510,008 | 492,842 | 535,995 | 537,799 | 516,212 | 528,819 | 63,81 | 3,2
2017-07-01 07:00:00 | 56,7 | 13,98 | 2315,6929411765 | 568,044 | 396,708 | 10,0462 | 1,73818 | 298,828 | 296,701 | 299,284 | 299,294 | 291,957 | 296,577 | 299,997 | 529,163 | 513,924 | 524,694 | 496,951 | 496,469 | 521,702 | 462,629 | 63,61 | 4,29
2017-07-01 08:00:00 | 56,7 | 13,98 | 4973,79 | 511,776 | 400,304 | 9,90321 | 1,69426 | 301,962 | 297,485 | 299,818 | 301,576 | 299,596 | 291,053 | 305,814 | 477,74 | 476,44 | 479,076 | 535,418 | 511,473 | 527,538 | 536,295 | 65,03 | 2,28
2017-07-01 08:00:00 | 56,7 | 13,98 | 4145,97 | 540,913 | 399,644 | 9,8959 | 1,66198 | 301,552 | 300,499 | 299,728 | 300,52 | 300,131 | 303,158 | 294,918 | 497,229 | 509,542 | 510,679 | 476,698 | 477,221 | 509,159 | 461,295 | 65,03 | 2,28
2017-07-01 08:00:00 | 56,7 | 13,98 | 3551,38 | 537,157 | 400,797 | 9,98646 | 1,71816 | 301,627 | 300,736 | 299,325 | 296,874 | 299,69 | 294,968 | 298,337 | 510,642 | 468,014 | 475,457 | 467,232 | 486,224 | 465,791 | 486,701 | 65,03 | 2,28
2017-07-01 08:00:00 | 56,7 | 13,98 | 4163,22 | 556,213 | 395,959 | 9,90473 | 1,68096 | 297,885 | 295,155 | 300,778 | 298,547 | 298,929 | 302,142 | 300,871 | 514,384 | 511,316 | 539,94 | 480,721 | 500,729 | 495,652 | 460,641 | 65,03 | 2,28
2017-07-01 09:00:00 | 56,7 | 13,98 | 4056,5 | 599,669 | 402,05 | 10,2866 | 1,72425 | 298,596 | 296,576 | 297,821 | 298,401 | 300,335 | 308,861 | 297,674 | 518,266 | 505,12 | 519,193 | 486,587 | 509,226 | 495,882 | 489,826 | 65,4 | 1,62
2017-07-01 09:00:00 | 56,7 | 13,98 | 4857,5 | 567,482 | 405,196 | 10,0696 | 1,69079 | 301,689 | 305,988 | 300,858 | 300,558 | 298,922 | 294,708 | 296,318 | 481,157 | 501,354 | 497,263 | 529,726 | 509,86 | 494,792 | 451,469 | 65,4 | 1,62
2017-07-01 09:00:00 | 56,7 | 13,98 | 3844,66 | 619,69 | 405,058 | 10,5115 | 1,73965 | 298,625 | 293,745 | 299,419 | 299,723 | 298,595 | 293,154 | 302,61 | 492,273 | 533,562 | 534,284 | 486,198 | 498,974 | 495,149 | 458,601 | 65,4 | 1,62
2017-07-01 10:00:00 | 56,7 | 13,98 | 3253,91 | 584,911 | 397,719 | 10,5812 | 1,72532 | 300,286 | 304,086 | 302,418 | 300,022 | 299,927 | 304,751 | 300,256 | 490,4 | 545,167 | 525,879 | 524,466 | 517,546 | 512,24 | 561,266 | 64,88 | 2,19
2017-07-01 10:00:00 | 56,7 | 13,98 | 3253,01 | 590,211 | 393,571 | 10,5789 | 1,72496 | 302,073 | 308,326 | 303,628 | 299,082 | 301,195 | 301,513 | 303,392 | 471,535 | 530,981 | 507,962 | 533,532 | 527,48 | 467,859 | 514,232 | 64,88 | 2,19
2017-07-01 10:00:00 | 56,7 | 13,98 | 3271,38 | 602,66 | 397,79 | 10,5752 | 1,72605 | 302,344 | 296,063 | 300,234 | 300,765 | 299,357 | 308,185 | 297,022 | 505,668 | 462,192 | 471,655 | 520,544 | 522,476 | 439,209 | 496,165 | 64,88 | 2,19
2017-07-01 10:00:00 | 56,7 | 13,98 | 3166,84 | 578,751 | 401,352 | 10,5208 | 1,71086 | 297,54 | 294,103 | 298,971 | 299,773 | 299,95 | 291,555 | 301,68 | 505,264 | 528,269 | 533,094 | 463,123 | 444,214 | 507,695 | 390,867 | 64,88 | 2,19
2017-07-01 10:00:00 | 56,7 | 13,98 | 3219,75 | 569,332 | 400,567 | 10,3231 | 1,69307 | 298,117 | 292,962 | 297,405 | 298,493 | 299,1 | 298,16 | 298,329 | 514,558 | 492,172 | 506,647 | 454,793 | 484,688 | 461,73 | 484,521 | 64,88 | 2,19
2017-07-01 10:00:00 | 56,7 | 13,98 | 3229,75 | 580,329 | 398,453 | 10,57 | 1,72349 | 302,362 | 303,692 | 300,366 | 299,57 | 302,86 | 302,712 | 301,708 | 509,524 | 469,137 | 469,613 | 504,012 | 491,267 | 512,529 | 539,336 | 64,88 | 2,19
2017-07-01 10:00:00 | 56,7 | 13,98 | 3393,82 | 572,177 | 404,318 | 10,3051 | 1,69423 | 296,577 | 294,303 | 299,653 | 299,264 | 302,456 | 305,315 | 299,202 | 497,145 | 525,284 | 531,967 | 516,051 | 511,324 | 524,627 | 462,238 | 64,88 | 2,19
2017-07-01 11:00:00 | 56,7 | 13,98 | 3549,79 | 568,559 | 399,09 | 10,1435 | 1,69669 | 299,036 | 295,17 | 300,806 | 296,874 | 298,451 | 290,406 | 297,105 | 499,567 | 506,575 | 512,886 | 481,581 | 497,318 | 521,975 | 456,468 | 65,1 | 1,79
2017-07-01 11:00:00 | 56,7 | 13,98 | 3631,73 | 565,589 | 402,057 | 10,0051 | 1,68299 | 300,314 | 299,882 | 299,215 | 299,156 | 299,13 | 293,227 | 298,579 | 513,399 | 303,152 | 878,2336712329 | 482,031 | 494,704 | 478,803 | 470,453 | 65,1 | 1,79
2017-07-01 11:00:00 | 56,7 | 13,98 | 3635,68 | 580,193 | 402,583 | 10,1589 | 1,69795 | 302,169 | 306,087 | 300,502 | 299,927 | 300,469 | 312,058 | 303,467 | 502,05 | 491,339 | 472,616 | 476,621 | 479,364 | 517,336 | 535,014 | 65,1 | 1,79
2017-07-01 11:00:00 | 56,7 | 13,98 | 3913,36 | 476,3075641026 | 404,0867179487 | 10,0598 | 1,5909415385 | 295,05 | 297,51 | 299,552 | 299,841 | 297,678 | 302,49 | 296,23 | 836,4362857143 | 818,1822758621 | 884,2616986301 | 516,529 | 521,99 | 524,116 | 498,324 | 65,1 | 1,79
2017-07-01 11:00:00 | 56,7 | 13,98 | 4005,39 | 464,0716666667 | 409,7718461538 | 10,0363 | 1,58088 | 298,79 | 304,288 | 298,617 | 300,998 | 299,191 | 309,187 | 302,88 | 842,8627142857 | 820,4229655172 | 883,1453972603 | 492,646 | 481,669 | 508,63 | 470,793 | 65,1 | 1,79
2017-07-01 12:00:00 | 56,7 | 13,98 | 3792,41 | 578,165 | 405,49 | 9,84714 | 1,71334 | 301,655 | 307,383 | 301,142 | 300,263 | 301,18 | 311,348 | 303,78 | 485,126 | 373,5948301887 | 495,465 | 528,043 | 475,897 | 552,571 | 252,245 | 65,32 | 1,78
2017-07-01 12:00:00 | 56,7 | 13,98 | 3488,28 | 600,718 | 401,696 | 10,0288 | 1,72104 | 298,212 | 295,924 | 299,487 | 299,004 | 300,501 | 305,059 | 295,474 | 511,91 | 512,736 | 520,788 | 504,414 | 499,721 | 508,095 | 490,497 | 65,32 | 1,78
2017-07-01 13:00:00 | 56,7 | 13,98 | 2835,03 | 585,821 | 401,361 | 10,1607 | 1,7069 | 297,968 | 296,78 | 300,067 | 299,198 | 300,997 | 300,207 | 298,912 | 511,935 | 532,868 | 536,095 | 474,851 | 495,903 | 497,01 | 450,692 | 65,87 | 1,19
2017-07-01 13:00:00 | 56,7 | 13,98 | 960,027 | 522,414 | 394,255 | 10,1582 | 1,63929 | 300,253 | 308,636 | 302,034 | 302,41 | 300,519 | 299,962 | 303,183 | 501,025 | 519,01 | 519,325 | 517,136 | 528,056 | 498,366 | 500,996 | 65,87 | 1,19
2017-07-01 13:00:00 | 56,7 | 13,98 | 2514,23 | 511,889 | 393,985 | 10,1574 | 1,63114 | 299,804 | 301,23 | 298,231 | 299,532 | 298,371 | 293,738 | 294,759 | 519,427 | 481,42 | 486,026 | 443,491 | 445,781 | 480,716 | 502,637 | 65,87 | 1,19
2017-07-01 13:00:00 | 56,7 | 13,98 | 2864,76 | 588,171 | 406,249 | 10,1722 | 1,708 | 299,487 | 293,993 | 296,923 | 298,828 | 299,855 | 297,425 | 301,753 | 529,855 | 472,758 | 481,282 | 458,069 | 474,781 | 463,743 | 480,757 | 65,87 | 1,19
2017-07-01 14:00:00 | 56,7 | 13,98 | 1266,6033333333 | 496,228 | 398,139 | 10,1538 | 1,61713 | 298,719 | 297,953 | 299,379 | 297,396 | 301,134 | 305,427 | 300,253 | 532,248 | 493,308 | 496,634 | 487,492 | 471,444 | 483,946 | 545,18 | 64,94 | 2,4
2017-07-01 14:00:00 | 56,7 | 13,98 | 2826,97 | 530,396 | 389,063 | 9,96676 | 1,6624 | 297,07 | 296,191 | 299,707 | 299,487 | 297,29 | 299,487 | 303,223 | 518,506 | 526,191 | 533,616 | 464,453 | 512,777 | 480,53 | 496,582 | 64,94 | 2,4
2017-07-01 15:00:00 | 56,7 | 13,98 | 3764,55 | 556,8 | 398,376 | 9,77489 | 1,70645 | 302,124 | 306,238 | 301,256 | 301,706 | 300,458 | 304,451 | 312,042 | 468,485 | 478,881 | 479,858 | 549,588 | 539,79 | 484,395 | 477,013 | 66,45 | 1,17
2017-07-01 15:00:00 | 56,7 | 13,98 | 3528,68 | 593,973 | 399,87 | 9,51171 | 1,74779 | 301,843 | 304,734 | 303,405 | 302,184 | 300,366 | 296,446 | 301,526 | 482,998 | 496,202 | 511,971 | 525,888 | 520,36 | 487,781 | 456,212 | 66,45 | 1,17
2017-07-01 15:00:00 | 56,7 | 13,98 | 3573,24 | 570,679 | 406,055 | 9,61651 | 1,71458 | 302,124 | 303,223 | 299,487 | 301,904 | 296,411 | 315,088 | 303,223 | 487,476 | 479,746 | 465,632 | 512,891 | 507,82 | 504,053 | 522,515 | 66,45 | 1,17
2017-07-01 15:00:00 | 56,7 | 13,98 | 3671,95 | 550,289 | 392,787 | 9,77372 | 1,70306 | 300,057 | 299,378 | 299,398 | 299,964 | 300,519 | 288,701 | 293,548 | 522,771 | 475,235 | 473,041 | 483,196 | 468,959 | 480,49 | 541,767 | 66,45 | 1,17
2017-07-01 16:00:00 | 49,91 | 24,49 | 3840,04 | 550,397 | 390,104 | 10,0234 | 1,69618 | 299,318 | 305,738 | 304,066 | 301,718 | 299,098 | 291,629 | 298,946 | 487,87 | 531,464 | 521,082 | 516,792 | 518,919 | 494,919 | 477,273 | 65,79 | 1,26
2017-07-01 16:00:00 | 49,91 | 24,49 | 3698,8 | 554,247 | 392,624 | 9,92941 | 1,69402 | 300,387 | 300,404 | 301,022 | 299,876 | 301,623 | 299,678 | 303,35 | 484,089 | 467,72 | 473,7 | 503,619 | 506,373 | 542,184 | 527,818 | 65,79 | 1,26
2017-07-01 16:00:00 | 49,91 | 24,49 | 3947,08 | 557,697 | 396,532 | 10,0149 | 1,69966 | 301,452 | 298,924 | 301,177 | 301,629 | 302,973 | 298,706 | 300,303 | 480,141 | 487,805 | 480,219 | 511,326 | 510,065 | 493,454 | 513,199 | 65,79 | 1,26
2017-07-01 17:00:00 | 49,91 | 24,49 | 3373,58 | 546,82 | 396,828 | 9,98974 | 1,68941 | 299,547 | 304,83 | 300,626 | 300,945 | 298,398 | 298,001 | 300,825 | 482,2 | 518,852 | 521,21 | 507,973 | 511,272 | 478,622 | 484,067 | 64,11 | 3,25
2017-07-01 17:00:00 | 49,91 | 24,49 | 3098,3 | 515,352 | 400,333 | 9,77977 | 1,67455 | 301,84 | 300,935 | 300,211 | 301,18 | 301,051 | 301,776 | 299,746 | 484,943 | 482,578 | 465,696 | 506,409 | 512,161 | 528,07 | 541,567 | 64,11 | 3,25
2017-07-01 17:00:00 | 49,91 | 24,49 | 3590,85 | 512,804 | 400,235 | 9,97588 | 1,67601 | 302,163 | 303,719 | 300,047 | 299,746 | 300,583 | 303,166 | 301,462 | 496,326 | 484,239 | 480,6 | 518,853 | 509,035 | 527,912 | 517,072 | 64,11 | 3,25
2017-07-01 17:00:00 | 49,91 | 24,49 | 3849,43 | 535,216 | 400,392 | 9,66974 | 1,70403 | 299,731 | 301,639 | 299,878 | 299,243 | 299,852 | 292,22 | 302,809 | 501,769 | 487,671 | 488,888 | 452,821 | 472,872 | 448,92 | 505,918 | 64,11 | 3,25
2017-07-01 17:00:00 | 49,91 | 24,49 | 3445,31 | 547,747 | 401,533 | 9,99045 | 1,68987 | 297,608 | 300,191 | 299,317 | 299,779 | 296,142 | 302,975 | 297,299 | 493,165 | 513,546 | 537,248 | 512,061 | 492,228 | 485,172 | 487,373 | 64,11 | 3,25
2017-07-01 18:00:00 | 49,91 | 24,49 | 3797 | 557,977 | 395,857 | 9,7169 | 1,73312 | 301,58 | 301,685 | 299,948 | 301,517 | 297,614 | 307,45 | 301,046 | 488,286 | 494,446 | 475,319 | 521,895 | 514,797 | 496,158 | 515,21 | 64 | 3,17
2017-07-01 18:00:00 | 49,91 | 24,49 | 3792,76 | 558,244 | 405,02 | 9,71337 | 1,73169 | 297,785 | 298,532 | 298,468 | 298,002 | 298,822 | 295,547 | 298,5 | 502,344 | 503,649 | 501,905 | 482,615 | 508,298 | 474,37 | 495,567 | 64 | 3,17
2017-07-01 18:00:00 | 49,91 | 24,49 | 1823,695 | 562,297 | 394,895 | 9,67157 | 1,74607 | 299,487 | 298,166 | 299,487 | 299,168 | 298,752 | 297,793 | 305,397 | 488,494 | 482,064 | 487,905 | 502,526 | 497,259 | 478,882 | 504,018 | 64 | 3,17
2017-07-01 18:00:00 | 49,91 | 24,49 | 3880,68 | 565,779 | 404,431 | 9,62662 | 1,73159 | 298,069 | 298,898 | 299,274 | 299,5 | 301,861 | 295,333 | 299,675 | 507,282 | 523,685 | 517,907 | 490,156 | 488,246 | 530,536 | 459 | 64 | 3,17
2017-07-01 18:00:00 | 49,91 | 24,49 | 3796,1 | 563,709 | 399,435 | 9,67227 | 1,74634 | 300,806 | 304,904 | 300,366 | 299,927 | 300,091 | 302,586 | 298,717 | 510,682 | 481,186 | 469,207 | 506,062 | 492,214 | 516,335 | 541,022 | 64 | 3,17
2017-07-01 19:00:00 | 49,91 | 24,49 | 2236,95 | 523,763 | 399,406 | 9,74096 | 1,71969 | 300,787 | 299,47 | 300,91 | 301,274 | 298,59 | 302,623 | 300,567 | 482,209 | 502,862 | 489,347 | 529,248 | 517,593 | 489,496 | 504,039 | 62,73 | 4,41
2017-07-01 19:00:00 | 49,91 | 24,49 | 3943,91 | 472,621 | 399,997 | 9,76821 | 1,65783 | 300,659 | 309,444 | 302,124 | 300,66 | 297,292 | 306,293 | 291,944 | 477,384 | 502,59 | 505,192 | 509,973 | 502,491 | 464,572 | 490,97 | 62,73 | 4,41
2017-07-01 20:00:00 | 49,91 | 24,49 | 1894,1220243903 | 566,335 | 401,453 | 9,56585 | 1,68471 | 299,216 | 294,214 | 301,193 | 299,229 | 299,5 | 301,477 | 297,121 | 540,441 | 495,273 | 490,514 | 476,517 | 511,968 | 500,198 | 516,056 | 62,38 | 4,77
2017-07-01 20:00:00 | 49,91 | 24,49 | 3631,03 | 589,471 | 401,684 | 9,37068 | 1,70698 | 301,231 | 304,169 | 299,43 | 300,111 | 301,206 | 312,283 | 289,972 | 521,185 | 481,145 | 472,804 | 451,551 | 481,418 | 458,436 | 523,323 | 62,38 | 4,77
2017-07-01 20:00:00 | 49,91 | 24,49 | 3823,29 | 583,442 | 398,458 | 9,39156 | 1,70471 | 301,245 | 307,497 | 300,358 | 301,399 | 298,686 | 314,211 | 299,186 | 499,681 | 478,384 | 473,726 | 511,65 | 508,303 | 542,862 | 537,47 | 62,38 | 4,77
2017-07-01 20:00:00 | 49,91 | 24,49 | 4605,33 | 624,616 | 408,542 | 9,21669 | 1,75049 | 299,107 | 312,909 | 303,074 | 302,738 | 303,062 | 300,476 | 299,209 | 384,607 | 418,957 | 418,886 | 423,169 | 392,585 | 393,955 | 375,538 | 62,38 | 4,77
2017-07-01 20:00:00 | 49,91 | 24,49 | 2934,26 | 573,12 | 398,438 | 9,22933 | 1,71107 | 296,851 | 308,936 | 299,487 | 299,927 | 297,07 | 302,783 | 302,344 | 498,987 | 534,121 | 535,234 | 470,313 | 507,82 | 493,972 | 500,444 | 62,38 | 4,77
2017-07-01 21:00:00 | 49,91 | 24,49 | 3847,66 | 583,878 | 397,178 | 9,36753 | 1,71056 | 299,688 | 309,227 | 300,751 | 298,592 | 298,828 | 297,609 | 297,202 | 395,286 | 399,982 | 406,606 | 431,509 | 418,139 | 404,362 | 397,783 | 62,92 | 4,73
2017-07-01 21:00:00 | 49,91 | 24,49 | 4075,34 | 563,682 | 401,433 | 9,47973 | 1,68094 | 299,746 | 304,261 | 299,268 | 299,578 | 299,578 | 289,635 | 297,691 | 406,803 | 389,985 | 387,08 | 420,922 | 398,401 | 394,745 | 373,596 | 62,92 | 4,73
2017-07-01 22:00:00 | 49,91 | 24,49 | 3810,04 | 588,714 | 399,524 | 9,96233 | 1,70967 | 300,933 | 297,148 | 300,167 | 300,728 | 302,563 | 304,856 | 298,885 | 389,689 | 409,401 | 390,338 | 414,526 | 387,485 | 405,829 | 376,638 | 62,77 | 4,91
2017-07-01 22:00:00 | 49,91 | 24,49 | 4233,73 | 542,591 | 402,969 | 9,63649 | 1,66501 | 300,268 | 301,366 | 299,268 | 299,918 | 299,685 | 304,249 | 298,38 | 397,713 | 408,611 | 402,725 | 383,665 | 398,845 | 403,515 | 354,376 | 62,77 | 4,91
2017-07-01 23:00:00 | 49,91 | 24,49 | 1593,3700583942 | 559,792 | 395,887 | 10,1676 | 1,68828 | 296,703 | 301,627 | 300,618 | 298,05 | 299,974 | 288,514 | 293,162 | 410,491 | 393,633 | 414,039 | 404,676 | 395,271 | 413,387 | 386,265 | 65,47 | 2,08
2017-07-01 23:00:00 | 49,91 | 24,49 | 4173,63 | 603,677 | 394,813 | 10,0735 | 1,73357 | 299,335 | 300,867 | 302,124 | 299,113 | 298,356 | 307,304 | 296,563 | 404,469 | 396,93 | 396,822 | 431,662 | 413,683 | 406,037 | 418,156 | 65,47 | 2,08
2017-07-01 23:00:00 | 49,91 | 24,49 | 1714,8283795621 | 570,719 | 396,483 | 10,1711 | 1,7019 | 299,347 | 299,131 | 299,422 | 300,107 | 303,143 | 299,336 | 301,548 | 414,084 | 404,823 | 402,797 | 407,653 | 394,459 | 419,346 | 418,477 | 65,47 | 2,08
2017-07-01 23:00:00 | 49,91 | 24,49 | 1550,7515 | 600,586 | 392,285 | 10,0903 | 1,73701 | 299,487 | 297,949 | 298,828 | 301,245 | 300,806 | 312,671 | 302,124 | 394,385 | 408,379 | 409,519 | 415,234 | 416,391 | 369,079 | 360,298 | 65,47 | 2,08
2017-07-02 00:00:00 | 49,91 | 24,49 | 1058,5170072551 | 468,12 | 399,111 | 10,1198 | 1,55525 | 299,753 | 299,448 | 302,124 | 299,428 | 302,367 | 300,531 | 305,771 | 368,503 | 430,106 | 393,502 | 414,744 | 410,84 | 401,962 | 382,351 | 64,74 | 2,12
2017-07-02 00:00:00 | 49,91 | 24,49 | 1097,7130399033 | 486,516 | 399,129 | 10,1443 | 1,58826 | 300,366 | 301,839 | 301,165 | 299,675 | 297,538 | 295,322 | 296,379 | 374,672 | 446,005 | 396,948 | 416,806 | 403,968 | 406,103 | 430,371 | 64,74 | 2,12
2017-07-02 00:00:00 | 49,91 | 24,49 | 1129,3227436518 | 537,905 | 402,566 | 10,1466 | 1,64774 | 299,268 | 303,922 | 302,304 | 299,301 | 300,429 | 309,706 | 296,378 | 413,919 | 364,454 | 498,776 | 334,993 | 360,211 | 398,83 | 323,263 | 64,74 | 2,12
2017-07-02 00:00:00 | 49,91 | 24,49 | 1539,1544 | 558,733 | 394,917 | 10,1508 | 1,67442 | 299,487 | 299,122 | 301,714 | 299,965 | 301,513 | 287,236 | 300,916 | 404,41 | 398,066 | 407,893 | 400,007 | 391,329 | 407,797 | 405,907 | 64,74 | 2,12
2017-07-02 00:00:00 | 49,91 | 24,49 | 1043,3443494559 | 454,641 | 406,29 | 10,1071 | 1,55306 | 300,315 | 295,158 | 298,828 | 298,813 | 299,861 | 298,569 | 302,589 | 418,353 | 407,84 | 378,053 | 402,643 | 412,545 | 406,06 | 414,143 | 64,74 | 2,12
2017-07-02 00:00:00 | 49,91 | 24,49 | 1138,1734607013 | 552,993 | 402,791 | 10,1433 | 1,66309 | 300,162 | 298,368 | 298,849 | 301,02 | 301,077 | 291,593 | 300,402 | 372,94 | 285,762 | 668,111 | 361,692 | 353,182 | 398,656 | 381,395 | 64,74 | 2,12
2017-07-02 00:00:00 | 49,91 | 24,49 | 1092,6554873035 | 478,556 | 401,895 | 10,1424 | 1,57893 | 300,718 | 305,258 | 299,253 | 298,887 | 301,802 | 307,778 | 302,08 | 399,991 | 390,33 | 408,368 | 362,423 | 400,455 | 412,838 | 423,713 | 64,74 | 2,12
2017-07-02 01:00:00 | 56,64 | 13,52 | 876,4451136638 | 361,328 | 400,323 | 10,1633 | 1,5206761813 | 299,864 | 297,144 | 299,015 | 298,489 | 298,23 | 308,508 | 295,093 | 375,275 | 438,103 | 404,813 | 364,352 | 398,149 | 396,854 | 417,451 | 65,26 | 3,14
2017-07-02 01:00:00 | 56,64 | 13,52 | 940,9289093108 | 439,266 | 400,939 | 10,0004 | 1,53391 | 299,369 | 297,613 | 298,997 | 301,955 | 298,797 | 299,942 | 302,395 | 402,733 | 395,786 | 406,239 | 396,301 | 365,796 | 421,64 | 401,942 | 65,26 | 3,14
2017-07-02 01:00:00 | 56,64 | 13,52 | 799,3174365175 | 322,436 | 398,462 | 10,2207 | 1,5206258656 | 299,428 | 296,493 | 301,003 | 301,405 | 297,629 | 294,426 | 298,668 | 398,253 | 412,344 | 400,461 | 401,877 | 406,99 | 392,411 | 386,74 | 65,26 | 3,14
2017-07-02 01:00:00 | 56,64 | 13,52 | 1009,2058694075 | 448,426 | 400,811 | 10,0721 | 1,55323 | 298,993 | 304,103 | 298,894 | 301,091 | 302,849 | 312,859 | 304,991 | 410,874 | 413,03 | 392,819 | 382,071 | 406,597 | 427,637 | 396,087 | 65,26 | 3,14
2017-07-02 01:00:00 | 56,64 | 13,52 | 825,8695876663 | 356,07 | 399,799 | 10,1335 | 1,5206431874 | 299,999 | 298,612 | 299,412 | 299,118 | 301,675 | 300,266 | 304,471 | 416,894 | 385,055 | 407,356 | 405,021 | 403,366 | 396,535 | 396,89 | 65,26 | 3,14
2017-07-02 02:00:00 | 56,64 | 13,52 | 752,5350749698 | 256,025 | 397,2535 | 10,2755 | 1,5205953462 | 300,689 | 302,292 | 297,891 | 300,132 | 303,072 | 300,767 | 300,888 | 551,231 | 648,296 | 877,5546153846 | 405,171 | 392,701 | 413,915 | 421,457 | 65,26 | 3,14
2017-07-02 02:00:00 | 56,64 | 13,52 | 741,1555816203 | 335,618 | 406,831 | 10,2676 | 1,5205879226 | 298,786 | 300,381 | 302,124 | 299,502 | 300,877 | 296,483 | 300,092 | 396,174 | 353,249 | 653,817 | 271,279 | 356,389 | 386,29 | 342,881 | 65,26 | 3,14
2017-07-02 02:00:00 | 56,64 | 13,52 | 650,1196348247 | 253,147 | 400,638 | 10,3127 | 1,5205285336 | 299,621 | 297,478 | 301,181 | 299,921 | 299,278 | 301,498 | 300,136 | 402,368 | 421,531 | 410,4 | 388,577 | 386,07 | 390,046 | 384,832 | 65,26 | 3,14
2017-07-02 02:00:00 | 56,64 | 13,52 | 719,6609830713 | 338,886 | 401,773 | 10,2516 | 1,5205739002 | 300,299 | 300,214 | 298,27 | 301,127 | 298,98 | 303,831 | 299,927 | 409,514 | 416,919 | 377,645 | 276,412 | 384,022 | 401,778 | 353,252 | 65,26 | 3,14
2017-07-02 03:00:00 | 56,64 | 13,52 | 342,8733143894 | 248,8949298246 | 399,789 | 10,2806 | 1,5203280957 | 300,112 | 302,482 | 301,222 | 300,593 | 297,317 | 311,146 | 299,896 | 406,599 | 425,913 | 370,996 | 185,3252527473 | 409,085 | 410,611 | 429,81 | 65,26 | 3,14
2017-07-02 04:00:00 | 56,64 | 13,52 | 136,7780459492 | 249,9463274854 | 395,92 | 10,5889 | 1,5201936456 | 299,91 | 302,327 | 298,185 | 300,911 | 300,431 | 295,613 | 300,073 | 397,351 | 426,063 | 394,431 | 188,7533741007 | 372,368 | 399,301 | 420,092 | 65,26 | 3,14
2017-07-02 04:00:00 | 56,64 | 13,52 | 145,6287629988 | 249,9011754386 | 408,29 | 10,5889 | 1,5201994196 | 298,869 | 299,337 | 300,834 | 301,905 | 303,154 | 297,754 | 297,592 | 366,312 | 398,6886666667 | 396,601 | 185,6534316547 | 387,505 | 389,343 | 320,885 | 65,26 | 3,14
2017-07-02 04:00:00 | 56,64 | 13,52 | 208,8481704958 | 249,5786608187 | 398,722 | 10,5479 | 1,5202406619 | 299,485 | 303,592 | 300,126 | 298,642 | 295,558 | 301,55 | 297,961 | 420,888 | 421,082 | 404,693 | 168,3640879121 | 403,708 | 401,022 | 421,699 | 65,26 | 3,14
2017-07-02 05:00:00 | 56,64 | 13,52 | 1460,6480914286 | 250,4559005848 | 401,02 | 10,7266 | 1,5201284827 | 299,811 | 300,844 | 301,435 | 300,481 | 300,447 | 292,242 | 301,35 | 393,576 | 447,296 | 403,343 | 223,7384388489 | 431,968 | 406,619 | 440,999 | 65,26 | 3,14
2017-07-02 06:00:00 | 56,64 | 13,52 | 1347,6615 | 251,3073391813 | 396,2428235294 | 10,6378 | 1,5200196029 | 300,429 | 301,354 | 299,55 | 299,941 | 303,065 | 302,311 | 298,014 | 426,123 | 467,145 | 594,709 | 488,188 | 511,29 | 381,19 | 383,932 | 65,26 | 3,14
2017-07-02 06:00:00 | 56,64 | 13,52 | 2833,54 | 465,922 | 402,617 | 10,1445 | 1,55853 | 300,775 | 293,783 | 302,164 | 300,465 | 304,371 | 295,186 | 297,841 | 414,043 | 410,712 | 392,793 | 170,7759230769 | 447,091 | 397,011 | 550,01 | 65,26 | 3,14
2017-07-02 07:00:00 | 57,4 | 12,17 | 3282,87 | 511,529 | 394,644 | 10,1164 | 1,62827 | 300,817 | 296,114 | 298,25 | 299,167 | 298,709 | 294,022 | 293,466 | 393,7 | 406,673 | 404,636 | 438,539 | 362,884 | 413,565 | 398,853 | 63,27 | 2,94
2017-07-02 07:00:00 | 57,4 | 12,17 | 2969,46 | 511,624 | 400,658 | 10,1545 | 1,61583 | 299,858 | 298,535 | 300,229 | 298,77 | 303,154 | 295,078 | 305,093 | 421,2 | 500,187 | 421,125 | 168,2777 | 434,162 | 394,107 | 344,763 | 63,27 | 2,94
2017-07-02 07:00:00 | 57,4 | 12,17 | 3309,16 | 535,889 | 407,813 | 10,174 | 1,65712 | 301,465 | 295,972 | 300,146 | 297,949 | 299,487 | 291,797 | 295,972 | 396,887 | 426,504 | 399,807 | 415,234 | 443,93 | 407,163 | 407,197 | 63,27 | 2,94
2017-07-02 09:00:00 | 57,4 | 12,17 | 3645,93 | 583,648 | 399,837 | 10,0591 | 1,71533 | 300,366 | 296,576 | 301,69 | 301,247 | 297,617 | 295,78 | 298,719 | 394,014 | 408,217 | 406,824 | 371,123 | 447,797 | 360,758 | 417,52 | 65,62 | 1,37
2017-07-02 09:00:00 | 57,4 | 12,17 | 364,543 | 589,6 | 400,488 | 10,0662 | 1,7142 | 299,487 | 295,532 | 302,124 | 299,707 | 299,487 | 306,958 | 299,268 | 394,385 | 452,559 | 406,282 | 442,578 | 617,977 | 426,205 | 402,783 | 65,62 | 1,37
2017-07-02 09:00:00 | 57,4 | 12,17 | 542,48 | 572,448 | 391,488 | 10,0923 | 1,70524 | 299,8 | 299,411 | 300,806 | 299,92 | 297,793 | 305,48 | 298,134 | 389,72 | 433,924 | 396,366 | 419,851 | 402,394 | 419,557 | 425,572 | 65,62 | 1,37
2017-07-02 09:00:00 | 57,4 | 12,17 | 3689,54 | 594,403 | 402,057 | 9,99739 | 1,72195 | 299,906 | 306,774 | 302,386 | 299,416 | 303,18 | 293,576 | 300,962 | 417,407 | 355,864 | 403,114 | 405,62 | 464,651 | 416,47 | 412,699 | 65,62 | 1,37
2017-07-02 09:00:00 | 57,4 | 12,17 | 3604,01 | 595,819 | 407,048 | 10,0246 | 1,71875 | 300,597 | 307,163 | 298,567 | 301,078 | 299,287 | 289,564 | 299,927 | 419,624 | 353,68 | 396,413 | 401,77 | 348,609 | 409,712 | 425,069 | 65,62 | 1,37
2017-07-02 10:00:00 | 57,4 | 12,17 | 3386,59 | 501,022 | 403,196 | 9,81296 | 1,60822 | 300,113 | 304,937 | 301,766 | 302,227 | 299,198 | 299,962 | 296,439 | 373,341 | 283,161 | 391,743 | 410,145 | 457,124 | 389,957 | 453,53 | 64,19 | 2,42
2017-07-02 10:00:00 | 57,4 | 12,17 | 3391,36 | 481,46 | 400,256 | 9,88295 | 1,59096 | 300,15 | 305,733 | 300,247 | 298,327 | 299,503 | 309,401 | 303,888 | 404,239 | 442,413 | 408,845 | 412,443 | 413,473 | 401,422 | 432,757 | 64,19 | 2,42
2017-07-02 11:00:00 | 57,4 | 12,17 | 4405,67 | 550,799 | 399,687 | 9,49663 | 1,69344 | 297,666 | 291,48 | 299,644 | 299,268 | 298,51 | 296,68 | 299,545 | 417,89 | 416,309 | 409,284 | 412,93 | 381,286 | 408,599 | 425,087 | 64,21 | 2,07
2017-07-02 11:00:00 | 57,4 | 12,17 | 1626,74329375 | 593,681 | 397,591 | 9,75371 | 1,74567 | 302,031 | 294,725 | 300,083 | 299,146 | 300,107 | 296,023 | 300,102 | 411,757 | 424,65 | 415,732 | 398,465 | 350,25 | 439,182 | 379,532 | 64,21 | 2,07
2017-07-02 12:00:00 | 57,4 | 12,17 | 3434,84 | 567,214 | 403,798 | 9,82666 | 1,72047 | 299,268 | 306,882 | 303,613 | 301,629 | 302,505 | 305,52 | 299,5 | 391,547 | 444,193 | 410,32 | 419,39 | 420,031 | 402,206 | 411,766 | 64,21 | 2,07
2017-07-02 12:00:00 | 57,4 | 12,17 | 3866,54 | 531,175 | 399,182 | 9,99319 | 1,66675 | 302,104 | 295,387 | 300,766 | 300,406 | 297,31 | 305,572 | 302,583 | 379,547 | 434,54 | 377,206 | 406,576 | 451,663 | 402,88 | 443,422 | 64,21 | 2,07
2017-07-02 12:00:00 | 57,4 | 12,17 | 2990,23 | 526,852 | 401,31 | 9,96566 | 1,66614 | 302,076 | 300,395 | 300,463 | 301,375 | 299,797 | 295,63 | 299,94 | 380,476 | 301,777 | 374,519 | 380,157 | 407,77 | 445,407 | 421,077 | 64,21 | 2,07
2017-07-02 12:00:00 | 57,4 | 12,17 | 3832,96 | 530,938 | 401,719 | 9,99036 | 1,66682 | 300,566 | 300,337 | 299,946 | 301,309 | 301,201 | 293,114 | 300,415 | 411,768 | 420,426 | 365,863 | 377,17 | 436,822 | 413,648 | 429,304 | 64,21 | 2,07
2017-07-02 12:00:00 | 57,4 | 12,17 | 2790,41 | 546,185 | 408,64 | 9,92815 | 1,69023 | 299,898 | 294,042 | 300,767 | 299,048 | 297,089 | 306,567 | 297,003 | 406,244 | 403,453 | 403,842 | 387,211 | 407,315 | 390,507 | 339,643 | 64,21 | 2,07
2017-07-02 13:00:00 | 57,4 | 12,17 | 3389,52 | 560,818 | 388,889 | 9,80785 | 1,71504 | 299,479 | 297,002 | 299,978 | 299,031 | 302,965 | 301,211 | 301,918 | 419,785 | 398,223 | 431,409 | 433,832 | 440,582 | 405,688 | 438,734 | 65,32 | 1,55
2017-07-02 14:00:00 | 57,4 | 12,17 | 4909,39 | 565,756 | 395,546 | 10,1997 | 1,71932 | 301,245 | 303,257 | 300,522 | 299,039 | 300,103 | 300,99 | 296,836 | 406,524 | 401,657 | 379,666 | 394,902 | 374,4 | 370,145 | 366,958 | 65,85 | 1,46
2017-07-02 15:00:00 | 57,4 | 12,17 | 6241,7371962617 | 539,035 | 401,891 | 10,3272 | 1,67578 | 300,448 | 292,452 | 297,592 | 298,406 | 298,156 | 304,233 | 298,811 | 411,892 | 420,062 | 390,262 | 391,144 | 371,408 | 417,945 | 363,975 | 65,12 | 1,28
2017-07-02 16:00:00 | 53,26 | 16,29 | 5563,74 | 590,386 | 403,169 | 10,5508 | 1,74344 | 297,555 | 296,468 | 301,341 | 298,569 | 297,103 | 299,686 | 293,814 | 399,821 | 394,04 | 410,354 | 418,429 | 411,057 | 428,529 | 401,967 | 65,12 | 1,28
2017-07-02 16:00:00 | 53,26 | 16,29 | 6206,67 | 548,625 | 394,875 | 10,5845 | 1,68943 | 300,366 | 302,571 | 299,425 | 300,241 | 297,636 | 303,121 | 304,177 | 398,541 | 405,397 | 378,993 | 364,282 | 390,285 | 382,46 | 404,844 | 65,12 | 1,28
2017-07-02 16:00:00 | 53,26 | 16,29 | 5673,7 | 505,371 | 401,911 | 10,5118 | 1,64063 | 301,025 | 301,503 | 300,006 | 300,634 | 302,494 | 297,595 | 307,738 | 404,62 | 406,047 | 382,542 | 365,698 | 374,77 | 390,84 | 376,851 | 65,12 | 1,28
2017-07-02 17:00:00 | 53,26 | 16,29 | 5060,62 | 544,608 | 404,482 | 10,3151 | 1,71489 | 299,952 | 303,06 | 299,939 | 299,173 | 299,343 | 307,686 | 304,214 | 389,166 | 416,082 | 362,069 | 366,126 | 381,822 | 380,295 | 381,263 | 65,68 | 1,11
2017-07-02 17:00:00 | 53,26 | 16,29 | 5067,92 | 531,173 | 406,224 | 10,2848 | 1,69815 | 300,892 | 297,763 | 300,559 | 300,419 | 298,348 | 305,555 | 302,978 | 399,221 | 388,755 | 390,637 | 420,279 | 468,935 | 398,611 | 373,285 | 65,68 | 1,11
2017-07-02 17:00:00 | 53,26 | 16,29 | 4907,49 | 547,488 | 397,562 | 10,3574 | 1,71952 | 300,805 | 299,49 | 299,927 | 297,295 | 297,51 | 312,431 | 300,365 | 404,398 | 397,639 | 369,585 | 364,105 | 424,137 | 421,137 | 410,507 | 65,68 | 1,11
2017-07-02 18:00:00 | 53,26 | 16,29 | 5328,99 | 526,644 | 405,633 | 10,2764 | 1,69105 | 298,801 | 292,778 | 296,111 | 299,043 | 302,408 | 312,344 | 301,894 | 402,833 | 412,814 | 418,389 | 407,47 | 457,487 | 394,801 | 378,277 | 66,15 | 1,01
2017-07-02 18:00:00 | 53,26 | 16,29 | 5771,25 | 481,961 | 404,938 | 10,3124 | 1,63318 | 300,029 | 299,955 | 299,927 | 299,476 | 297,328 | 293,313 | 293,943 | 413,057 | 387,407 | 394,321 | 395,653 | 465,418 | 412,308 | 380,617 | 66,15 | 1,01
2017-07-02 18:00:00 | 53,26 | 16,29 | 5388,21 | 477,186 | 401,621 | 10,5449 | 1,62507 | 299,106 | 295,903 | 299,424 | 299,858 | 298,682 | 300,688 | 297,441 | 398,067 | 395,664 | 420,01 | 413,227 | 361,994 | 340,939 | 420,011 | 66,15 | 1,01
2017-07-02 18:00:00 | 53,26 | 16,29 | 1451,7906153846 | 473,886 | 392,476 | 10,6691 | 1,62774 | 302,64 | 300,028 | 300,371 | 300,213 | 297,638 | 310,952 | 298,69 | 388,26 | 272,607 | 378,165 | 393,383 | 409,447 | 405,229 | 402,89 | 66,15 | 1,01
2017-07-02 19:00:00 | 53,26 | 16,29 | 4444,05 | 502,633 | 403,345 | 10,719 | 1,65109 | 298,27 | 300,71 | 299,273 | 300,597 | 300,592 | 299,028 | 299,89 | 396,742 | 355,557 | 425,897 | 466,526 | 420,001 | 401,811 | 445,058 | 66,03 | 1,33
2017-07-02 19:00:00 | 53,26 | 16,29 | 4501,64 | 619,938 | 417,7171578947 | 10,7303 | 1,66441 | 301,204 | 301,255 | 299,927 | 299,199 | 298,346 | 302,068 | 299,681 | 395,23 | 319,978 | 394,946 | 365,95 | 351,651 | 439,527 | 351,983 | 66,03 | 1,33
2017-07-02 20:00:00 | 53,26 | 16,29 | 1342,4970784884 | 375,488 | 397,939 | 10,6286 | 1,5227137317 | 298,301 | 293,093 | 299,268 | 298,433 | 301,794 | 294,412 | 297,136 | 350,643 | 439,644 | 870,2472222222 | 377,851 | 388,355 | 416,404 | 418,564 | 66,16 | 1,19
2017-07-02 21:00:00 | 53,26 | 16,29 | 336,3219331395 | 250,447 | 401,035 | 10,548 | 1,5217144634 | 299,736 | 303,064 | 300,161 | 301,011 | 302,681 | 290,796 | 296,543 | 407,362 | 281,472 | 384,378 | 379,304 | 387,567 | 408,174 | 442,92 | 66,16 | 1,19
2017-07-02 21:00:00 | 53,26 | 16,29 | 573,0690261628 | 270,786 | 405,381 | 10,5666 | 1,5219495854 | 297,661 | 296,765 | 299,639 | 299,672 | 300,856 | 303,046 | 301,195 | 394,367 | 425,079 | 412,422 | 414,494 | 403,59 | 406,866 | 380,211 | 66,16 | 1,19
2017-07-02 22:00:00 | 53,26 | 16,29 | 4928,04 | 300,789 | 402,301 | 10,3224 | 1,5207798537 | 301,082 | 303,425 | 300,114 | 301,196 | 302,32 | 304,504 | 305,752 | 397,498 | 456,396 | 358,443 | 390,988 | 408,253 | 408,406 | 435,525 | 66,16 | 1,19
2017-07-02 22:00:00 | 53,26 | 16,29 | 4175,67 | 286,794 | 393,067 | 10,3808 | 1,5208856585 | 299,589 | 303,019 | 300,29 | 298,812 | 298,016 | 291,402 | 302,201 | 423,303 | 369,377 | 352,201 | 491,164 | 401,328 | 412,308 | 436,517 | 66,16 | 1,19
2017-07-02 23:00:00 | 53,26 | 16,29 | 5155,48 | 510,394 | 403,922 | 10,3933 | 1,72988 | 299,487 | 295,716 | 298,245 | 298,385 | 301,123 | 298,345 | 295,233 | 374,176 | 471,872 | 414,03 | 391,207 | 450,59 | 358,722 | 377,656 | 67,31 | 1,54
2017-07-02 23:00:00 | 53,26 | 16,29 | 5537,52 | 520,059 | 403,389 | 10,3983 | 1,7354 | 300,361 | 297,904 | 298,819 | 298,922 | 297,829 | 311,57 | 299,192 | 406,144 | 401,869 | 374,495 | 358,56 | 391,041 | 407,181 | 381,993 | 67,31 | 1,54
2017-07-03 00:00:00 | 53,26 | 16,29 | 2691,11 | 478,398 | 396,605 | 10,5356 | 1,6793 | 298,183 | 297,948 | 299,126 | 299,395 | 300,047 | 300,892 | 304,783 | 393,012 | 446,648 | 430,578 | 406,459 | 409,706 | 410,236 | 403,778 | 66,62 | 1,54
2017-07-03 00:00:00 | 53,26 | 16,29 | 2580,45 | 496,866 | 396,243 | 10,5166 | 1,70737 | 297,683 | 295,359 | 298,648 | 299,628 | 300,6 | 302,473 | 299,955 | 379,725 | 451,185 | 427,686 | 425,131 | 416,785 | 371,742 | 345,19 | 66,62 | 1,54
2017-07-03 00:00:00 | 53,26 | 16,29 | 5000,85 | 444,879 | 396,272 | 10,4884 | 1,63275 | 299,59 | 299,391 | 300,703 | 300,225 | 299,062 | 299,682 | 304,091 | 395,879 | 246,364 | 375,452 | 386,541 | 414,547 | 386,563 | 413,507 | 66,62 | 1,54
2017-07-03 00:00:00 | 53,26 | 16,29 | 5152,36 | 450,314 | 398,438 | 10,5034 | 1,63716 | 299,702 | 300,784 | 300,366 | 300,411 | 297,566 | 295,357 | 301,966 | 413,541 | 434,678 | 378,957 | 352,984 | 361,478 | 405,201 | 390,123 | 66,62 | 1,54
2017-07-03 00:00:00 | 53,26 | 16,29 | 4875,45 | 456,322 | 395,124 | 10,5046 | 1,6378 | 301,075 | 294,312 | 299,544 | 299,665 | 301,874 | 305,34 | 299,658 | 383,639 | 307,455 | 365,582 | 368,609 | 391,758 | 390,301 | 392,195 | 66,62 | 1,54
2017-07-03 00:00:00 | 53,26 | 16,29 | 1063,93025 | 442,42 | 401,134 | 10,4742 | 1,62988 | 297,752 | 296,407 | 299,584 | 299,435 | 300,243 | 295,888 | 295,95 | 386,589 | 423,082 | 427,649 | 446,907 | 405,026 | 412,036 | 409,285 | 66,62 | 1,54
2017-07-03 01:00:00 | 54,88 | 16,69 | 3275,84 | 520,722 | 406,83 | 10,1961 | 1,63181 | 300,03 | 291,776 | 298,249 | 296,298 | 300,703 | 295,025 | 302,404 | 381,847 | 283,333 | 403,374 | 373,463 | 384,211 | 408,006 | 407,788 | 65,79 | 1,96
2017-07-03 01:00:00 | 54,88 | 16,69 | 3425,44 | 513,711 | 390,532 | 10,1834 | 1,63239 | 297,541 | 297,058 | 298,805 | 299,858 | 301,753 | 294,544 | 302,738 | 410,381 | 413,643 | 433,959 | 393,131 | 362,722 | 412,652 | 400,24 | 65,79 | 1,96
2017-07-03 01:00:00 | 54,88 | 16,69 | 4042,88 | 436,98 | 399,803 | 10,4495 | 1,62602 | 300,537 | 308,29 | 303,545 | 302,038 | 302,532 | 297,972 | 304,895 | 386,877 | 410,447 | 405,034 | 429,181 | 425,282 | 411,511 | 439,199 | 65,79 | 1,96
2017-07-03 02:00:00 | 54,88 | 16,69 | 3104,04 | 578,882 | 407,938 | 9,79484 | 1,70232 | 299,048 | 342,348 | 298,84 | 300,903 | 298,327 | 303,62 | 297,525 | 391,052 | 455,338 | 395,075 | 423,132 | 417,789 | 408,881 | 340,5 | 63,68 | 3,69
2017-07-03 02:00:00 | 54,88 | 16,69 | 3332 | 582,77 | 404,427 | 9,84255 | 1,7058 | 298,891 | 299,885 | 302,103 | 297,54 | 300,66 | 303,407 | 295,01 | 417,709 | 414,25 | 395,804 | 379,633 | 399,685 | 412,935 | 355,511 | 63,68 | 3,69
2017-07-03 02:00:00 | 54,88 | 16,69 | 3097,44 | 578,484 | 399,333 | 9,78919 | 1,7001 | 299,464 | 300,565 | 299,372 | 300,806 | 298,886 | 293,225 | 309,259 | 406,741 | 459,119 | 409,005 | 382,573 | 455,822 | 367,556 | 386,4 | 63,68 | 3,69
2017-07-03 02:00:00 | 54,88 | 16,69 | 3622,06 | 609,302 | 394,988 | 10,0426 | 1,7361 | 301,309 | 304,941 | 302,171 | 299,848 | 300,114 | 292,869 | 304,788 | 421,286 | 432,888 | 392,599 | 397,784 | 406,699 | 415,797 | 394,507 | 63,68 | 3,69
2017-07-03 02:00:00 | 54,88 | 16,69 | 4332,79 | 612,807 | 405,135 | 10,059 | 1,7335 | 298,721 | 300,44 | 297,51 | 301,094 | 299,086 | 289,153 | 291,332 | 409,772 | 393,618 | 413,891 | 408,98 | 484,178 | 405,593 | 400,865 | 63,68 | 3,69
2017-07-03 02:00:00 | 54,88 | 16,69 | 4418,15 | 607,294 | 399,771 | 10,0576 | 1,73307 | 299,102 | 305,366 | 301,13 | 298,008 | 298,991 | 303,284 | 298,543 | 390,821 | 432,984 | 410,579 | 414,513 | 498,836 | 386,144 | 378,348 | 63,68 | 3,69
2017-07-03 02:00:00 | 54,88 | 16,69 | 3279,62 | 590,82 | 392,578 | 9,87911 | 1,71604 | 299,927 | 307,397 | 301,025 | 300,586 | 300,366 | 311,133 | 304,98 | 390,381 | 310,957 | 410,059 | 409,766 | 477,527 | 369,639 | 373,54 | 63,68 | 3,69
2017-07-03 03:00:00 | 54,88 | 16,69 | 4058,91 | 599,049 | 400,087 | 10,0889 | 1,7286 | 299,447 | 301,464 | 297,77 | 300,366 | 302,214 | 295,59 | 292,066 | 395,367 | 358,83 | 403,105 | 418,882 | 465,768 | 399,133 | 369,839 | 65,58 | 1,15
2017-07-03 03:00:00 | 54,88 | 16,69 | 3268,29 | 590,205 | 395,088 | 10,123 | 1,71862 | 300,032 | 299,406 | 301,742 | 300,415 | 300,887 | 304,155 | 295,044 | 409,08 | 437,944 | 401,243 | 405,152 | 461,596 | 423,343 | 412,211 | 65,58 | 1,15
2017-07-03 04:00:00 | 54,88 | 16,69 | 663,08 | 579,418 | 399,757 | 9,49348 | 1,7069 | 299,578 | 299,212 | 297,799 | 300,136 | 298,689 | 296,5 | 295,292 | 393,514 | 434,932 | 397,452 | 393,947 | 374,913 | 414,793 | 395,337 | 64,71 | 1,59
2017-07-03 04:00:00 | 54,88 | 16,69 | 4248,11 | 587,936 | 400,781 | 9,47723 | 1,70516 | 299,487 | 303,828 | 297,885 | 301,117 | 301,025 | 296,548 | 290,843 | 407,181 | 382,259 | 390,584 | 393,872 | 391,068 | 409,577 | 418,669 | 64,71 | 1,59
2017-07-03 04:00:00 | 54,88 | 16,69 | 3527,34 | 563,691 | 399,131 | 9,63623 | 1,69057 | 299,409 | 298,066 | 301,778 | 300,21 | 301,306 | 292,925 | 300,156 | 398,522 | 393,41 | 401,426 | 401,429 | 442,44 | 415,364 | 410,698 | 64,71 | 1,59
2017-07-03 04:00:00 | 54,88 | 16,69 | 298,762 | 583,496 | 395,082 | 9,49207 | 1,70675 | 299,475 | 297,298 | 298,709 | 299,531 | 298,853 | 293,26 | 309,447 | 407,426 | 401,472 | 399,037 | 381,274 | 383,242 | 384,806 | 388,611 | 64,71 | 1,59
2017-07-03 05:00:00 | 54,88 | 16,69 | 3891,86 | 583,522 | 395,767 | 9,50789 | 1,71113 | 299,645 | 297,141 | 298,773 | 300,375 | 300,561 | 292,906 | 297,631 | 399,48 | 414,24 | 402,489 | 402,093 | 451,809 | 381,229 | 365,591 | 63,7 | 3,46
2017-07-03 05:00:00 | 54,88 | 16,69 | 3603,45 | 561,369 | 401,441 | 9,803 | 1,71404 | 301,479 | 298,236 | 300,71 | 300,6 | 298,018 | 302,787 | 303,305 | 373,266 | 377,929 | 368,813 | 417,378 | 432,848 | 405,123 | 408,367 | 63,7 | 3,46
2017-07-03 06:00:00 | 54,88 | 16,69 | 555,1192142857 | 530,07 | 401,338 | 10,12 | 1,66158 | 299,729 | 300,11 | 299,967 | 299,07 | 298,909 | 293,804 | 311,534 | 417,032 | 401,28 | 392,244 | 390,378 | 362,965 | 399,508 | 359,387 | 64,89 | 1,64
2017-07-03 06:00:00 | 54,88 | 16,69 | 3923,72 | 522,866 | 399,428 | 10,1135 | 1,65745 | 300,983 | 296,814 | 301,842 | 299,477 | 302,763 | 308,199 | 308,514 | 384,975 | 379,708 | 396,756 | 412,172 | 425,363 | 412,947 | 446,052 | 64,89 | 1,64
2017-07-03 06:00:00 | 54,88 | 16,69 | 541,5744285714 | 534,058 | 399,902 | 10,1209 | 1,66271 | 300,806 | 301,904 | 300,146 | 300,146 | 299,268 | 298,828 | 281,03 | 410,901 | 404,98 | 387,397 | 391,016 | 362,965 | 390,361 | 355,332 | 64,89 | 1,64
2017-07-03 07:00:00 | 55,79 | 15,52 | 2893,28 | 494,085 | 397,549 | 10,1335 | 1,62196 | 298,172 | 299,995 | 300,539 | 300,816 | 301,252 | 293,991 | 301,184 | 390,758 | 399,928 | 427,35 | 442,058 | 425,807 | 388,522 | 418,014 | 64,8 | 1,6
2017-07-03 07:00:00 | 55,79 | 15,52 | 2748,89 | 529,142 | 396,918 | 10,0465 | 1,65907 | 300,509 | 301,679 | 300,74 | 300,663 | 299,422 | 307,076 | 295,235 | 396,346 | 398,978 | 362,228 | 379,56 | 356,029 | 405,272 | 316,262 | 64,8 | 1,6
2017-07-03 07:00:00 | 55,79 | 15,52 | 3692,1 | 606,457 | 397,475 | 9,68771 | 1,74051 | 300,907 | 306,079 | 299,927 | 299,826 | 299,03 | 312,388 | 301,266 | 417,042 | 386,271 | 397,109 | 383,767 | 391,868 | 390,423 | 387,413 | 64,8 | 1,6
2017-07-03 08:00:00 | 55,79 | 15,52 | 4303,99 | 614,673 | 403,644 | 9,68795 | 1,74771 | 298,538 | 296,446 | 299,619 | 299,382 | 297,967 | 296,754 | 296,103 | 423,673 | 390,911 | 411,137 | 393,484 | 391,187 | 406,647 | 387,223 | 65,42 | 1,48
2017-07-03 08:00:00 | 55,79 | 15,52 | 4462,13 | 608,849 | 403,508 | 9,72751 | 1,74509 | 298,118 | 295,752 | 299,369 | 300,197 | 296,411 | 292,642 | 301,246 | 408,822 | 413,259 | 422,385 | 394,2 | 398,51 | 374,677 | 433,469 | 65,42 | 1,48
2017-07-03 08:00:00 | 55,79 | 15,52 | 3962,89 | 618,32 | 395,22 | 9,67185 | 1,7481 | 297,516 | 298,121 | 299,261 | 299,701 | 300,604 | 296,049 | 307,94 | 404,451 | 408,834 | 428,232 | 400,365 | 441,414 | 393,606 | 415,474 | 65,42 | 1,48
2017-07-03 09:00:00 | 55,79 | 15,52 | 3955,84 | 591,683 | 398,266 | 10,3416 | 1,72519 | 298,575 | 294,918 | 296,655 | 298,148 | 302,058 | 296,325 | 293,79 | 417,653 | 393,006 | 377,001 | 408,681 | 402,052 | 366,769 | 396,433 | 65,5 | 1,37
2017-07-03 09:00:00 | 55,79 | 15,52 | 4006,92 | 604,08 | 404,038 | 10,3288 | 1,73241 | 300,806 | 296,235 | 300,116 | 298,471 | 301,512 | 305,014 | 305,204 | 399,851 | 371,517 | 383,25 | 387,522 | 372,479 | 375,129 | 377,294 | 65,5 | 1,37
2017-07-03 09:00:00 | 55,79 | 15,52 | 5673,06 | 545,299 | 400,949 | 10,1805 | 1,66156 | 297,384 | 298,494 | 300,066 | 300,772 | 301,049 | 292,029 | 298,448 | 398,171 | 429,187 | 423,455 | 416,782 | 435,034 | 424,042 | 417,429 | 65,5 | 1,37
2017-07-03 09:00:00 | 55,79 | 15,52 | 4054 | 612,391 | 401,727 | 10,3055 | 1,7412 | 301,12 | 302,901 | 299,337 | 300,216 | 301,635 | 310,095 | 299,885 | 401,538 | 406,528 | 400,988 | 389,616 | 421,134 | 407,978 | 376,963 | 65,5 | 1,37
2017-07-03 10:00:00 | 55,79 | 15,52 | 3206,67 | 505,798 | 402,693 | 10,1359 | 1,61914 | 300,715 | 299,446 | 299,616 | 298,88 | 300,715 | 306,323 | 298,88 | 397,436 | 420,84 | 360,069 | 407,782 | 372,547 | 402,717 | 401,768 | 65,82 | 1,08
2017-07-03 10:00:00 | 55,79 | 15,52 | 4048,51 | 613,637 | 397,527 | 10,2882 | 1,74887 | 300,017 | 299,987 | 300,101 | 300,14 | 300,911 | 305,561 | 295,472 | 394,233 | 418,807 | 400,843 | 362,538 | 373,287 | 385,835 | 377,834 | 65,82 | 1,08
2017-07-03 11:00:00 | 55,79 | 15,52 | 2885,68 | 411,544 | 400,746 | 9,79796 | 1,53579 | 299,551 | 298,931 | 297,636 | 299,667 | 297,197 | 300,24 | 303,403 | 396,758 | 428,701 | 411,506 | 397,106 | 387,958 | 404,583 | 410,266 | 65,43 | 1,17
2017-07-03 11:00:00 | 55,79 | 15,52 | 2641,52 | 418,488 | 401,544 | 9,95099 | 1,53111 | 300,701 | 299,556 | 301,446 | 301,035 | 302,601 | 308,019 | 297,655 | 392,76 | 383,433 | 396,149 | 402,758 | 387,03 | 410,577 | 408,348 | 65,43 | 1,17
2017-07-03 12:00:00 | 55,79 | 15,52 | 3494,76 | 391,749 | 400,442 | 9,88423 | 1,53159 | 299,226 | 294,866 | 298,438 | 300,537 | 302,466 | 295,4 | 293,499 | 417,169 | 399,856 | 421,534 | 430,648 | 423,691 | 417,946 | 401,058 | 65,51 | 1,67
2017-07-03 12:00:00 | 55,79 | 15,52 | 3234,74 | 428,467 | 402,659 | 9,72763 | 1,55937 | 299,048 | 293,022 | 300,4 | 299,587 | 303,729 | 307,421 | 303,002 | 399,724 | 405,968 | 415,715 | 409,31 | 389,945 | 400,935 | 425,664 | 65,51 | 1,67
2017-07-03 12:00:00 | 55,79 | 15,52 | 2053,92 | 423,321 | 400,106 | 9,72457 | 1,54868 | 300,443 | 298,978 | 298,389 | 300,022 | 301,257 | 291,938 | 298,752 | 405,869 | 403,333 | 412,32 | 368,624 | 392,348 | 394,704 | 405,734 | 65,51 | 1,67
2017-07-03 13:00:00 | 55,79 | 15,52 | 2986,39 | 486,22 | 401,185 | 9,95057 | 1,66119 | 299,131 | 296,614 | 296,44 | 299,268 | 302,124 | 301,572 | 298,857 | 404,612 | 434,677 | 402,565 | 395,843 | 388,207 | 396,097 | 366,992 | 65,89 | 2,17
2017-07-03 13:00:00 | 55,79 | 15,52 | 3200,79 | 431,087 | 402,682 | 10,1452 | 1,58516 | 301,685 | 305,431 | 300,431 | 297,896 | 299,337 | 290,378 | 294,155 | 380,054 | 376,855 | 390,097 | 415,634 | 413,194 | 425,614 | 441,781 | 65,89 | 2,17
2017-07-03 13:00:00 | 55,79 | 15,52 | 324,225952381 | 492,922 | 403,762 | 9,93139 | 1,66263 | 300,63 | 303,123 | 299,573 | 303,312 | 297,595 | 295,154 | 300,806 | 378,444 | 411,615 | 412,649 | 446,934 | 400,436 | 390,383 | 380,831 | 65,89 | 2,17
2017-07-03 13:00:00 | 55,79 | 15,52 | 285,93 | 468,541 | 399,95 | 10,1362 | 1,63487 | 300,842 | 298,018 | 300,478 | 301,173 | 299,415 | 311,591 | 310,536 | 421,792 | 407,938 | 382,01 | 355,119 | 385,728 | 383,18 | 372,503 | 65,89 | 2,17
2017-07-03 13:00:00 | 55,79 | 15,52 | 389,1082444444 | 463,464 | 398,193 | 9,72852 | 1,66045 | 297,986 | 300,414 | 298,754 | 298,717 | 300,108 | 303,561 | 295,71 | 413,395 | 431,04 | 417,157 | 412,704 | 399,474 | 424,641 | 378,415 | 65,89 | 2,17
2017-07-03 13:00:00 | 55,79 | 15,52 | 1114,8167058824 | 451,414 | 399,242 | 10,1753 | 1,62188 | 301,96 | 304,228 | 301,736 | 299,604 | 303,901 | 306,939 | 298,585 | 388,91 | 423,575 | 389,728 | 433,02 | 401,216 | 382,52 | 437,145 | 65,89 | 2,17
2017-07-03 13:00:00 | 55,79 | 15,52 | 3026,79 | 457,049 | 395,429 | 10,1753 | 1,61831 | 301,131 | 300,258 | 301,063 | 301,399 | 298,809 | 304,928 | 290,866 | 372,624 | 421,604 | 388,683 | 450,844 | 411,984 | 422,438 | 382,017 | 65,89 | 2,17
2017-07-03 14:00:00 | 55,79 | 15,52 | 3253,91 | 398,56 | 405,314 | 9,52972 | 1,56295 | 301,553 | 303,626 | 298,81 | 299,767 | 301,628 | 298,97 | 298,197 | 394,95 | 411,105 | 375,692 | 373,727 | 390,102 | 373,644 | 420,693 | 65,65 | 1,64
2017-07-03 14:00:00 | 55,79 | 15,52 | 2582,66 | 393,479 | 405,168 | 9,62064 | 1,55175 | 298,972 | 308,263 | 302,998 | 302,559 | 301,393 | 297,079 | 300,416 | 381,536 | 395,213 | 413,669 | 443,484 | 430,165 | 405,313 | 409,408 | 65,65 | 1,64
2017-07-03 14:00:00 | 55,79 | 15,52 | 1949,22 | 443,115 | 402,246 | 9,61759 | 1,62584 | 301,025 | 304,541 | 299,927 | 301,245 | 303,442 | 286,523 | 290,479 | 386,377 | 431,602 | 381,462 | 409,766 | 374,531 | 432,365 | 438,647 | 65,65 | 1,64
2017-07-03 16:00:00 | 55,78 | 12,85 | 3187,64 | 527,344 | 396,298 | 9,68198 | 1,74315 | 300,053 | 299,18 | 299,674 | 297,86 | 301,141 | 305,817 | 295,719 | 406,693 | 348,724 | 388,412 | 383,497 | 385,939 | 382,664 | 407,33 | 65,13 | 2,2
2017-07-03 16:00:00 | 55,78 | 12,85 | 2891,03 | 514,995 | 398,37 | 9,67426 | 1,73139 | 300,282 | 304,558 | 298,637 | 301,104 | 299,25 | 293,738 | 303,831 | 393,753 | 393,756 | 367,391 | 385,726 | 410,718 | 396,398 | 422,677 | 65,13 | 2,2
2017-07-03 16:00:00 | 55,78 | 12,85 | 1509,7083333333 | 520,563 | 403,894 | 9,70361 | 1,73279 | 297,396 | 295,814 | 298,835 | 299,343 | 296,82 | 304,006 | 294,653 | 418,073 | 426,753 | 422,518 | 402,826 | 407,639 | 410,383 | 393,333 | 65,13 | 2,2
2017-07-03 16:00:00 | 55,78 | 12,85 | 2032,85 | 525,234 | 399,358 | 9,60545 | 1,73544 | 297,962 | 298,521 | 299,073 | 299,556 | 297,497 | 301,22 | 298,922 | 422,698 | 402,86 | 423,933 | 408,817 | 398,766 | 411,643 | 394,917 | 65,13 | 2,2
2017-07-03 16:00:00 | 55,78 | 12,85 | 3126,95 | 525,115 | 396,428 | 9,69452 | 1,7443 | 299,38 | 308,879 | 301,715 | 301,572 | 299,497 | 302,139 | 303,141 | 402,601 | 385,353 | 420,736 | 426,944 | 406,618 | 387,847 | 410,315 | 65,13 | 2,2
2017-07-03 16:00:00 | 55,78 | 12,85 | 3098,13 | 524,399 | 403,158 | 9,66362 | 1,74217 | 302,344 | 299,924 | 300,975 | 300,755 | 302,745 | 303,718 | 298,04 | 376,486 | 390,421 | 406,956 | 423,85 | 421,998 | 378,827 | 403,435 | 65,13 | 2,2
2017-07-03 17:00:00 | 55,78 | 12,85 | 2429,35 | 527,579 | 397,852 | 9,57245 | 1,67624 | 301,059 | 305,606 | 300,772 | 298,659 | 299,504 | 299,522 | 304,356 | 398,311 | 393,956 | 377,893 | 427,374 | 397,028 | 411,641 | 405,668 | 65,16 | 2,1
2017-07-03 17:00:00 | 55,78 | 12,85 | 3472,05 | 496,128 | 400,905 | 9,64893 | 1,70628 | 302,525 | 297,649 | 299,927 | 301,245 | 296,229 | 294,244 | 299,861 | 388,783 | 355,692 | 387,413 | 368,081 | 362,022 | 400,684 | 394,629 | 65,16 | 2,1
2017-07-03 18:00:00 | 55,78 | 12,85 | 3455,7 | 557,558 | 400,634 | 9,40548 | 1,69908 | 297,617 | 299,936 | 299,433 | 299,487 | 301,576 | 295,065 | 301,298 | 403,262 | 407,68 | 434,48 | 405,45 | 412,93 | 392,843 | 402,208 | 65,43 | 2,24
2017-07-03 18:00:00 | 55,78 | 12,85 | 1966,865625 | 558,679 | 400,153 | 9,39418 | 1,69869 | 298,475 | 299,628 | 300,892 | 301,037 | 298,416 | 301,774 | 299,268 | 392,571 | 416,035 | 430,851 | 438,518 | 421,072 | 397,401 | 396,96 | 65,43 | 2,24
2017-07-03 18:00:00 | 55,78 | 12,85 | 3454,75 | 540,745 | 401,386 | 9,50454 | 1,68548 | 300,362 | 322,4075 | 300,103 | 298,814 | 300,829 | 298,174 | 303,428 | 388,39 | 423,511 | 390,153 | 429,754 | 395,269 | 383,969 | 385,488 | 65,43 | 2,24
2017-07-03 18:00:00 | 55,78 | 12,85 | 567,795 | 542,603 | 399,009 | 9,44219 | 1,69203 | 301,005 | 301,733 | 300,097 | 300,826 | 301,066 | 305,979 | 300,689 | 371,359 | 366,751 | 384,11 | 385,34 | 396,711 | 415,639 | 397,493 | 65,43 | 2,24
2017-07-03 18:00:00 | 55,78 | 12,85 | 2562,24 | 526,96 | 399,023 | 9,60107 | 1,66353 | 302,124 | 295,876 | 300,339 | 300,729 | 300,393 | 291,434 | 304,758 | 396,738 | 407,322 | 375,594 | 416,35 | 389,164 | 419,709 | 410,161 | 65,43 | 2,24
2017-07-03 18:00:00 | 55,78 | 12,85 | 2480,01 | 531,371 | 395,636 | 9,55687 | 1,67799 | 300,753 | 298,749 | 299,303 | 299,584 | 300,032 | 310,808 | 301,412 | 397,648 | 405,572 | 368,038 | 391,966 | 387,596 | 422,959 | 403,778 | 65,43 | 2,24
2017-07-03 19:00:00 | 55,78 | 12,85 | 2400,95 | 530,396 | 404,515 | 9,54664 | 1,66733 | 298,935 | 300,908 | 301,297 | 301,146 | 302,74 | 292,65 | 304,71 | 407,898 | 415,286 | 423,365 | 416,035 | 418,267 | 391,282 | 395,774 | 65,25 | 2,11
2017-07-03 19:00:00 | 55,78 | 12,85 | 2613,23 | 472,58 | 403,713 | 9,79828 | 1,59234 | 301,686 | 299,324 | 300,209 | 300,368 | 300,242 | 294,708 | 293,261 | 400,975 | 364,415 | 365,597 | 372,269 | 383,339 | 380,959 | 433,162 | 65,25 | 2,11
2017-07-03 19:00:00 | 55,78 | 12,85 | 2322,46 | 492,702 | 407,36 | 9,74 | 1,61874 | 298,009 | 292,692 | 298,828 | 299,617 | 300,526 | 306,438 | 292,369 | 416,694 | 407,255 | 420,089 | 390,146 | 392,523 | 435,072 | 390,218 | 65,25 | 2,11
2017-07-03 19:00:00 | 55,78 | 12,85 | 1978,92 | 505,867 | 394,084 | 9,69079 | 1,63237 | 301,376 | 304,512 | 300,301 | 299,41 | 302,979 | 301,909 | 299,469 | 420,314 | 376,503 | 375,907 | 343,205 | 385,74 | 358,135 | 392,289 | 65,25 | 2,11
2017-07-03 20:00:00 | 55,78 | 12,85 | 897,2264444444 | 419,191 | 397,381 | 9,91232 | 1,52679 | 297,859 | 300,893 | 300,189 | 300,629 | 298,913 | 299,93 | 297,946 | 414,125 | 395,803 | 419,131 | 451,504 | 417,267 | 397,186 | 432,569 | 65,09 | 2,2
2017-07-03 20:00:00 | 55,78 | 12,85 | 2565,2 | 401,948 | 404,317 | 9,98389 | 1,5201937349 | 297,851 | 296,123 | 299,749 | 299,506 | 300,124 | 299,639 | 291,755 | 420,479 | 416,26 | 431,445 | 388,207 | 414,748 | 411,962 | 379,524 | 65,09 | 2,2
2017-07-03 20:00:00 | 55,78 | 12,85 | 3174,2 | 406,177 | 396,743 | 9,90637 | 1,5202262651 | 297,988 | 300,389 | 299,134 | 299,354 | 300,967 | 298,3 | 314,092 | 420,854 | 354,613 | 423,185 | 399,328 | 411,406 | 413,352 | 412,282 | 65,09 | 2,2
2017-07-03 20:00:00 | 55,78 | 12,85 | 2870,43 | 398,762 | 399,025 | 10,0119 | 1,5202060241 | 297,657 | 295,59 | 298,901 | 300,44 | 302,271 | 294,442 | 296,272 | 410,917 | 416,924 | 419,596 | 424,022 | 423,008 | 389,63 | 384,181 | 65,09 | 2,2
2017-07-03 20:00:00 | 55,78 | 12,85 | 1164 | 397,949 | 402,832 | 10,0053 | 1,5202031325 | 299,707 | 301,685 | 295,532 | 299,487 | 297,949 | 286,084 | 299,268 | 393,884 | 414,043 | 410,059 | 378,125 | 381,141 | 418,924 | 339,883 | 65,09 | 2,2
2017-07-03 21:00:00 | 55,78 | 12,85 | 3366,18 | 471,191 | 401,207 | 9,9069 | 1,59374 | 301,282 | 299,879 | 300,753 | 300,466 | 301,465 | 307,911 | 298,296 | 404,074 | 420,168 | 336,796 | 381,129 | 400,721 | 389,12 | 365,68 | 65,09 | 2,2
2017-07-03 21:00:00 | 55,78 | 12,85 | 499,6223592 | 430,298 | 397,072 | 9,61146 | 1,53903 | 300,879 | 303,185 | 299,744 | 301,172 | 299,414 | 295,234 | 294,722 | 389,299 | 420,195 | 395,675 | 381,388 | 365,987 | 386,808 | 362,697 | 65,09 | 2,2
2017-07-03 21:00:00 | 55,78 | 12,85 | 1729,145 | 424,805 | 397,714 | 9,72225 | 1,53129 | 299,371 | 299,442 | 298,151 | 297,687 | 300,478 | 294,987 | 302,348 | 398,292 | 369,382 | 374,217 | 362,373 | 391,184 | 385,108 | 426,631 | 65,09 | 2,2
2017-07-03 22:00:00 | 55,78 | 12,85 | 907,8715 | 295,9158 | 384,581 | 10,3579 | 1,5540461905 | 298,389 | 296,161 | 299,646 | 300,177 | 298,328 | 295,267 | 298,023 | 560,745 | 735,56 | 835,112 | 412,922 | 402,621 | 418,506 | 411,873 | 65,87 | 1,27
2017-07-03 22:00:00 | 55,78 | 12,85 | 1657,311 | 404,278 | 396,24 | 10,3086 | 1,54507 | 300,787 | 307,269 | 300,073 | 302,27 | 303,223 | 294,05 | 307,011 | 437,603 | 536,491 | 875,8900606061 | 400,683 | 398,72 | 415,513 | 420,532 | 65,87 | 1,27
2017-07-03 22:00:00 | 55,78 | 12,85 | 3400,79 | 435,0841891892 | 399,926 | 10,3191 | 1,567377027 | 298,411 | 295,093 | 299,707 | 298,445 | 298,282 | 300,586 | 297,459 | 611,968 | 670,696 | 880,9394545455 | 423,688 | 411,165 | 384,1 | 442,849 | 65,87 | 1,27
2017-07-03 23:00:00 | 55,78 | 12,85 | 1196,7065789474 | 421,894 | 402,372 | 10,7248 | 1,52958 | 301,245 | 332,479 | 299,927 | 299,676 | 298,929 | 304,101 | 307,274 | 403,245 | 425,343 | 384,195 | 343,524 | 370,592 | 389,443 | 439,629 | 67,99 | 1,1
2017-07-03 23:00:00 | 55,78 | 12,85 | 3863,44 | 473,808 | 403,209 | 10,6254 | 1,59746 | 301,523 | 301,766 | 301,922 | 300,689 | 298,313 | 298,94 | 293,976 | 404,3 | 325,514 | 395,371 | 543,708 | 390,737 | 387,948 | 409,84 | 67,99 | 1,1
2017-07-04 00:00:00 | 55,78 | 12,85 | 3190,23 | 467,271 | 403,711 | 10,6495 | 1,60614 | 300,552 | 299,352 | 299,521 | 299,665 | 300,247 | 305,682 | 304,609 | 413,076 | 426,939 | 374,677 | 364,513 | 412,726 | 369,638 | 406,242 | 65,56 | 1,82
2017-07-04 00:00:00 | 55,78 | 12,85 | 2914,53 | 454,371 | 399,17 | 10,6742 | 1,59811 | 299,329 | 295,525 | 299,487 | 299,048 | 302,093 | 294,924 | 295,972 | 411,879 | 409,569 | 425,028 | 358,594 | 439,108 | 459,645 | 372,307 | 65,56 | 1,82
2017-07-04 00:00:00 | 55,78 | 12,85 | 3026,49 | 392,166 | 397,427 | 10,7682 | 1,52143 | 300,828 | 304,899 | 302,893 | 302,289 | 300,366 | 303,518 | 298,468 | 391,106 | 347,693 | 402,453 | 449,111 | 315,206 | 380,656 | 410,988 | 65,56 | 1,82
2017-07-04 01:00:00 | 55,69 | 15,18 | 2425,69 | 564,646 | 398,471 | 9,90788 | 1,73504 | 301,88 | 298,385 | 300,024 | 300,854 | 297,119 | 293,28 | 296,46 | 387,253 | 430,979 | 362,343 | 392,373 | 397,427 | 414,508 | 494,519 | 65,6 | 1,59
2017-07-04 01:00:00 | 55,69 | 15,18 | 2976,56 | 492,948 | 395,107 | 10,5201 | 1,64499 | 301,39 | 296,99 | 301,687 | 299,039 | 301,754 | 306,767 | 299,379 | 389,97 | 371,495 | 408,885 | 444,909 | 400,084 | 440,586 | 379,56 | 65,6 | 1,59
2017-07-04 02:00:00 | 55,69 | 15,18 | 3085,81 | 561,411 | 400,118 | 9,90631 | 1,68177 | 299,86 | 302,923 | 301,398 | 300,389 | 301,268 | 308,134 | 301,51 | 412,312 | 375,616 | 406,248 | 400,185 | 433,817 | 387,343 | 412,691 | 65,75 | 1,48
2017-07-04 02:00:00 | 55,69 | 15,18 | 3066,21 | 577,151 | 396,01 | 9,85889 | 1,69797 | 299,294 | 301,236 | 300,059 | 300,384 | 303,538 | 300,303 | 306,793 | 406,897 | 399,169 | 391,521 | 402,545 | 400,2 | 386,902 | 410,372 | 65,75 | 1,48
2017-07-04 02:00:00 | 55,69 | 15,18 | 3041,39 | 563,977 | 409,806 | 9,90008 | 1,68659 | 299,978 | 292,447 | 301,09 | 300,651 | 298,221 | 293,072 | 300,582 | 400,626 | 393,519 | 394,041 | 383,234 | 397,956 | 409,139 | 398,109 | 65,75 | 1,48
2017-07-04 02:00:00 | 55,69 | 15,18 | 3483,71 | 590,917 | 398,028 | 9,77248 | 1,71549 | 299,268 | 307,737 | 302,111 | 298,639 | 300,336 | 306,294 | 298,913 | 402,883 | 415,994 | 406,875 | 405,926 | 389,664 | 421,973 | 382,123 | 65,75 | 1,48
2017-07-04 03:00:00 | 55,69 | 15,18 | 2681,64 | 540,579 | 406,554 | 10,112 | 1,663 | 300,24 | 297,738 | 301,005 | 300,448 | 297,209 | 295,862 | 292,952 | 394,885 | 361,775 | 405,842 | 420,985 | 398,908 | 395,568 | 403,233 | 66,59 | 1,3
2017-07-04 03:00:00 | 55,69 | 15,18 | 2846,96 | 510,664 | 401,283 | 10,0348 | 1,62736 | 299,609 | 299,547 | 298,828 | 299,946 | 296,267 | 297,856 | 296,48 | 385,704 | 417,695 | 396,281 | 403,274 | 411,852 | 412,127 | 425,295 | 66,59 | 1,3
2017-07-04 03:00:00 | 55,69 | 15,18 | 2932,02 | 522,901 | 396,212 | 10,0849 | 1,64125 | 299,866 | 298,147 | 301,087 | 300,439 | 297,827 | 305,787 | 288,765 | 403,584 | 400,93 | 403,98 | 405,058 | 381,824 | 456,299 | 421,787 | 66,59 | 1,3
2017-07-04 04:00:00 | 55,69 | 15,18 | 3078,25 | 605,133 | 402,638 | 9,93069 | 1,73222 | 301,466 | 301,444 | 301,148 | 299,144 | 300,708 | 298,408 | 296,855 | 376,49 | 404,046 | 389,688 | 404,478 | 418,05 | 385,925 | 460,776 | 65,52 | 1,53
2017-07-04 04:00:00 | 55,69 | 15,18 | 2583,11 | 598,019 | 400,568 | 10,0102 | 1,73204 | 299,84 | 301,778 | 300,074 | 300,007 | 301,911 | 295,461 | 301,298 | 410,704 | 406,47 | 401,902 | 400,108 | 417,848 | 395,178 | 392,167 | 65,52 | 1,53
2017-07-04 04:00:00 | 55,69 | 15,18 | 2645,64 | 609,628 | 400,748 | 10,0044 | 1,73368 | 300,458 | 302,258 | 298,389 | 299,891 | 300,898 | 302,163 | 304,454 | 411,146 | 420,655 | 397,649 | 425,627 | 396,368 | 402,278 | 412,367 | 65,52 | 1,53
2017-07-04 04:00:00 | 55,69 | 15,18 | 3136,89 | 596,607 | 402,37 | 9,92363 | 1,72587 | 300,324 | 303,548 | 300,224 | 300,16 | 298,367 | 300,655 | 294,341 | 404,538 | 402,622 | 373,23 | 351,108 | 372,42 | 389,027 | 408,821 | 65,52 | 1,53
2017-07-04 04:00:00 | 55,69 | 15,18 | 3119,62 | 598,08 | 397,37 | 9,92575 | 1,73048 | 299,378 | 292,433 | 298,201 | 297,696 | 298,839 | 297,307 | 296,763 | 409,701 | 405,403 | 390,194 | 408,998 | 389,868 | 393,682 | 333,072 | 65,52 | 1,53
2017-07-04 04:00:00 | 55,69 | 15,18 | 2825,97 | 608,036 | 403,144 | 9,84789 | 1,73602 | 300,557 | 300,338 | 300,6 | 300,526 | 298,183 | 296,528 | 312,352 | 396,022 | 394,05 | 359,535 | 398,731 | 386,57 | 381,754 | 420,099 | 65,52 | 1,53
2017-07-04 05:00:00 | 55,69 | 15,18 | 2086,11 | 585,773 | 394,702 | 10,0944 | 1,7364 | 300,861 | 301,908 | 300,037 | 299,76 | 299,759 | 304,108 | 298,391 | 396,988 | 454,54 | 376,067 | 330,087 | 332,119 | 401,496 | 326,346 | 64,43 | 1,96
2017-07-04 05:00:00 | 55,69 | 15,18 | 1771,724875 | 571,206 | 399,165 | 10,1445 | 1,71868 | 299,178 | 302,761 | 299,739 | 299,951 | 299,17 | 301,67 | 301,669 | 414,209 | 438,919 | 430,429 | 439,293 | 427,771 | 369,277 | 401,048 | 64,43 | 1,96
2017-07-04 05:00:00 | 55,69 | 15,18 | 2347,04 | 569,634 | 394,604 | 10,1422 | 1,71976 | 299,873 | 300,102 | 298,379 | 298,741 | 300,171 | 306,224 | 297,461 | 402,193 | 390,844 | 386,812 | 407,872 | 403,863 | 412,616 | 392,019 | 64,43 | 1,96
2017-07-04 05:00:00 | 55,69 | 15,18 | 2759,77 | 581,055 | 403,418 | 10,0166 | 1,73779 | 302,124 | 294,653 | 300,366 | 298,828 | 298,608 | 292,236 | 299,927 | 367,358 | 396,484 | 392,253 | 367,578 | 386,098 | 364,598 | 438,647 | 64,43 | 1,96
2017-07-04 06:00:00 | 55,69 | 15,18 | 3100,59 | 504,061 | 401,387 | 10,1516 | 1,65509 | 299,532 | 289,318 | 297,643 | 299,606 | 301,583 | 309,733 | 297,172 | 410,659 | 690,971 | 397,279 | 261,183 | 386,555 | 391,311 | 301,061 | 64,98 | 1,76
2017-07-04 06:00:00 | 55,69 | 15,18 | 678,2165555556 | 539,005 | 397,266 | 10,1481 | 1,70552 | 299,869 | 292,088 | 298,469 | 299,094 | 300,135 | 294,63 | 301,821 | 414,192 | 231,84 | 375,677 | 371,378 | 366,247 | 390,105 | 329,334 | 64,98 | 1,76
2017-07-04 07:00:00 | 54,1 | 15,33 | 2199,73 | 559,239 | 401,915 | 10,0352 | 1,72088 | 302,436 | 306,717 | 301,585 | 302,287 | 302,627 | 302,819 | 305,711 | 388,96 | 404,798 | 416,046 | 468,687 | 427,335 | 390,632 | 412,662 | 63,82 | 4,12
2017-07-04 07:00:00 | 54,1 | 15,33 | 3418,97 | 531,428 | 404,498 | 10,017 | 1,69901 | 300,146 | 297,643 | 297,764 | 299,015 | 299,96 | 306,764 | 304,278 | 401,857 | 374,606 | 399,928 | 349,833 | 359,063 | 406,03 | 373,192 | 63,82 | 4,12
2017-07-04 07:00:00 | 54,1 | 15,33 | 3932,17 | 526,951 | 399,401 | 10,0061 | 1,68168 | 298,629 | 298,458 | 296,303 | 297,651 | 296,601 | 302,22 | 295,848 | 408,823 | 434,86 | 402,859 | 412,736 | 351,141 | 395,501 | 363,049 | 63,82 | 4,12
2017-07-04 07:00:00 | 54,1 | 15,33 | 3247,54 | 507,634 | 402,153 | 10,0276 | 1,66826 | 298,576 | 292,97 | 298,089 | 299,82 | 301,851 | 298,731 | 307,649 | 391,858 | 291,424 | 405,756 | 423,932 | 376,962 | 414,553 | 338,094 | 63,82 | 4,12
2017-07-04 08:00:00 | 54,1 | 15,33 | 3342,22 | 526,762 | 400,028 | 10,0107 | 1,69002 | 298,263 | 294,653 | 296,704 | 298,263 | 298,787 | 298,651 | 297,75 | 402,893 | 418,279 | 406,77 | 387,818 | 435,851 | 401,18 | 389,301 | 63,82 | 4,12
2017-07-04 08:00:00 | 54,1 | 15,33 | 528,59449 | 549,366 | 405,099 | 10,0396 | 1,71804 | 298,539 | 295,303 | 299,487 | 299,274 | 299,141 | 296,642 | 305,628 | 410,901 | 418,574 | 426,016 | 391,967 | 396,526 | 415,74 | 383,669 | 63,82 | 4,12
2017-07-04 08:00:00 | 54,1 | 15,33 | 3542,67 | 552,242 | 402,597 | 10,1189 | 1,71356 | 297,947 | 292,724 | 299,437 | 300,853 | 301,1 | 298,984 | 302,842 | 411,352 | 412,922 | 411,272 | 379,068 | 433,177 | 369,578 | 366,067 | 63,82 | 4,12
2017-07-04 08:00:00 | 54,1 | 15,33 | 3509,77 | 534,698 | 394,668 | 10,0307 | 1,6947 | 302,135 | 302,373 | 299,844 | 301,267 | 300,565 | 301,5 | 312,88 | 376,147 | 401,119 | 387,246 | 411,6 | 398,141 | 405,052 | 410,474 | 63,82 | 4,12
2017-07-04 09:00:00 | 54,1 | 15,33 | 2895,26 | 539,318 | 400,084 | 10,0301 | 1,70254 | 300,162 | 304,573 | 300,015 | 300,973 | 301,857 | 296,796 | 299,965 | 419,188 | 385,95 | 388,498 | 382,369 | 404,455 | 429,183 | 413,067 | 64,21 | 2,33
2017-07-04 10:00:00 | 54,1 | 15,33 | 2861,43 | 522,56 | 394,643 | 9,95544 | 1,64223 | 299,63 | 257,495 | 301,245 | 299,078 | 299,007 | 293,068 | 301,665 | 386,703 | 363,537 | 393,784 | 389,305 | 450,798 | 387,561 | 341,176 | 65,86 | 1,33
2017-07-04 10:00:00 | 54,1 | 15,33 | 2852,85 | 524,708 | 395,003 | 9,95474 | 1,64025 | 299,812 | 305,741 | 299,752 | 298,889 | 301,509 | 292,921 | 299,882 | 397,533 | 423,902 | 411,067 | 396,349 | 379,177 | 419,143 | 421,455 | 65,86 | 1,33
2017-07-04 10:00:00 | 54,1 | 15,33 | 2825,97 | 604,861 | 402,247 | 9,43438 | 1,73244 | 301,242 | 297,297 | 298,832 | 300,802 | 297,51 | 292,044 | 304,101 | 394,885 | 401,574 | 413,274 | 362,159 | 399,288 | 425,553 | 411,064 | 65,86 | 1,33
2017-07-04 10:00:00 | 54,1 | 15,33 | 2976,25 | 516,789 | 400,238 | 9,94838 | 1,63737 | 300,506 | 300,693 | 297,563 | 298,823 | 299,461 | 292,177 | 289,535 | 402,454 | 394,785 | 394,188 | 398,485 | 396,764 | 412,858 | 363,097 | 65,86 | 1,33
2017-07-04 11:00:00 | 54,1 | 15,33 | 2918,72 | 568,515 | 399,124 | 9,3099 | 1,68789 | 299,487 | 293,787 | 299,919 | 301,19 | 298,304 | 288,691 | 300,786 | 379,643 | 408,256 | 409,311 | 371,799 | 376,985 | 425,492 | 397,717 | 64,73 | 1,34
2017-07-04 12:00:00 | 54,1 | 15,33 | 678,768197246 | 265,1251090343 | 414,8725925926 | 9,48766 | 1,696259633 | 299,681 | 295,757 | 297,15 | 297,798 | 298,765 | 301,944 | 297,896 | 850,6167018072 | 795,0062024634 | 880,1713024857 | 171,3945 | 327,372 | 575,224 | 526,155 | 64,73 | 1,34
2017-07-04 12:00:00 | 54,1 | 15,33 | 651,6867324153 | 555,027 | 396,114 | 9,49609 | 1,68158 | 299,856 | 297,357 | 297,581 | 299,447 | 300,053 | 297,693 | 323,168 | 403,682 | 400,11 | 393,581 | 398,583 | 397,994 | 462,91 | 463,927 | 64,73 | 1,34
2017-07-04 12:00:00 | 54,1 | 15,33 | 670,0778764421 | 315,3407142857 | 378,701971831 | 9,47051 | 1,5740818919 | 299,581 | 302,573 | 302,642 | 301,062 | 298,623 | 291,688 | 295,749 | 855,796875 | 794,5056281755 | 880,1587560229 | 392,213 | 453,844 | 594,802 | 523,246 | 64,73 | 1,34
2017-07-04 12:00:00 | 54,1 | 15,33 | 645,8258183848 | 564,575 | 398,73 | 9,51874 | 1,67999 | 300,115 | 298,26 | 298,639 | 299,928 | 298,576 | 293,424 | 299,893 | 418,123 | 404,007 | 376,065 | 421,197 | 368,003 | 272,756 | 280,626 | 64,73 | 1,34
2017-07-04 12:00:00 | 54,1 | 15,33 | 650,4741295125 | 562,068 | 400,412 | 9,50104 | 1,68144 | 299,638 | 296,586 | 301,431 | 299,476 | 297,151 | 309,152 | 302,574 | 404,026 | 412,822 | 415,536 | 395,245 | 404,39 | 375,734 | 395,751 | 64,73 | 1,34
2017-07-04 13:00:00 | 54,1 | 15,33 | 703,4244562709 | 273,9402741433 | 409,1129876543 | 9,41525 | 1,6263689297 | 298,226 | 297,298 | 299,512 | 299,52 | 296,826 | 300,307 | 294,604 | 842,5606596386 | 796,4264364896 | 880,2068994264 | 463,098326087 | 403,678 | 696,9909360691 | 586,908 | 64,73 | 1,34
2017-07-04 13:00:00 | 54,1 | 15,33 | 698,7761451433 | 272,2783987539 | 410,1988148148 | 9,41688 | 1,6395450459 | 297,334 | 294,214 | 299,751 | 299,663 | 302,475 | 304,365 | 297,334 | 844,0794216867 | 796,1586874519 | 880,2001885277 | 395,918826087 | 384,226 | 697,2638888889 | 567,759 | 64,73 | 1,34
2017-07-04 13:00:00 | 54,1 | 15,33 | 714,5399828805 | 277,9143239875 | 406,5164444444 | 9,42942 | 1,5948608257 | 299,334 | 299,88 | 300,213 | 300,406 | 299,387 | 295,625 | 298,755 | 838,9288373494 | 797,0667059276 | 880,2229472275 | 510,5127945205 | 402,12 | 697,0299706264 | 607,151 | 64,73 | 1,34
2017-07-04 13:00:00 | 54,1 | 15,33 | 701,6055519166 | 273,2899750779 | 409,5378765432 | 9,41419 | 1,6315248012 | 297,07 | 303,108 | 299,351 | 300,595 | 300,305 | 302,005 | 306,136 | 843,1549578313 | 796,321665127 | 880,2042734226 | 436,8106956522 | 390,978 | 696,9845485961 | 586,75 | 64,73 | 1,34
2017-07-04 13:00:00 | 54,1 | 15,33 | 713,9336814291 | 277,6975576324 | 406,6580740741 | 9,43224 | 1,5965794495 | 299,335 | 300,657 | 300,501 | 300,165 | 303,24 | 298,164 | 297,102 | 839,126936747 | 797,0317821401 | 880,2220718929 | 518,7350753425 | 391,609 | 697,0278414687 | 597,554 | 64,73 | 1,34
2017-07-04 13:00:00 | 54,1 | 15,33 | 681,1934030517 | 265,9921744548 | 414,3060740741 | 9,47071 | 1,6893851376 | 299,908 | 298,959 | 297,606 | 298,948 | 299,487 | 307,081 | 308,919 | 849,8243042169 | 795,1458976135 | 880,1748038241 | 163,4172 | 313,433 | 602,572 | 532,419 | 64,73 | 1,34
2017-07-04 14:00:00 | 54,1 | 15,33 | 742,8340506141 | 541,192 | 404,552 | 9,60634 | 1,67737 | 298,062 | 295,512 | 300,282 | 299,544 | 296,744 | 304,716 | 299,345 | 829,6841987952 | 798,696482679 | 880,2637961759 | 172,5655 | 396,708 | 697,1293313175 | 609,216 | 64,73 | 1,34
2017-07-04 14:00:00 | 54,1 | 15,33 | 740,0046438407 | 269,2244 | 400,568 | 9,49698 | 1,5226786239 | 300,238 | 299,568 | 300,115 | 299,863 | 297,45 | 305,142 | 301,639 | 830,6086626506 | 798,5335050038 | 880,2597112811 | 165,177 | 428,412 | 697,1193952484 | 631,152 | 64,73 | 1,34
2017-07-04 14:00:00 | 54,1 | 15,33 | 728,0807152959 | 282,7554392523 | 403,3533827161 | 9,44156 | 1,5564782263 | 298,973 | 295,762 | 299,927 | 299,879 | 301,76 | 300,32 | 306,422 | 834,5046174699 | 797,8466705158 | 880,2424963671 | 326,8818561644 | 372,758 | 697,0775218143 | 602,655 | 64,73 | 1,34
2017-07-04 15:00:00 | 54,1 | 15,33 | 780,0205396353 | 453,4840782779 | 398,7849760039 | 9,65655 | 1,6054137115 | 299,487 | 299,487 | 299,927 | 300,146 | 299,707 | 293,774 | 295,972 | 835,9227873171 | 800,8384749808 | 880,3174833652 | 338,672 | 551,332 | 697,2599196544 | 659,0362142857 | 64,73 | 1,34
2017-07-04 15:00:00 | 54,1 | 15,33 | 781,8394439896 | 452,7036849315 | 398,8070705191 | 9,64702 | 1,6051531296 | 300,345 | 303,191 | 300,366 | 301,47 | 302,241 | 296,442 | 297,414 | 835,7492365854 | 800,9432463433 | 880,320109369 | 368,071 | 568,526 | 697,2663071274 | 658,9738571429 | 64,73 | 1,34
2017-07-04 15:00:00 | 54,1 | 15,33 | 756,778983997 | 463,4557710372 | 398,5026571988 | 9,65746 | 1,6087433692 | 298,228 | 307,096 | 299,277 | 300,347 | 303,105 | 293,966 | 299,879 | 838,14038 | 799,4997297921 | 880,2839288719 | 164,30575 | 297,79 | 697,1783019438 | 638,201 | 64,73 | 1,34
2017-07-04 16:00:00 | 54,1 | 15,33 | 820,6427368813 | 436,0552935421 | 399,2784201763 | 9,63604 | 1,5995940489 | 300,251 | 295,673 | 298,468 | 298,417 | 298,266 | 295,251 | 300,144 | 832,0468209756 | 803,1783687452 | 880,3761307839 | 659,906 | 674,0790892587 | 697,4025732181 | 655,3922954944 | 64,73 | 1,34
2017-07-04 16:00:00 | 54,1 | 15,33 | 812,356617045 | 439,6104187867 | 399,1777673849 | 9,62221 | 1,6007811443 | 299,507 | 303,761 | 298,682 | 298,27 | 298,156 | 304,413 | 294,454 | 832,8374409756 | 802,7010769823 | 880,3641678776 | 610,797 | 674,0829969743 | 697,37347473 | 655,4607167934 | 64,73 | 1,34
2017-07-04 16:00:00 | 54,1 | 15,33 | 815,3881243022 | 438,3097632094 | 399,2145915769 | 9,62615 | 1,6003468411 | 299,127 | 304,895 | 300,296 | 298,584 | 297,306 | 299,481 | 306,979 | 832,5481897561 | 802,8756959199 | 880,3685445507 | 613,783 | 674,0815673222 | 697,3841205184 | 655,4356846109 | 64,73 | 1,34
2017-07-04 17:00:00 | 54,1 | 15,33 | 843,4800915519 | 426,2570215264 | 399,5558290891 | 9,65107 | 1,5963222983 | 298,664 | 298,897 | 298,444 | 299,776 | 298,333 | 299,476 | 297,112 | 829,867795122 | 804,4938314088 | 880,4091017208 | 675,1574158076 | 674,0683192133 | 697,4827714903 | 655,2037197191 | 64,73 | 1,34
2017-07-04 17:00:00 | 54,1 | 15,33 | 858,4355273539 | 419,8404540117 | 399,7374951028 | 9,63762 | 1,5941797359 | 299,718 | 299,502 | 301,834 | 300,389 | 301,491 | 305,781 | 293,756 | 828,440822439 | 805,3552848345 | 880,4306933078 | 672,3268522337 | 674,0612662632 | 697,5352907127 | 655,0802276185 | 64,73 | 1,34
2017-07-04 17:00:00 | 54,1 | 15,33 | 849,1389050986 | 423,8291311155 | 399,6245675808 | 9,61349 | 1,595511599 | 299,472 | 306,429 | 301,685 | 297,001 | 302,723 | 304,412 | 297,083 | 829,3278595122 | 804,819786759 | 880,4172715105 | 674,0863917526 | 674,0656505295 | 697,5026436285 | 655,1569929784 | 64,73 | 1,34
2017-07-04 17:00:00 | 54,1 | 15,33 | 839,6401823595 | 427,904518591 | 399,5091851126 | 9,637 | 1,5968724156 | 299,871 | 300,474 | 300,988 | 301,647 | 299,011 | 298,269 | 302,645 | 830,23418 | 804,2726474211 | 880,403557935 | 675,8841821306 | 674,0701301059 | 697,4692868251 | 655,2354271504 | 64,73 | 1,34
2017-07-04 18:00:00 | 54,1 | 15,33 | 890,3674037961 | 406,1402152642 | 400,1253765916 | 9,64143 | 1,5896050758 | 299,385 | 296,977 | 299,849 | 300,962 | 301,763 | 299,713 | 302,087 | 825,3940429268 | 807,194604311 | 880,4767942639 | 666,2832164948 | 674,0462072617 | 697,6474263499 | 654,8165552955 | 64,73 | 1,34
2017-07-04 18:00:00 | 54,1 | 15,33 | 878,645575735 | 411,1694168297 | 399,982989716 | 9,6346 | 1,5912843814 | 299,953 | 300,939 | 298,801 | 300,905 | 300,027 | 294,74 | 312,285 | 826,5124809756 | 806,5194110855 | 880,4598711281 | 668,501766323 | 674,0517352496 | 697,606262635 | 654,9133464014 | 64,73 | 1,34
2017-07-04 20:00:00 | 54,1 | 15,33 | 969,7928939338 | 372,0630391389 | 401,0901704212 | 9,59924 | 1,5782263325 | 298,961 | 291,518 | 300,979 | 299,806 | 298,203 | 294,765 | 292,702 | 817,8156609756 | 811,7696204773 | 880,5914630975 | 651,250628866 | 674,0087503782 | 697,9263460043 | 654,1607121123 | 64,73 | 1,34
2017-07-04 20:00:00 | 54,1 | 15,33 | 942,9135295869 | 383,595518591 | 400,7636625857 | 9,61653 | 1,582077154 | 298,728 | 301,987 | 299,807 | 298,834 | 297,887 | 302,764 | 302,499 | 820,380355122 | 810,2213325635 | 880,5526565966 | 656,3379931271 | 674,0214266263 | 697,8319533477 | 654,3826641311 | 64,73 | 1,34
2017-07-04 20:00:00 | 54,1 | 15,33 | 947,3597402307 | 381,687890411 | 400,8176714006 | 9,59322 | 1,581440176 | 299,381 | 295,617 | 299,7 | 300,29 | 298,487 | 300,841 | 305,402 | 819,95612 | 810,4774403387 | 880,559075717 | 655,4964742268 | 674,0193298033 | 697,8475671706 | 654,3459502633 | 64,73 | 1,34
2017-07-04 20:00:00 | 54,1 | 15,33 | 947,1576397469 | 381,7746007828 | 400,8152164545 | 9,59428 | 1,5814691296 | 299,585 | 298,225 | 297,809 | 297,891 | 298,405 | 293,75 | 299,373 | 819,9754034146 | 810,4657990762 | 880,5587839388 | 655,5347250859 | 674,0194251135 | 697,8468574514 | 654,3476190755 | 64,73 | 1,34
2017-07-04 22:00:00 | 54,1 | 15,33 | 1028,8062352066 | 346,7436105675 | 401,8070146915 | 9,58398 | 1,5697718973 | 298,91 | 292,435 | 296,266 | 299,317 | 301,603 | 295,249 | 297,943 | 812,1849039024 | 815,1688691301 | 880,6766623327 | 640,0813780069 | 673,9809198185 | 698,1335840173 | 653,6734189585 | 64,73 | 1,34
2017-07-04 22:00:00 | 54,1 | 15,33 | 1009,6066892445 | 354,9810958904 | 401,573794809 | 9,58973 | 1,5725224841 | 299,227 | 299,5 | 299,568 | 300,524 | 299,589 | 293,666 | 293,031 | 814,0168282927 | 814,0629491917 | 880,6489434034 | 643,715209622 | 673,9899742814 | 698,0661606911 | 653,8319561147 | 64,73 | 1,34
2017-07-04 22:00:00 | 54,1 | 15,33 | 1035,4755511723 | 343,8821682975 | 401,8880279138 | 9,61515 | 1,5688164303 | 298,648 | 303,322 | 300,327 | 300,798 | 302,641 | 306,705 | 303,721 | 811,5485512195 | 815,5530307929 | 880,6862910134 | 638,8190996564 | 673,977774584 | 698,1570047516 | 653,6183481568 | 64,73 | 1,34
2017-07-04 22:00:00 | 54,1 | 15,33 | 1038,5070584295 | 342,5815127202 | 401,9248521058 | 9,61922 | 1,5683821271 | 298,799 | 299,526 | 300,376 | 299,282 | 297,075 | 298,738 | 292,064 | 811,2593 | 815,7276497306 | 880,6906676864 | 638,2453367698 | 673,9763449319 | 698,16765054 | 653,5933159743 | 64,73 | 1,34
2017-07-04 23:00:00 | 54,1 | 15,33 | 1073,6725426126 | 327,4939080235 | 402,3520127326 | 9,5841 | 1,5633442103 | 298,756 | 291,629 | 299,598 | 300,289 | 297,107 | 301,635 | 306,525 | 807,9039858537 | 817,7532294072 | 880,7414370937 | 631,5896872852 | 673,9597609682 | 698,2911416847 | 653,3029426565 | 64,73 | 1,34
2017-07-05 00:00:00 | 54,1 | 15,33 | 1107,6254238928 | 312,9265655577 | 402,7644436827 | 9,61259 | 1,5584800147 | 300,292 | 298,679 | 298,975 | 299,341 | 299,414 | 296,045 | 303,078 | 804,6643721951 | 819,7089615089 | 880,7904558317 | 625,1635429553 | 673,9437488654 | 698,410374514 | 653,0225822118 | 64,73 | 1,34
2017-07-05 00:00:00 | 54,1 | 15,33 | 1107,0191224414 | 313,1866966732 | 402,7570788443 | 9,61435 | 1,5585668753 | 306,01 | 302,338 | 301,158 | 300,284 | 299,342 | 302,593 | 296,218 | 804,722222439 | 819,6740377213 | 880,7895804971 | 625,2782955326 | 673,9440347958 | 698,4082453564 | 653,0275886483 | 64,73 | 1,34
2017-07-05 01:00:00 | 54,1 | 15,33 | 1128,4417737254 | 303,9953972603 | 403,0173031342 | 9,58637 | 1,5554977995 | 299,443 | 302,94 | 298,996 | 299,908 | 302,292 | 296,82 | 298,798 | 802,6781804878 | 820,9080115473 | 880,8205089866 | 621,2237044674 | 673,9339319213 | 698,483475594 | 652,8506945582 | 64,73 | 1,34
2017-07-05 01:00:00 | 54,1 | 15,33 | 1138,5467979159 | 299,6598786693 | 403,1400504407 | 9,57986 | 1,5540501222 | 298,171 | 300,808 | 299,264 | 299,376 | 302,013 | 304,228 | 297,619 | 801,7140097561 | 821,4900746728 | 880,8350978968 | 619,311161512 | 673,9291664145 | 698,5189615551 | 302,846 | 64,73 | 1,34
2017-07-05 01:00:00 | 54,1 | 15,33 | 1146,0245158169 | 296,4515949119 | 403,2308834476 | 9,5794 | 1,5529788411 | 298,009 | 298,654 | 301,011 | 299,675 | 300,823 | 298,661 | 289,522 | 801,0005234146 | 821,9208013857 | 880,8458936902 | 617,8958797251 | 673,9256399395 | 698,5452211663 | 213,7295833333 | 64,73 | 1,34
2017-07-05 02:00:00 | 54,1 | 15,33 | 1174,9248850019 | 476,369 | 398,646 | 9,81588 | 1,62742 | 299,268 | 298,756 | 298,117 | 300,436 | 297,668 | 296,215 | 296,492 | 419,528 | 823,5855019246 | 880,8876179732 | 612,4260068729 | 673,91201059 | 697,489 | 361,379 | 64,73 | 1,34
2017-07-05 02:00:00 | 54,1 | 15,33 | 1178,1584927428 | 461,271 | 399,382 | 9,82421 | 1,60539 | 297,306 | 299,617 | 299,797 | 299,927 | 300,048 | 298,067 | 306,66 | 412,183 | 823,7717621247 | 880,8922864245 | 194,9179146341 | 673,9104856278 | 686,718 | 214,043 | 64,73 | 1,34
2017-07-05 02:00:00 | 54,1 | 15,33 | 2220,8435953333 | 410,863 | 401,478 | 9,92352 | 1,5421 | 298,659 | 296,664 | 299,927 | 299,808 | 300,84 | 300,753 | 285,244 | 390,962 | 629,969 | 699,117 | 191,873695122 | 673,9055295008 | 659,444 | 624,89871875 | 64,73 | 1,34
2017-07-05 02:00:00 | 54,1 | 15,33 | 1163,6072579085 | 522,232 | 403,35 | 9,70964 | 1,6806 | 299,02 | 300,908 | 300,669 | 298,967 | 300,009 | 297,288 | 305,096 | 492,184 | 822,933591224 | 880,8712783939 | 614,5680549828 | 673,9173479576 | 698,6069667387 | 316,6759583333 | 64,73 | 1,34
2017-07-05 02:00:00 | 54,1 | 15,33 | 1171,2870762933 | 491,943 | 395,882 | 9,80529 | 1,65071 | 299,335 | 355,343 | 300,07 | 299,415 | 297,658 | 293,986 | 307,974 | 417,139 | 823,3759591994 | 880,8823659656 | 613,1145223368 | 673,9137261725 | 688,927 | 545,535 | 64,73 | 1,34
2017-07-05 03:00:00 | 54,1 | 15,33 | 2074,9795486667 | 318,5841666667 | 397,6960833333 | 9,93764 | 1,537948 | 299,172 | 298,659 | 301,225 | 299,352 | 301,101 | 295,597 | 285,256 | 528,414 | 515,386 | 329,784 | 191,2882682927 | 673,9045763994 | 637,397 | 627,25653125 | 64,73 | 1,34
2017-07-05 03:00:00 | 54,1 | 15,33 | 2045,8067393333 | 318,6153333333 | 398,1548055556 | 9,94047 | 1,5378 | 298,484 | 295,551 | 300,758 | 299,784 | 299,832 | 298,868 | 293,258 | 605,622 | 516,344 | 391,003 | 191,1711829268 | 673,9043857791 | 645,201 | 627,72809375 | 64,73 | 1,34
2017-07-05 03:00:00 | 54,1 | 15,33 | 776,7895333333 | 423,488 | 395,079 | 9,92236 | 1,55298 | 301,507 | 298,516 | 302,275 | 300,729 | 297,662 | 296,788 | 300,616 | 348,847 | 346,7315277778 | 135,8955714286 | 186,0779695122 | 673,8960937973 | 400,67 | 402,948 | 64,73 | 1,34
2017-07-05 04:00:00 | 54,1 | 15,33 | 804,261 | 395,508 | 408,398 | 9,84679 | 1,5206315152 | 299,927 | 292,676 | 297,51 | 299,707 | 296,411 | 297,51 | 313,55 | 406,897 | 485,977 | 776,3447733888 | 256,0200552147 | 673,8872299546 | 388,681 | 415,474 | 65,11 | 1,91
2017-07-05 04:00:00 | 54,1 | 15,33 | 2768,99 | 442,334 | 396,219 | 9,6669 | 1,57998 | 298,072 | 298,318 | 298,113 | 299,687 | 295,635 | 307,008 | 296,236 | 407,964 | 538,497 | 772,9493950104 | 248,0719309816 | 673,8785567322 | 396,879 | 392,733 | 65,11 | 1,91
2017-07-05 04:00:00 | 54,1 | 15,33 | 3398,31 | 402,2 | 397,578 | 9,81995 | 1,5205072727 | 301,906 | 301,029 | 298,829 | 301,015 | 300,806 | 292,255 | 287,203 | 378,903 | 468,472 | 775,9716548857 | 255,1466349693 | 673,8862768533 | 402,064 | 380,702 | 65,11 | 1,91
2017-07-05 04:00:00 | 54,1 | 15,33 | 3140,76 | 406,576 | 396,917 | 9,7691 | 1,52734 | 297,078 | 299,053 | 299,751 | 299,055 | 300,396 | 293,73 | 318,226 | 409,799 | 256,2991538462 | 774,8522993763 | 252,5263742331 | 673,8834175492 | 412,556 | 416,813 | 65,11 | 1,91
2017-07-05 04:00:00 | 54,1 | 15,33 | 2965,67 | 452,948 | 402,688 | 9,59175 | 1,58981 | 300,642 | 303,863 | 300,338 | 300,227 | 298,005 | 305,915 | 301,981 | 407,117 | 391,00975 | 771,8673513514 | 245,5390122699 | 673,8757927383 | 406,123 | 406,215 | 65,11 | 1,91
2017-07-05 05:00:00 | 54,1 | 15,33 | 2975,44 | 521,078 | 396,526 | 9,58195 | 1,67535 | 298,389 | 295,265 | 296,248 | 298,939 | 298,06 | 304,647 | 310,417 | 417,848 | 395,712509434 | 767,0914345114 | 234,3592331288 | 673,8635930408 | 386,832 | 394,622 | 65,11 | 1,91
2017-07-05 05:00:00 | 54,1 | 15,33 | 3067,86 | 480,118 | 405,793 | 9,50999 | 1,63121 | 300,541 | 296,536 | 299,312 | 300,85 | 300,932 | 307,662 | 301,095 | 411,731 | 747,905 | 769,1808981289 | 239,2503865031 | 673,8689304085 | 402,1393333333 | 408,646 | 65,11 | 1,91
2017-07-05 06:00:00 | 54,1 | 15,33 | 3629,59 | 476,848 | 398,689 | 9,38846 | 1,62318 | 300,497 | 297,913 | 297,908 | 300,307 | 297,86 | 300,226 | 299,838 | 401,375 | 278,0746387665 | 761,1961621622 | 220,5591932515 | 673,8485340393 | 396,155 | 410,85 | 65,11 | 1,91
2017-07-05 06:00:00 | 54,1 | 15,33 | 2552,47 | 535,267 | 403,444 | 9,44326 | 1,64993 | 299,819 | 298,856 | 301,065 | 301,137 | 299,375 | 303,182 | 303,546 | 387,609 | 294,7506123348 | 170,4594297872 | 211,9996748466 | 673,839193646 | 386,685 | 397,887 | 65,11 | 1,91
2017-07-05 07:00:00 | 50,7 | 22,76 | 1916,1523076923 | 579,224 | 397,734 | 9,22842 | 1,70368 | 300,366 | 303,706 | 297,773 | 299,487 | 295,884 | 303,399 | 287,226 | 401,992 | 587,929 | 151,8607021277 | 204,2262346626 | 638,906 | 394,394 | 397,155 | 64,9524309392 | 2,0846961326
2017-07-05 07:00:00 | 50,7 | 22,76 | 1339,8915384615 | 586,368 | 395,168 | 9,25445 | 1,70895 | 299,757 | 299,647 | 298,254 | 300,466 | 297,864 | 293,929 | 305,874 | 393,338 | 564,604 | 148,3081361702 | 202,7414202454 | 626,877 | 418,121 | 399,41 | 64,9092265193 | 2,1325966851
2017-07-05 08:00:00 | 50,7 | 22,76 | 3858,02 | 606,379 | 396,674 | 9,24987 | 1,73645 | 300,2 | 296,527 | 299,433 | 298,261 | 301,523 | 290,732 | 299,547 | 399,267 | 700,372 | 382,448 | 169,7870769231 | 552,764 | 283,661 | 382,92 | 64,65 | 2,42
2017-07-05 08:00:00 | 50,7 | 22,76 | 3696,37 | 618,33 | 397,546 | 9,59179 | 1,75772 | 299,842 | 298,462 | 302,664 | 299,252 | 297,595 | 305,781 | 288,727 | 390,785 | 389,991 | 395,953 | 170,0672380952 | 529,785 | 455,004 | 380,362 | 64,65 | 2,42
2017-07-05 08:00:00 | 50,7 | 22,76 | 3778,92 | 610,756 | 395,658 | 9,74597 | 1,7586 | 301,651 | 302,671 | 301,991 | 297,834 | 297,203 | 295,382 | 310,129 | 398,633 | 387,6942765957 | 369,172 | 208,1744468085 | 504,97 | 339,624 | 391,228 | 64,65 | 2,42
2017-07-05 08:00:00 | 50,7 | 22,76 | 3768,61 | 599,998 | 394,564 | 9,20889 | 1,72893 | 299,276 | 300,537 | 298,421 | 300,252 | 301,18 | 306,917 | 303,686 | 422,264 | 760,747 | 403,544 | 168,2993846154 | 572,853 | 377,086 | 402,783 | 64,65 | 2,42
2017-07-05 08:00:00 | 50,7 | 22,76 | 3621,64 | 619,021 | 400,488 | 9,46681 | 1,74703 | 300,277 | 301,792 | 298,344 | 299,523 | 297,335 | 297,797 | 273,451 | 381,402 | 487,849 | 410,312 | 174,3741282051 | 542,329 | 456,15 | 402,512 | 64,65 | 2,42
2017-07-05 08:00:00 | 50,7 | 22,76 | 3856,9 | 610,493 | 399,203 | 9,33239 | 1,74323 | 300,501 | 299,708 | 302,411 | 299,571 | 302,563 | 308,544 | 283,046 | 405,356 | 537,304 | 388,6 | 171,3987435897 | 542,309 | 244,465 | 395,186 | 64,65 | 2,42
2017-07-05 09:00:00 | 50,7 | 22,76 | 3410,18 | 581,986 | 400,486 | 10,1916 | 1,71419 | 301,235 | 301,752 | 300,127 | 301,226 | 301,943 | 292,435 | 309,897 | 410,488 | 625,392 | 373,085 | 165,2434878049 | 673,9307386935 | 390,955 | 396,215 | 64,3 | 2,57
2017-07-05 09:00:00 | 50,7 | 22,76 | 63,5706 | 594,996 | 402,839 | 10,1782 | 1,71889 | 303,642 | 300,471 | 299,258 | 301 | 297,11 | 304,456 | 311,144 | 406,499 | 399,982 | 366,427 | 169,9024268293 | 673,3976884422 | 416,978 | 377,904 | 64,3 | 2,57
2017-07-05 10:00:00 | 50,7 | 22,76 | 3524,77 | 553,385 | 397,749 | 10,257 | 1,67692 | 300,659 | 303,443 | 301,685 | 303,624 | 301,538 | 299,006 | 300,655 | 402,393 | 510,898 | 421,572 | 657,307 | 215,7069047619 | 397,841 | 433,495 | 65,99 | 1,3
2017-07-05 10:00:00 | 50,7 | 22,76 | 3329,18 | 555,756 | 397,036 | 10,2452 | 1,69265 | 300,997 | 303,967 | 301,783 | 300,55 | 303,003 | 313,215 | 290,789 | 396,114 | 513,106 | 379,756 | 633,044 | 215,5545238095 | 310,97 | 420,436 | 65,99 | 1,3
2017-07-05 10:00:00 | 50,7 | 22,76 | 2742,85 | 543,109 | 399,424 | 10,1458 | 1,66333 | 301,076 | 306,895 | 302,175 | 299,44 | 299,748 | 298,559 | 305,857 | 391,489 | 526,389 | 426,857 | 571,839 | 214,3040874317 | 366,918 | 347,376 | 65,99 | 1,3
2017-07-05 10:00:00 | 50,7 | 22,76 | 3484,67 | 545,832 | 395,737 | 10,2479 | 1,67133 | 296,981 | 286,353 | 299,487 | 298,945 | 302,305 | 298,222 | 308,038 | 390,367 | 484,233 | 427,577 | 674,675 | 345,017 | 421,902 | 394,144 | 65,99 | 1,3
2017-07-05 11:00:00 | 50,7 | 22,76 | 1817,76 | 373,1392702703 | 402,2333953488 | 10,4783 | 1,6537028571 | 298,805 | 292,765 | 301,339 | 299,366 | 296,818 | 306,439 | 298,908 | 400,188 | 593,05 | 878,6027160494 | 607,222 | 633,0555882353 | 383,748 | 400,318 | 66,13 | 1,28
2017-07-05 12:00:00 | 50,7 | 22,76 | 2151,56 | 513,362 | 393,996 | 10,454 | 1,62475 | 302,119 | 304,132 | 301,869 | 300,509 | 299,242 | 296,8 | 286,769 | 218,3426285714 | 334,551516129 | 876,6038271605 | 595,703 | 182,4276588235 | 380,491 | 397,279 | 65,1 | 1,53
2017-07-05 12:00:00 | 50,7 | 22,76 | 828,6491666667 | 523,82 | 398,501 | 10,4542 | 1,63098 | 297,899 | 300,257 | 300,633 | 300,901 | 299,757 | 303,682 | 295,53 | 215,6675428571 | 335,5237741935 | 876,6672839506 | 603,79 | 182,7674470588 | 406,769 | 404,928 | 65,1 | 1,53
2017-07-05 12:00:00 | 50,7 | 22,76 | 1027,4791666667 | 548,812 | 403,457 | 10,4556 | 1,66838 | 300,968 | 303,691 | 301,637 | 301,475 | 302,501 | 298,025 | 299,286 | 199,6170285714 | 341,3573225806 | 877,0480246914 | 603,202 | 184,8061764706 | 394,719 | 399,69 | 65,1 | 1,53
2017-07-05 13:00:00 | 50,7 | 22,76 | 906,872 | 281,870125 | 404,052 | 10,3954 | 1,520549822 | 297,417 | 297,091 | 300,759 | 300,32 | 298,658 | 297,042 | 306,41 | 422,191 | 636,84 | 777,043 | 522,257 | 599,6 | 441,485 | 566,227 | 64,82 | 1,16
2017-07-05 13:00:00 | 50,7 | 22,76 | 533,9852 | 394,79 | 401,907 | 10,3757 | 1,5206038279 | 297,32 | 294,588 | 299,746 | 300,271 | 298,509 | 299,582 | 305,808 | 393,07 | 558,609 | 422,331 | 315,28 | 551,029 | 379,995 | 414,727 | 64,82 | 1,16
2017-07-05 13:00:00 | 50,7 | 22,76 | 2549,3 | 307,1787142857 | 410,9592857143 | 10,4789 | 1,5204881009 | 300,749 | 299,855 | 299,541 | 300,916 | 298,058 | 306,349 | 304,979 | 561,321 | 765,07 | 559,407 | 321,847 | 571,034 | 466,799 | 388,841 | 64,82 | 1,16
2017-07-05 14:00:00 | 50,7 | 22,76 | 3027,64 | 516,285 | 400,126 | 9,98371 | 1,6192 | 297,536 | 296,197 | 301,256 | 299,707 | 302,835 | 291,749 | 305,747 | 405,421 | 524,412 | 430,305 | 399,884 | 434,001 | 413,991 | 401,282 | 64,38 | 2,62
2017-07-05 14:00:00 | 50,7 | 22,76 | 3072,59 | 512,252 | 394,743 | 9,98559 | 1,61976 | 298,283 | 293,211 | 297,612 | 299,115 | 301,726 | 301,526 | 287,349 | 402,045 | 446,665 | 413,461 | 409,178 | 409,399 | 375,953 | 397,826 | 64,38 | 2,62
2017-07-05 14:00:00 | 50,7 | 22,76 | 3092,44 | 419,985 | 412,722 | 10,2011 | 1,5208661424 | 298,794 | 297,183 | 299,476 | 298,862 | 296,569 | 296,413 | 288,656 | 416,929 | 378,222 | 408,61 | 467,176 | 407,594 | 482,771 | 403,363 | 64,38 | 2,62
2017-07-05 15:00:00 | 50,7 | 22,76 | 3692,2 | 584,709 | 402,863 | 10,3249 | 1,74155 | 300,041 | 296,048 | 302,068 | 300,413 | 297,571 | 303,856 | 315,776 | 396,287 | 506,202 | 408,174 | 361,114 | 407,255 | 380,288 | 385,686 | 65,84 | 1,12
2017-07-05 19:00:00 | 53,63 | 15,74 | 3298,44 | 559,082 | 399,023 | 9,99573 | 1,69144 | 300,586 | 294,214 | 298,828 | 300,806 | 298,389 | 308,936 | 286,743 | 401,392 | 761,2734 | 376,606 | 414,063 | 402,621 | 404,362 | 402,783 | 64,76 | 2,01
2017-07-05 19:00:00 | 53,63 | 15,74 | 3310,3 | 508,547 | 401,392 | 10,0796 | 1,63479 | 297,495 | 289,413 | 301,253 | 299,502 | 297,744 | 298,932 | 307,084 | 406,38 | 813,4276338028 | 414,43 | 386,057 | 409,651 | 402,587 | 388,736 | 64,76 | 2,01
2017-07-05 19:00:00 | 53,63 | 15,74 | 3332,05 | 480,327 | 395,23 | 10,0676 | 1,6019 | 303,65 | 303,852 | 299,267 | 299,04 | 301,24 | 305,588 | 308,279 | 405,896 | 810,6781971831 | 376,574 | 396,684 | 383,465 | 396,539 | 388,982 | 64,76 | 2,01
2017-07-05 20:00:00 | 53,63 | 15,74 | 3340,5 | 526,9 | 394,697 | 9,9393 | 1,66346 | 300,857 | 300,223 | 300,341 | 301 | 298,042 | 303,934 | 297,395 | 419,484 | 802,3382394366 | 384,557 | 396,681 | 391,073 | 407,561 | 391,215 | 65,12 | 1,87
2017-07-05 20:00:00 | 53,63 | 15,74 | 3019,67 | 578,546 | 396,464 | 10,1167 | 1,73125 | 301,908 | 300,454 | 303,285 | 301,141 | 299,214 | 305,071 | 292,56 | 380,94 | 708,806958042 | 391,949 | 432,437 | 406,116 | 394,698 | 386,516 | 65,12 | 1,87
2017-07-05 20:00:00 | 53,63 | 15,74 | 2989,68 | 575,867 | 396,094 | 10,1195 | 1,73133 | 302,783 | 296,851 | 299,432 | 300,806 | 299,982 | 295,532 | 303,992 | 406,147 | 710,9635804196 | 377,146 | 411,328 | 398,903 | 403,102 | 417,681 | 65,12 | 1,87
2017-07-05 20:00:00 | 53,63 | 15,74 | 247,665 | 558,381 | 395,864 | 9,99374 | 1,70637 | 301,544 | 303,326 | 300,076 | 298,8 | 299,819 | 291,525 | 307,365 | 292,7475454545 | 312,981 | 380,946 | 380,786 | 390,856 | 395,89 | 419,324 | 65,12 | 1,87
2017-07-05 20:00:00 | 53,63 | 15,74 | 2974,99 | 579,832 | 389,805 | 10,1214 | 1,73138 | 298,883 | 298,657 | 299,046 | 299,432 | 296,523 | 297,525 | 299,83 | 419,653 | 712,4013286713 | 395,605 | 383,908 | 400,282 | 424,962 | 427,751 | 65,12 | 1,87
2017-07-05 20:00:00 | 53,63 | 15,74 | 3358,73 | 507,249 | 406,213 | 9,96479 | 1,63369 | 304,355 | 299,944 | 299,014 | 297,206 | 300,519 | 311,166 | 309,848 | 405,39 | 804,4461408451 | 384,618 | 395,673 | 394,871 | 408,109 | 402,74 | 65,12 | 1,87
2017-07-05 20:00:00 | 53,63 | 15,74 | 3351,17 | 494,302 | 401,68 | 9,9775 | 1,62562 | 302,478 | 298,103 | 299,722 | 298,613 | 300,951 | 311,91 | 293,474 | 399,366 | 805,270971831 | 382,321 | 401,182 | 392,156 | 402,16 | 401,83 | 65,12 | 1,87
2017-07-05 21:00:00 | 53,63 | 15,74 | 2478,88 | 591,727 | 402,698 | 10,0576 | 1,73609 | 298,107 | 297,03 | 299,966 | 299,594 | 296,963 | 305,364 | 309,093 | 403,971 | 239,792 | 395,02 | 350,936 | 408,662 | 393,994 | 369,269 | 65,64 | 1,51
2017-07-05 21:00:00 | 53,63 | 15,74 | 3176 | 603,027 | 410,742 | 9,80207 | 1,75482 | 297,729 | 298,389 | 301,245 | 295,093 | 300,366 | 296,631 | 301,685 | 405,396 | 327,383 | 371,211 | 431,25 | 392,707 | 414,443 | 466,235 | 65,64 | 1,51
2017-07-05 21:00:00 | 53,63 | 15,74 | 2385,94 | 586,947 | 401,69 | 10,0529 | 1,73579 | 297,492 | 298,742 | 301,526 | 300,013 | 297,351 | 293,659 | 294,26 | 404,994 | 283,465 | 409,669 | 314,132 | 392,752 | 400,24 | 362,242 | 65,64 | 1,51
2017-07-05 22:00:00 | 53,63 | 15,74 | 3205,39 | 601,292 | 402,128 | 9,78907 | 1,75356 | 296,972 | 299,366 | 298,949 | 300,212 | 301,662 | 294,745 | 290,288 | 400,16 | 447,951 | 429,44 | 399,179 | 375,639 | 374,466 | 415,237 | 65,82 | 1,43
2017-07-05 23:00:00 | 53,63 | 15,74 | 5427,73 | 533,054 | 403,651 | 10,114 | 1,67906 | 298,964 | 293,251 | 298,092 | 300,483 | 298,434 | 304,83 | 304,819 | 415,731 | 443,964 | 391,129 | 372,509 | 383,507 | 394,248 | 426,167 | 66,08 | 1,37
2017-07-05 23:00:00 | 53,63 | 15,74 | 5009,15 | 555,97 | 407,554 | 9,89756 | 1,69484 | 302,575 | 303,05 | 301,245 | 300,669 | 302,738 | 297,235 | 302,961 | 403,872 | 275,799 | 373,996 | 457,309 | 401,004 | 397,455 | 362,157 | 66,08 | 1,37
2017-07-05 23:00:00 | 53,63 | 15,74 | 5624,05 | 607,788 | 412,7813939394 | 10,3667 | 1,67997 | 299,004 | 295,4 | 298,872 | 298,564 | 301,509 | 298,17 | 301,597 | 411,299 | 468,645 | 395,274 | 411,483 | 406,15 | 431,361 | 402,67 | 66,08 | 1,37
2017-07-05 23:00:00 | 53,63 | 15,74 | 5332,03 | 557,884 | 405,647 | 9,81835 | 1,69899 | 302,789 | 305,253 | 299,126 | 301,979 | 302,271 | 301,565 | 305,464 | 381,784 | 310,989 | 374,414 | 414,8 | 390,085 | 419,449 | 427,598 | 66,08 | 1,37
2017-07-06 00:00:00 | 53,63 | 15,74 | 5494,59 | 618,923 | 413,0138787879 | 10,3928 | 1,69023 | 301,761 | 310,303 | 302,058 | 300,997 | 302,936 | 295,531 | 302,23 | 377,304 | 430,765 | 409,568 | 333,81 | 409,111 | 380,887 | 374,502 | 65,65 | 1,69
2017-07-06 00:00:00 | 53,63 | 15,74 | 5520,74 | 602,603 | 413,1218181818 | 10,4526 | 1,7023 | 302,231 | 303,801 | 299,743 | 298,119 | 301,128 | 305,293 | 302,657 | 391,855 | 276,839 | 393,591 | 433,704 | 399,442 | 375,75 | 387,154 | 65,65 | 1,69
2017-07-06 00:00:00 | 53,63 | 15,74 | 4671,11 | 610,672 | 405,883 | 10,5538 | 1,777 | 304,471 | 299,801 | 298,828 | 297,265 | 297,216 | 309,742 | 284,078 | 382,253 | 444,127 | 393,804 | 409,856 | 397,096 | 382,315 | 369,441 | 65,65 | 1,69
2017-07-06 00:00:00 | 53,63 | 15,74 | 4723,72 | 605,248 | 398,966 | 10,517 | 1,77755 | 301,858 | 292,706 | 299,904 | 301,382 | 298,359 | 293,288 | 304,757 | 417,362 | 420,368 | 375,069 | 418,449 | 379,488 | 420,378 | 448,939 | 65,65 | 1,69
2017-07-06 02:00:00 | 47,79 | 27,08 | 2615 | 530,242 | 405,098 | 9,94682 | 1,71858 | 297,839 | 299,329 | 301,631 | 299,215 | 301,631 | 303,658 | 289,501 | 519,003 | 415,758 | 407,339 | 437,678 | 448,051 | 399,09 | 465,883 | 65,44 | 1,34
2017-07-06 02:00:00 | 47,79 | 27,08 | 5520,95 | 532,837 | 400,69 | 10,0491 | 1,72728 | 298,25 | 302,368 | 302,052 | 301,341 | 297,811 | 306,155 | 304,99 | 476,377 | 596,507 | 496,223 | 641,589 | 547,282 | 476,897 | 533,958 | 65,44 | 1,34
2017-07-06 03:00:00 | 47,79 | 27,08 | 3450,99 | 478,177 | 400,763 | 10,2746 | 1,67792 | 298,179 | 297,178 | 298,155 | 299,815 | 301,353 | 292,585 | 298,044 | 522,741 | 469,583 | 495,523 | 438,917 | 482,773 | 519,639 | 450,609 | 65,44 | 1,34
2017-07-06 03:00:00 | 47,79 | 27,08 | 3578,58 | 502,886 | 406,536 | 10,3663 | 1,68418 | 297,612 | 263,713 | 301,347 | 299,032 | 302,038 | 298,868 | 304,282 | 518,435 | 498,599 | 509,432 | 516,49 | 491,828 | 494,882 | 473,251 | 65,44 | 1,34
2017-07-06 03:00:00 | 47,79 | 27,08 | 2727,44 | 474,529 | 399,528 | 10,2555 | 1,67303 | 302,563 | 300,188 | 300,202 | 299,935 | 298,767 | 306,955 | 306,435 | 465,574 | 502,217 | 503,525 | 514,998 | 511,474 | 502,968 | 529,324 | 65,44 | 1,34
2017-07-06 04:00:00 | 47,79 | 27,08 | 1257,96 | 449,073 | 391,922 | 10,1866 | 1,64809 | 297,342 | 296,924 | 300,063 | 299,822 | 296,558 | 301,758 | 301,549 | 498,081 | 509,55 | 513,601 | 514,472 | 501,63 | 505,333 | 488,016 | 65,99 | 2,07
2017-07-06 04:00:00 | 47,79 | 27,08 | 3042,95 | 453,791 | 406,536 | 10,1135 | 1,64507 | 302,124 | 305,204 | 299,286 | 299,953 | 303,156 | 306,377 | 295,674 | 481,69 | 510,409 | 508,998 | 520,757 | 492,286 | 495,386 | 502,184 | 65,99 | 2,07
2017-07-06 05:00:00 | 47,79 | 27,08 | 5482,69 | 479,867 | 400,596 | 9,7234 | 1,67873 | 297,493 | 297,683 | 297,789 | 299,675 | 301,919 | 304,624 | 305,433 | 505,892 | 491,674 | 503,045 | 481,242 | 500,339 | 492,525 | 484,4 | 66,48 | 1,5
2017-07-06 05:00:00 | 47,79 | 27,08 | 6181,93 | 526,096 | 397,119 | 9,99515 | 1,74883 | 297,909 | 290,11 | 302,034 | 298,888 | 300,047 | 306,288 | 292,186 | 516,595 | 482,424 | 491,654 | 455,238 | 482,31 | 489,924 | 485,071 | 66,48 | 1,5
2017-07-06 05:00:00 | 47,79 | 27,08 | 2583,0802 | 541,382 | 410,742 | 10,1766 | 1,75442 | 297,51 | 301,685 | 301,025 | 297,729 | 298,828 | 299,268 | 304,98 | 521,008 | 477,48 | 590,269 | 491,797 | 467,613 | 467,649 | 555,62 | 66,48 | 1,5
2017-07-06 05:00:00 | 47,79 | 27,08 | 6195,51 | 496,907 | 401,715 | 9,71369 | 1,70367 | 301,079 | 296,822 | 299,458 | 298,745 | 298,194 | 299,065 | 293,567 | 503,67 | 468,247 | 482,46 | 504,871 | 503,31 | 493,296 | 482,57 | 66,48 | 1,5
2017-07-06 06:00:00 | 47,79 | 27,08 | 4174,63 | 544,01 | 393,589 | 10,4091 | 1,76821 | 301,474 | 301,568 | 298,837 | 303,51 | 299,434 | 303,375 | 288,842 | 490,734 | 504,506 | 507,717 | 510,076 | 510,597 | 487,034 | 494,161 | 68,01 | 1,38
2017-07-06 06:00:00 | 47,79 | 27,08 | 4331,8 | 547,105 | 400,29 | 10,3953 | 1,76935 | 296,779 | 299,91 | 301,302 | 299,439 | 301,893 | 291,863 | 303,825 | 480,092 | 535,32 | 526,945 | 492,767 | 524,723 | 498,459 | 496,066 | 68,01 | 1,38
2017-07-06 06:00:00 | 47,79 | 27,08 | 4164,51 | 534,182 | 399,8 | 10,4069 | 1,76838 | 296,783 | 296,347 | 300,456 | 298,962 | 297,59 | 292,272 | 292,371 | 477,507 | 512,585 | 522,681 | 489,057 | 517,126 | 499,859 | 505,275 | 68,01 | 1,38
2017-07-06 06:00:00 | 47,79 | 27,08 | 4483,13 | 493,763 | 404,822 | 10,4756 | 1,70045 | 297,713 | 302,062 | 300,383 | 298,115 | 297,021 | 301,506 | 306,029 | 532,48 | 508,814 | 517,52 | 522,176 | 497,772 | 501,782 | 498,872 | 68,01 | 1,38
2017-07-06 07:00:00 | 47,79 | 27,08 | 3432,77 | 473,145 | 395,899 | 10,4951 | 1,67138 | 298,066 | 297,495 | 300,63 | 297,935 | 298,155 | 302,256 | 295,474 | 514,138 | 520,224 | 514,227 | 484,349 | 498,641 | 523,055 | 478,851 | 64,18 | 4,73
2017-07-06 07:00:00 | 47,79 | 27,08 | 3198,47 | 487,76 | 398,029 | 10,5417 | 1,68741 | 297,07 | 298,537 | 300,586 | 300,636 | 299,556 | 292,387 | 295,914 | 511,458 | 544,894 | 528,31 | 498,703 | 507,175 | 516,859 | 505,829 | 64,18 | 4,73
2017-07-06 07:00:00 | 47,79 | 27,08 | 1923,72 | 461,301 | 398,557 | 10,4414 | 1,65191 | 297,599 | 298,172 | 301,509 | 297,423 | 300,588 | 295,443 | 293,434 | 518,904 | 497,296 | 503,61 | 474,291 | 503,068 | 482,231 | 481,916 | 64,18 | 4,73
2017-07-06 07:00:00 | 47,79 | 27,08 | 1346,76 | 449,071 | 397,408 | 10,3471 | 1,6411 | 302,397 | 300,321 | 300,04 | 297,763 | 299,44 | 297,589 | 302,956 | 508,345 | 450,534 | 485,35 | 453,564 | 479,701 | 482,919 | 506,116 | 64,18 | 4,73
2017-07-06 07:00:00 | 47,79 | 27,08 | 1652,37 | 406,494 | 396,642 | 10,2916 | 1,60571 | 300,605 | 298,972 | 299,712 | 299,469 | 296,626 | 304,033 | 297,206 | 505,612 | 483,811 | 479,989 | 453,421 | 491,23 | 503,527 | 470,544 | 64,18 | 4,73
2017-07-06 08:00:00 | 47,79 | 27,08 | 1035,408 | 393,944 | 402,155 | 10,259 | 1,58493 | 301,836 | 304,733 | 299,336 | 298,073 | 300,201 | 293,912 | 301,176 | 479,061 | 474,613 | 499,354 | 510,058 | 494,188 | 526,315 | 556,103 | 64,18 | 4,73
2017-07-06 09:00:00 | 47,79 | 27,08 | 845,9480540541 | 264,5669554656 | 398,6007260116 | 10,1681 | 1,5244082781 | 259,852 | 203,737 | 192,502 | 301,496 | 297,444 | 300,266 | 310,01 | 821,0223386846 | 815,0818684807 | 872,05354935 | 627,8905901219 | 670,1401122244 | 629,1977689282 | 636,1848989899 | 64,18 | 4,73
2017-07-06 09:00:00 | 47,79 | 27,08 | 949,6356486486 | 263,95 | 398,983 | 10,1585 | 1,5244826335 | 299,487 | 298,746 | 301,939 | 300,771 | 303,153 | 296,087 | 297,81 | 820,3198187468 | 414,446 | 872,6724082812 | 198,240875 | 207,8693846154 | 635,1692153392 | 636,6019367358 | 64,18 | 4,73
2017-07-06 10:00:00 | 47,79 | 27,08 | 489,1407432432 | 266,6900080972 | 397,2852537572 | 10,1613 | 1,5241524079 | 176,0936016949 | 187,5867626841 | 192,239564557 | 299,1587736486 | 296,0203064789 | 195,235 | 289,972 | 823,4398337649 | 814,1794297052 | 869,9239465575 | 622,0717350866 | 657,3893006012 | 608,6489680433 | 634,7497985114 | 64,18 | 4,73
2017-07-06 10:00:00 | 47,79 | 27,08 | 614,1757837838 | 265,9460323887 | 397,7462312139 | 10,1616 | 1,5242420718 | 176,0180644068 | 185,711096563 | 192,3315291139 | 299,1951796171 | 296,0800625352 | 200,875 | 292,186 | 822,5926773692 | 814,4956689342 | 870,6702176216 | 624,1108210391 | 661,8575337341 | 615,8498298918 | 635,2526969697 | 64,18 | 4,73
2017-07-06 10:00:00 | 47,79 | 27,08 | 690,4166621622 | 265,492388664 | 398,0273150289 | 10,1544 | 1,5242967449 | 175,9720050847 | 184,5673977087 | 192,3876050633 | 299,2173783784 | 296,1164991549 | 204,98 | 310,159 | 822,0761185914 | 814,6884977324 | 871,1252609533 | 625,3541661321 | 664,5820661323 | 620,2405993117 | 635,5593423711 | 64,18 | 4,73
2017-07-06 11:00:00 | 47,79 | 27,08 | 154,7994610294 | 270,3010121457 | 395,0478265896 | 10,1107 | 1,5237172099 | 176,4602338983 | 196,6906055646 | 191,7932 | 298,982071509 | 295,7302709859 | 205,237 | 300,184 | 827,5516416365 | 812,6445124717 | 866,301801637 | 612,1747081462 | 635,7020227121 | 573,6984434612 | 632,3089011164 | 64,18 | 4,73
2017-07-06 11:00:00 | 47,79 | 27,08 | 794,6224272059 | 269,5388906883 | 395,5200473988 | 10,1363 | 1,5238090608 | 176,3828542373 | 194,7691914894 | 191,8874075949 | 299,0193654279 | 295,791484507 | 205,975 | 291,528 | 826,6838228897 | 812,9684648526 | 867,0662744343 | 614,2635279025 | 640,2792371409 | 581,0749360865 | 632,8240653908 | 64,18 | 4,73
2017-07-06 11:00:00 | 47,79 | 27,08 | 870,7918279412 | 269,4481619433 | 395,5762641619 | 10,1434 | 1,5238199954 | 176,3736423729 | 194,5404517185 | 191,8986227848 | 299,0238051802 | 295,798771831 | 195,134 | 301,994 | 826,5805111341 | 813,0070306122 | 867,1572831006 | 614,5121969211 | 640,8241436206 | 581,9530899705 | 632,885394471 | 64,18 | 4,73
2017-07-06 11:00:00 | 47,79 | 27,08 | 1449,6792735294 | 268,7586234818 | 396,0035115607 | 10,1249 | 1,5239030985 | 176,3036322034 | 192,8020294599 | 191,9838582278 | 299,0575472973 | 295,854155493 | 196,086 | 303,272 | 825,7953417918 | 813,3001303855 | 867,8489489649 | 616,4020814625 | 644,9654328657 | 588,6270594887 | 633,3514954811 | 64,18 | 4,73
2017-07-06 11:00:00 | 47,79 | 27,08 | 1541,0825544118 | 268,6497489879 | 396,0709716763 | 10,1305 | 1,5239162201 | 176,2925779661 | 192,5275417349 | 191,9973164557 | 299,062875 | 295,8629002817 | 195,063 | 307,162 | 825,6713676851 | 813,3464092971 | 867,9581593645 | 616,7004842848 | 645,6193206413 | 589,6808441495 | 633,4250903775 | 64,18 | 4,73
2017-07-06 12:00:00 | 47,79 | 27,08 | 1888,2872619048 | 273,2587692308 | 393,2151601156 | 9,117050758 | 1,5233607413 | 176,760540678 | 204,1475220949 | 191,4275848101 | 298,8373355856 | 295,4927042254 | 194,678 | 302,344 | 830,9196048679 | 811,3872687075 | 863,3349191141 | 604,0680981398 | 617,9380714763 | 545,0706268437 | 630,3095730994 | 64,18 | 4,73
2017-07-06 12:00:00 | 47,79 | 27,08 | 1885,7994642857 | 273,4946639676 | 393,0689965318 | 9,1135627565 | 1,5233323112 | 176,7844915254 | 204,7422454992 | 191,3984253165 | 298,8257922297 | 295,4737571831 | 194,678 | 302,344 | 831,1882154324 | 811,2869977324 | 863,0982965816 | 603,4215586915 | 616,5213146293 | 542,7874267453 | 630,1501174907 | 64,18 | 4,73
2017-07-06 13:00:00 | 47,79 | 27,08 | 1838,3399404762 | 277,9948097166 | 390,2806450867 | 9,0470224196 | 1,522789954 | 177,2414 | 216,0877381342 | 190,8421518987 | 298,605580518 | 295,1123059155 | 238,5137511381 | 271,1430634146 | 836,3124785085 | 809,3741360544 | 858,5842667309 | 591,0875753688 | 589,4939532398 | 499,2309941003 | 627,108195109 | 64,18 | 4,73
2017-07-06 13:00:00 | 47,79 | 27,08 | 1869,1503571429 | 275,0733441296 | 392,0908248555 | 9,090219977 | 1,5231420488 | 176,9447779661 | 208,7223175123 | 191,2032810127 | 298,7485405405 | 295,3469577465 | 198,4140015175 | 299,6848292683 | 832,9858399793 | 810,6159535147 | 861,5147457872 | 599,0947177678 | 607,0399418838 | 527,5075491642 | 629,0829914939 | 64,18 | 4,73
2017-07-06 13:00:00 | 47,79 | 27,08 | 1844,0810119048 | 277,450437247 | 390,6179456647 | 9,0550716539 | 1,5228555617 | 177,1861288136 | 214,715299509 | 190,909443038 | 298,6322190315 | 295,1560298592 | 231,0417481032 | 276,461404878 | 835,6926079751 | 809,6055306122 | 859,1303187289 | 592,5795894804 | 592,7633921176 | 504,4999174041 | 627,4761695906 | 64,18 | 4,73
2017-07-06 13:00:00 | 47,79 | 27,08 | 1859,9646428572 | 275,944340081 | 391,5511439306 | 9,0773412021 | 1,5230370764 | 177,0332118644 | 210,9182193126 | 191,0956151899 | 298,7059189189 | 295,2769994366 | 210,3692063733 | 291,1754829268 | 833,9776328327 | 810,2457222222 | 860,6410625903 | 596,7074951892 | 601,8088396794 | 519,0772718781 | 628,4942323232 | 64,18 | 4,73
2017-07-06 13:00:00 | 47,79 | 27,08 | 1867,4280357143 | 275,2366558704 | 391,9896346821 | 9,0878052067 | 1,5231223665 | 176,961359322 | 209,1340490998 | 191,1830936709 | 298,7405489865 | 295,3338405634 | 200,6556024279 | 298,0893268293 | 833,1718011393 | 810,5465351474 | 861,3509301878 | 598,6471135343 | 606,0591102204 | 525,9268721731 | 628,9725991494 | 64,18 | 4,73
2017-07-06 14:00:00 | 47,79 | 27,08 | 1836,8089880952 | 278,1399757085 | 390,1906982659 | 9,0448759571 | 1,5227724586 | 177,2561389831 | 216,4537217676 | 190,8242075949 | 298,5984769144 | 295,1006461972 | 240,5062852807 | 269,7248390244 | 836,4777773175 | 809,312430839 | 858,4386528647 | 590,6897049391 | 588,6221028724 | 497,8259478859 | 627,0100685805 | 64,18 | 4,73
2017-07-06 16:00:00 | 47,79 | 27,08 | 1750,8842857143 | 286,287417004 | 385,142432948 | 8,9244057504 | 1,5217905295 | 178,0833644068 | 236,9945531915 | 189,8446340206 | 298,1997871622 | 294,446244507 | 352,3372640364 | 298,389 | 845,7551729674 | 805,8492256236 | 850,2660746269 | 568,3592270686 | 539,689501002 | 418,9677291052 | 621,5027171717 | 64,18 | 4,73
2017-07-06 16:00:00 | 47,79 | 27,08 | 1739,5935119048 | 287,3580161943 | 384,4790751445 | 8,9085755896 | 1,5216615009 | 217,09 | 229,2638545455 | 189,9947697595 | 298,1473980856 | 294,3602540845 | 230,933 | 295,532 | 846,9742516831 | 805,3941496599 | 849,192172364 | 565,4249326491 | 533,2596045424 | 408,6055132743 | 620,7790340245 | 64,18 | 4,73
2017-07-06 16:00:00 | 47,79 | 27,08 | 1735,1920238095 | 287,7753684211 | 384,2204780347 | 8,90240451 | 1,5216112017 | 180,2424561753 | 227,4666763636 | 190,0532972509 | 298,1269752252 | 294,3267323944 | 208,521 | 303,662 | 847,4494857587 | 805,2167471655 | 848,7735324988 | 564,2810551636 | 530,7530347361 | 404,5660054081 | 620,4969202552 | 64,18 | 4,73
2017-07-06 18:00:00 | 47,79 | 27,08 | 1690,0289285714 | 292,0577651822 | 381,5670468208 | 8,8390838668 | 1,5210950875 | 178,4621135458 | 209,0260654545 | 190,6538402062 | 297,9174189189 | 293,9827707042 | 199,114 | 304,931 | 852,3258006214 | 803,3964433107 | 844,4779234473 | 552,5438774856 | 248,08 | 363,1171420846 | 617,6021876661 | 64,18 | 4,73
2017-07-06 19:00:00 | 47,79 | 27,08 | 5318,58 | 265,354 | 398,45 | 10,1594 | 1,5205330479 | 176,5233505976 | 188,9445527273 | 191,3078213058 | 297,6892156532 | 293,6082022535 | 196,449 | 302,554 | 857,6360248576 | 248,0011818182 | 839,8000779971 | 353,244 | 455,889 | 317,9800324484 | 614,4498729399 | 64,18 | 4,73
2017-07-06 19:00:00 | 47,79 | 27,08 | 388,209 | 242,7388285714 | 397,516 | 10,3297 | 1,5204455709 | 231,872 | 248,582 | 248,699 | 300,148 | 302,5 | 287,027 | 305,99 | 858,4625189021 | 321,559 | 839,0720086663 | 304,8176842105 | 440,532 | 310,9548013766 | 613,9592402977 | 64,18 | 4,73
2017-07-06 20:00:00 | 47,79 | 27,08 | 4191,06 | 394,093 | 399,513 | 10,3176 | 1,5202771777 | 249,684 | 251,838 | 247,487 | 301,39 | 295,607 | 297,237 | 300,091 | 176,885625 | 470,117 | 442,384 | 555,6735 | 462,88 | 297,4312315634 | 470,54 | 64,18 | 4,73
2017-07-06 20:00:00 | 47,79 | 27,08 | 5437,95 | 311,528 | 403,115 | 10,3318 | 1,5203799632 | 247,061 | 249,923 | 248,775 | 300,322 | 302,607 | 299,322 | 298,929 | 859,0823894355 | 447,218 | 144,922 | 268,4979473684 | 440,407 | 305,6858780728 | 613,5912658161 | 64,18 | 4,73
2017-07-06 20:00:00 | 47,79 | 27,08 | 2933,4 | 470,735 | 400,996 | 10,4693 | 1,57 | 249,262 | 250,748 | 252,213 | 301,216 | 303,223 | 295,664 | 303,236 | 457,4 | 454,509 | 441,416 | 492,225125 | 468,854 | 288,2984311701 | 500,922 | 64,18 | 4,73
2017-07-06 20:00:00 | 47,79 | 27,08 | 1845,54 | 488,725 | 404,99 | 10,5534 | 1,59357 | 250,541 | 249,829 | 249,549 | 299,3 | 297,996 | 304,174 | 297,043 | 464,074 | 445,819 | 446,942 | 569,4262 | 448,203 | 282,3269847591 | 448,988 | 64,18 | 4,73
2017-07-06 21:00:00 | 47,79 | 27,08 | 3304,6 | 607,048 | 397,791 | 10,4681 | 1,7399 | 249,45 | 249,822 | 248,086 | 299,821 | 299,056 | 305,8 | 301,138 | 450,214 | 497,445 | 445,315 | 299,3204736842 | 457,073 | 442,349 | 463,876 | 64,18 | 4,73
2017-07-06 21:00:00 | 47,79 | 27,08 | 3500,45 | 565,605 | 398,676 | 10,5967 | 1,68339 | 250,742 | 253,07 | 252,177 | 298,141 | 299,048 | 305,186 | 296,548 | 449,892 | 439,691 | 444,202 | 284,7591666667 | 449,248 | 443,234 | 451,2 | 64,18 | 4,73
2017-07-06 21:00:00 | 47,79 | 27,08 | 3824,22 | 583,729 | 394,25 | 10,5783 | 1,71275 | 250,297 | 252,246 | 248,511 | 298,668 | 300,91 | 306,371 | 306,483 | 458,848 | 476,214 | 448,298 | 239,6492 | 429,809 | 453,179 | 443,844 | 64,18 | 4,73
2017-07-06 21:00:00 | 47,79 | 27,08 | 3934,68 | 605,469 | 404,77 | 10,272 | 1,72812 | 250,481 | 252,031 | 248,056 | 301,442 | 301,199 | 292,406 | 299,268 | 444,379 | 462,198 | 442,497 | 356,076 | 457,883 | 426,443 | 458,356 | 64,18 | 4,73
2017-07-06 21:00:00 | 47,79 | 27,08 | 3238,19 | 539,118 | 399,109 | 10,6043 | 1,66192 | 250,772 | 250,452 | 249,017 | 300,934 | 297,832 | 296,358 | 308,503 | 454,938 | 420,994 | 443,162 | 372,265 | 457,183 | 434,612 | 453,746 | 64,18 | 4,73
2017-07-06 21:00:00 | 47,79 | 27,08 | 3982,41 | 605,494 | 409,949 | 10,5572 | 1,72749 | 249,587 | 251,817 | 248,414 | 299,762 | 301,108 | 306,35 | 291,279 | 449,407 | 433,137 | 449,131 | 232,7801428571 | 445,891 | 453,8 | 455,949 | 64,18 | 4,73
2017-07-06 21:00:00 | 47,79 | 27,08 | 3865,8 | 588,535 | 397,537 | 10,5825 | 1,70738 | 250,679 | 247,68 | 248,511 | 299,605 | 297,657 | 294,533 | 300,629 | 451,831 | 476,845 | 453,677 | 274,009 | 455,489 | 446,524 | 461,821 | 64,18 | 4,73
2017-07-06 22:00:00 | 47,79 | 27,08 | 4035,44 | 588,384 | 399,321 | 10,0984 | 1,71008 | 250,488 | 247,635 | 248,51 | 299,273 | 300,808 | 298,837 | 288,718 | 444,956 | 449,166 | 452,144 | 318,1787222222 | 451,629 | 441,338 | 434,783 | 64,18 | 4,73
2017-07-06 22:00:00 | 47,79 | 27,08 | 4046,54 | 579,449 | 405,684 | 9,73883 | 1,69822 | 250,072 | 252,038 | 248,915 | 300,701 | 300,898 | 306,31 | 308,739 | 432,001 | 449,012 | 456,517 | 334,413 | 438,684 | 429,654 | 452,237 | 64,18 | 4,73
2017-07-06 22:00:00 | 47,79 | 27,08 | 4116,4 | 571,843 | 394,554 | 9,71321 | 1,69522 | 249,031 | 247,37 | 248,571 | 300,902 | 299,407 | 302,972 | 290,85 | 430,2 | 448,865 | 446,12 | 611,595 | 466,299 | 454,356 | 442,425 | 64,18 | 4,73
2017-07-06 22:00:00 | 47,79 | 27,08 | 3831,38 | 574,951 | 406,462 | 9,78186 | 1,70108 | 250,699 | 249,594 | 252,218 | 301,4 | 301,189 | 292,521 | 297,878 | 462,719 | 467,228 | 447,919 | 254,78 | 463,982 | 462,357 | 475,504 | 64,18 | 4,73
2017-07-06 22:00:00 | 47,79 | 27,08 | 3943,71 | 575,464 | 401,809 | 9,71367 | 1,69586 | 249,359 | 253,329 | 248,542 | 301,28 | 297,837 | 297,514 | 298,195 | 442,482 | 454,319 | 460,182 | 353,6712666667 | 445,61 | 441,512 | 462,82 | 64,18 | 4,73
2017-07-06 22:00:00 | 47,79 | 27,08 | 4115,54 | 575,498 | 397,318 | 9,70662 | 1,69525 | 249,449 | 253,345 | 248,885 | 299,287 | 298,766 | 294,979 | 316,346 | 466,925 | 430,867 | 455,243 | 325,886 | 449,331 | 456,931 | 450,489 | 64,18 | 4,73
2017-07-06 22:00:00 | 47,79 | 27,08 | 4022,66 | 582,489 | 406,427 | 9,72807 | 1,6978 | 250,269 | 252,474 | 252,032 | 300,342 | 301,114 | 293,496 | 304,541 | 456,512 | 448,268 | 453,398 | 361,6632 | 456,641 | 440,799 | 462,074 | 64,18 | 4,73
2017-07-06 22:00:00 | 47,79 | 27,08 | 3930,46 | 589,804 | 397,541 | 10,2355 | 1,72617 | 250,242 | 248,665 | 251,78 | 301,95 | 304,4 | 298,15 | 301,198 | 456,702 | 454,769 | 458,108 | 413,2769090909 | 426,59 | 459,368 | 446,005 | 64,18 | 4,73
2017-07-06 22:00:00 | 47,79 | 27,08 | 3909,72 | 576,229 | 399,52 | 9,85927 | 1,70585 | 249,196 | 246,274 | 249,456 | 299,952 | 303,218 | 305,751 | 304,984 | 460,086 | 492,989 | 448,856 | 182,3393333333 | 438,551 | 446,367 | 447,259 | 64,18 | 4,73
2017-07-06 22:00:00 | 47,79 | 27,08 | 4048,58 | 570,986 | 401,358 | 9,80108 | 1,68875 | 250,269 | 248 | 248,895 | 300,339 | 299,351 | 307,974 | 296,613 | 447,989 | 446,073 | 453,558 | 216,169 | 444,485 | 455,858 | 448,171 | 64,18 | 4,73
2017-07-06 22:00:00 | 47,79 | 27,08 | 4108,04 | 571,62 | 399,398 | 9,70991 | 1,69523 | 249,789 | 245,55 | 249,11 | 297,669 | 298,608 | 291,995 | 304,533 | 440,64 | 459,786 | 455,92 | 468,7405 | 452,895 | 451,046 | 457,311 | 64,18 | 4,73
2017-07-06 23:00:00 | 47,79 | 27,08 | 4319,16 | 520,155 | 400,136 | 9,94223 | 1,63938 | 249,609 | 251,904 | 248,242 | 300,905 | 298,459 | 296,133 | 302,196 | 459,178 | 441,621 | 438,531 | 441,514 | 450,851 | 460,804 | 441,543 | 65,34 | 1,56
2017-07-06 23:00:00 | 47,79 | 27,08 | 5307,45 | 545,205 | 397,29 | 10,3004 | 1,66366 | 249,848 | 251,605 | 250,745 | 299,332 | 299,048 | 303,065 | 307,226 | 445,024 | 464,775 | 449,73 | 455,704 | 451,38 | 452,563 | 425,098 | 65,34 | 1,56
2017-07-06 23:00:00 | 47,79 | 27,08 | 4855,15 | 499,878 | 406,641 | 10,1421 | 1,60024 | 249,39 | 246,533 | 249,829 | 299,268 | 301,025 | 290,918 | 290,918 | 441,431 | 473,516 | 459,697 | 485,156 | 462,656 | 464,849 | 448,027 | 65,34 | 1,56
2017-07-06 23:00:00 | 47,79 | 27,08 | 4981,26 | 532,826 | 402,434 | 10,2601 | 1,6475 | 250,559 | 252,059 | 251,803 | 299,4 | 298,973 | 297,124 | 303,082 | 441,431 | 451,331 | 432,313 | 467,122 | 448,046 | 455,137 | 478,854 | 65,34 | 1,56
2017-07-07 00:00:00 | 47,79 | 27,08 | 5451,5 | 623,439 | 407,525 | 10,3838 | 1,75269 | 247,855 | 250,777 | 253,104 | 301,029 | 301,325 | 306,548 | 294,747 | 454,254 | 453,802 | 459,98 | 477,222 | 461,374 | 452,627 | 468,759 | 66,63 | 1,32
2017-07-07 00:00:00 | 47,79 | 27,08 | 4379,01 | 604,779 | 400,156 | 10,3508 | 1,74301 | 248,081 | 248,701 | 248,654 | 299,649 | 297,634 | 296,106 | 295,264 | 457,034 | 453,57 | 466,968 | 431,976 | 461,627 | 467,308 | 442,559 | 66,63 | 1,32
2017-07-07 00:00:00 | 47,79 | 27,08 | 5245,74 | 615,943 | 399,939 | 10,3838 | 1,74169 | 250,949 | 247,923 | 249,844 | 299,728 | 299,339 | 296,288 | 299,652 | 462,481 | 441,143 | 437,869 | 450,319 | 448,834 | 447,112 | 447,605 | 66,63 | 1,32
2017-07-07 00:00:00 | 47,79 | 27,08 | 5535,16 | 568,848 | 398,358 | 10,3527 | 1,69365 | 250,391 | 251,114 | 252,686 | 301,069 | 301,394 | 305,252 | 299,505 | 449,146 | 456,814 | 435,092 | 431,669 | 449,829 | 446,563 | 476,137 | 66,63 | 1,32
2017-07-07 02:00:00 | 52,25 | 19,12 | 4930,98 | 565,329 | 401,229 | 10,293 | 1,68235 | 247,47 | 245,409 | 250,728 | 299,759 | 296,993 | 302,104 | 304,334 | 440,092 | 419,791 | 469,06 | 460,844 | 446,424 | 491,665 | 465,863 | 66,33 | 1,42
2017-07-07 03:00:00 | 52,25 | 19,12 | 3407,81 | 542,603 | 389,679 | 10,1951 | 1,6823 | 250,731 | 250,263 | 247,638 | 300,846 | 299,233 | 296,799 | 296,371 | 475,991 | 458,223 | 451,931 | 432,906 | 445,641 | 445,864 | 442,248 | 65,97 | 1,68
2017-07-07 03:00:00 | 52,25 | 19,12 | 6277,3966666667 | 566,017 | 393,74 | 10,258 | 1,71674 | 250,954 | 250,041 | 248,484 | 295,964 | 297,69 | 292,79 | 302,81 | 461,384 | 424,382 | 445,565 | 426,04 | 456,956 | 464,497 | 469,08 | 65,97 | 1,68
2017-07-07 03:00:00 | 52,25 | 19,12 | 6274,1283333333 | 578,403 | 402,259 | 10,2583 | 1,7174 | 251,547 | 248,385 | 249,13 | 299,259 | 301,649 | 295,371 | 303,608 | 437,894 | 460,828 | 433,952 | 444,853 | 460,319 | 457,521 | 450,378 | 65,97 | 1,68
2017-07-07 04:00:00 | 52,25 | 19,12 | 2933,54375 | 576,488 | 399,316 | 10,3987 | 1,73323 | 301,436 | 299,825 | 301,465 | 300,444 | 296,916 | 300,029 | 289,702 | 518,367 | 505,108 | 490,901 | 461,154 | 486,707 | 496,274 | 498,185 | 66,79 | 1,78
2017-07-07 04:00:00 | 52,25 | 19,12 | 5365,23 | 577,114 | 397,446 | 10,4811 | 1,72343 | 301,916 | 297,242 | 299,089 | 299,6 | 301,709 | 297,472 | 301,527 | 472,394 | 500,337 | 480,371 | 496,451 | 502,453 | 530,526 | 523,844 | 66,79 | 1,78
2017-07-07 05:00:00 | 52,25 | 19,12 | 4601,24 | 521,429 | 396,724 | 10,3087 | 1,66668 | 296,631 | 301,087 | 300,496 | 299,747 | 297,07 | 295,596 | 299,316 | 488,497 | 516,098 | 510,566 | 521,269 | 524,883 | 520,065 | 510,056 | 66,33 | 1,67
2017-07-07 05:00:00 | 52,25 | 19,12 | 5299,1 | 542,5 | 396,14 | 10,198 | 1,67696 | 295,685 | 295,787 | 298,584 | 298,769 | 296,789 | 298,398 | 293,525 | 495,399 | 501,652 | 512,052 | 528,344 | 507,907 | 523,454 | 486,223 | 66,33 | 1,67
2017-07-07 05:00:00 | 52,25 | 19,12 | 5298,16 | 535,734 | 398,891 | 10,177 | 1,67973 | 298,888 | 299,677 | 301,659 | 300,965 | 299,573 | 306,1 | 299,492 | 483,82 | 488,23 | 497,244 | 503,265 | 495,987 | 471,982 | 548,383 | 66,33 | 1,67
2017-07-07 05:00:00 | 52,25 | 19,12 | 5165,69 | 537,441 | 399,434 | 10,2205 | 1,67419 | 302,75 | 303,583 | 302,124 | 300,326 | 297,07 | 300,649 | 297,837 | 517,885 | 494,024 | 514,17 | 482,535 | 475,972 | 473,939 | 521,861 | 66,33 | 1,67
2017-07-07 05:00:00 | 52,25 | 19,12 | 6000,2 | 534,058 | 401,355 | 10,4387 | 1,67868 | 299,689 | 302,432 | 301,596 | 299,689 | 297,229 | 299,199 | 301,072 | 488,266 | 479,251 | 495,847 | 503,148 | 499,804 | 490,908 | 445,185 | 66,33 | 1,67
2017-07-07 05:00:00 | 52,25 | 19,12 | 5918,41 | 568,255 | 395,08 | 10,058 | 1,71646 | 301,79 | 299,471 | 298,278 | 300,474 | 300,474 | 293,566 | 292,889 | 492,781 | 488,813 | 493,369 | 502,717 | 496,805 | 494,843 | 495,699 | 66,33 | 1,67
2017-07-07 06:00:00 | 52,25 | 19,12 | 1902,74 | 537,934 | 397,807 | 10,2249 | 1,68823 | 302,382 | 302,581 | 299,354 | 299,686 | 297,643 | 305,939 | 299,431 | 507,644 | 497,931 | 490,363 | 498,7 | 498,145 | 495,249 | 459,204 | 66,33 | 1,67
2017-07-07 06:00:00 | 52,25 | 19,12 | 3670,93 | 560,562 | 396,087 | 10,2129 | 1,71279 | 301,937 | 301,712 | 298,702 | 299,69 | 299,806 | 305,208 | 309,001 | 520,192 | 511,674 | 486,445 | 485,308 | 492,017 | 472,527 | 466,661 | 66,33 | 1,67
2017-07-07 07:00:00 | 46,21 | 30,37 | 1786,34 | 364,642 | 398,572 | 10,4561 | 1,5211909659 | 302,451 | 299,092 | 299,161 | 299,914 | 298,991 | 300,835 | 301,227 | 528,459 | 472,687 | 479,86 | 463,323 | 479,164 | 459,408 | 506,312 | 64,76 | 3,87
2017-07-07 08:00:00 | 46,21 | 30,37 | 1435,45 | 470,522 | 395,226 | 10,3398 | 1,59654 | 297,349 | 300,904 | 300,552 | 299,927 | 297,327 | 293,976 | 283,336 | 643,927 | 304,5788333333 | 858,025989071 | 507,754 | 517,76 | 489,066 | 519,165 | 66,19 | 1,38
2017-07-07 08:00:00 | 46,21 | 30,37 | 2709,37 | 476,282 | 397,608 | 10,1945 | 1,61533 | 300,593 | 297,294 | 299,722 | 300,184 | 300,723 | 296,807 | 304,169 | 831,894 | 461,984 | 437,029 | 393,426 | 470,899 | 512,065 | 437,112 | 66,19 | 1,38
2017-07-07 09:00:00 | 46,21 | 30,37 | 4926,72 | 598,81 | 400,055 | 9,56953 | 1,72223 | 301,245 | 295,339 | 298,885 | 301,562 | 300,166 | 307,486 | 302,943 | 483,517 | 505,132 | 500,136 | 489,078 | 492,893 | 474,224 | 521,477 | 66,2 | 1,22
2017-07-07 09:00:00 | 46,21 | 30,37 | 5169,64 | 593,1 | 405,764 | 9,59261 | 1,72092 | 301,128 | 298,521 | 299,649 | 300,308 | 298,768 | 294,622 | 300,543 | 497,098 | 513,554 | 495,776 | 479,346 | 495,961 | 485,566 | 499,121 | 66,2 | 1,22
2017-07-07 10:00:00 | 46,21 | 30,37 | 1924,89 | 590,651 | 392,334 | 10,27 | 1,72299 | 301,953 | 306,311 | 298,926 | 300,867 | 297,828 | 291,834 | 293,616 | 492,149 | 516,217 | 508,827 | 541,563 | 525,39 | 543,809 | 471,964 | 65,81 | 2,27
2017-07-07 10:00:00 | 46,21 | 30,37 | 3872,86 | 599,213 | 393,385 | 10,1881 | 1,72318 | 299,652 | 302,51 | 298,334 | 299,489 | 298,773 | 297,737 | 307,395 | 501,374 | 493,625 | 498,678 | 537,974 | 554,631 | 514,714 | 572,055 | 65,81 | 2,27
2017-07-07 10:00:00 | 46,21 | 30,37 | 2986,07 | 594,396 | 400,763 | 10,212 | 1,72265 | 299,487 | 298,749 | 297,949 | 299,944 | 300,555 | 310,29 | 290,21 | 502,052 | 491,73 | 502,407 | 533,455 | 539,731 | 488,394 | 471,094 | 65,81 | 2,27
2017-07-07 10:00:00 | 46,21 | 30,37 | 1918,67 | 523,703 | 396,1379861111 | 10,3811 | 1,6827252055 | 299,913 | 297,229 | 302,821 | 300,857 | 298,155 | 300,477 | 299,956 | 860,0037675676 | 811,9855079365 | 881,6263505435 | 553,879 | 571,352 | 595,208 | 559,743 | 65,81 | 2,27
2017-07-07 10:00:00 | 46,21 | 30,37 | 2003,28 | 568,645 | 393,457 | 10,3006 | 1,69856 | 301,831 | 297,144 | 299,194 | 301,977 | 301,538 | 306,004 | 304,836 | 517,666 | 488,432 | 489,194 | 472,78 | 493,865 | 464,86 | 469,375 | 65,81 | 2,27
2017-07-07 10:00:00 | 46,21 | 30,37 | 391,8955026087 | 559,684 | 396,9009583333 | 10,3809 | 1,7097987671 | 299,133 | 301,784 | 299,605 | 300,094 | 301,518 | 297,213 | 291,168 | 568,957 | 589,55 | 586,186 | 495,081 | 496,131 | 600,948 | 528,532 | 65,81 | 2,27
2017-07-07 10:00:00 | 46,21 | 30,37 | 248,0288821739 | 548,2355 | 396,6581944444 | 10,3833 | 1,7011844521 | 298,313 | 295,001 | 299,032 | 299,707 | 300,465 | 305,194 | 296,609 | 754,655 | 813,185031746 | 884,014 | 566,594 | 560,26 | 564,851 | 541,391 | 65,81 | 2,27
2017-07-07 10:00:00 | 46,21 | 30,37 | 233,084 | 566,06 | 393,461 | 10,3014 | 1,69682 | 295,744 | 298,5 | 299,922 | 299,49 | 298,097 | 300,673 | 298,731 | 502,019 | 544,242 | 514,901 | 524,728 | 518,37 | 600,419 | 553,49 | 65,81 | 2,27
2017-07-07 12:00:00 | 46,21 | 30,37 | 3932,4 | 581,665 | 397,839 | 10,2522 | 1,75799 | 297,415 | 298,508 | 300,701 | 301,723 | 300,987 | 303,939 | 297,308 | 604,015 | 766,957 | 834,6692445652 | 624,235 | 267,136 | 443,688 | 415,037 | 64,81 | 2,13
2017-07-07 12:00:00 | 46,21 | 30,37 | 4385,57 | 345,1641935484 | 401,7120333333 | 10,2298 | 1,72618125 | 299,509 | 296,996 | 298,222 | 297,971 | 299,308 | 295,16 | 306,822 | 709,963 | 734,295 | 833,0774782609 | 559,071 | 622,413 | 410,083 | 422,951 | 64,81 | 2,13
2017-07-07 12:00:00 | 46,21 | 30,37 | 3694,03 | 538,576 | 404,531 | 10,3199 | 1,70623 | 298,441 | 297,687 | 297,484 | 299,83 | 295,19 | 302,474 | 303,38 | 854,716 | 254,4826388889 | 841,8321929348 | 506,39 | 185,8168536585 | 432,897 | 476,323 | 64,81 | 2,13
2017-07-07 12:00:00 | 46,21 | 30,37 | 1782,56 | 279,461877551 | 409,4505384615 | 10,3335 | 1,6285268 | 302,228 | 297,954 | 300,146 | 301,46 | 300,52 | 298,318 | 299,135 | 857,296 | 301,895 | 846,6074918478 | 557,716 | 186,5002682927 | 597,488 | 621,099 | 64,81 | 2,13
2017-07-07 13:00:00 | 46,21 | 30,37 | 4246,95 | 560,639 | 403,539 | 9,83212 | 1,72773 | 301,741 | 295,57 | 299,544 | 300,862 | 299,317 | 305,019 | 296,744 | 505,063 | 489,717 | 390,914 | 501,442 | 507,014 | 438,081 | 448,151 | 66,52 | 1,16
2017-07-07 14:00:00 | 46,21 | 30,37 | 4330,2 | 463,552 | 403,928 | 10,1755 | 1,6055 | 302,103 | 302,989 | 298,158 | 300,597 | 297,364 | 304,732 | 300,955 | 485,199 | 490,928 | 387,119 | 518,391 | 497,205 | 447,785 | 429,561 | 66,55 | 1,04
2017-07-07 14:00:00 | 46,21 | 30,37 | 3641,43 | 530,304 | 399,708 | 10,0945 | 1,6978 | 301,286 | 299,877 | 298,546 | 299,699 | 295,785 | 296,205 | 300,88 | 502,058 | 494,196 | 386,858 | 496,875 | 493,404 | 455,096 | 453,421 | 66,55 | 1,04
2017-07-07 14:00:00 | 46,21 | 30,37 | 4312,98 | 459,271 | 401,328 | 10,1989 | 1,60079 | 300,381 | 311,165 | 298,504 | 296,717 | 300,206 | 292,832 | 294,475 | 494,112 | 474,579 | 398,766 | 504,293 | 492,939 | 430,9 | 459,35 | 66,55 | 1,04
2017-07-07 15:00:00 | 46,21 | 30,37 | 3511,15 | 561,466 | 402,052 | 10,0029 | 1,72779 | 294,996 | 296,055 | 299,603 | 298,766 | 297,984 | 293,152 | 297,054 | 493,671 | 485,971 | 402,153 | 507,571 | 497,553 | 444,651 | 470,249 | 66,59 | 1,24
2017-07-07 15:00:00 | 46,21 | 30,37 | 4323,22 | 489,502 | 410,162 | 10,237 | 1,63829 | 296,667 | 295,88 | 296,072 | 299,927 | 293,597 | 306,476 | 286,575 | 492,223 | 475,643 | 400,986 | 522,364 | 498,976 | 459,477 | 475,171 | 66,59 | 1,24
2017-07-07 15:00:00 | 46,21 | 30,37 | 4008,14 | 541,12 | 405,344 | 9,98764 | 1,7314 | 296,819 | 296,819 | 301,214 | 299,676 | 297,636 | 292,581 | 304,134 | 497,77 | 505,721 | 406,667 | 505,75 | 494,049 | 435,323 | 470,886 | 66,59 | 1,24
2017-07-07 15:00:00 | 46,21 | 30,37 | 4176,55 | 538,805 | 400,82 | 10,1743 | 1,70147 | 300,947 | 300,806 | 299,927 | 298,984 | 301,406 | 309,966 | 306,03 | 499,276 | 521,61 | 400,504 | 485,374 | 490,624 | 443,38 | 432,271 | 66,59 | 1,24
2017-07-07 16:00:00 | 46,19 | 29,19 | 4126,94 | 535,445 | 398,334 | 9,88197 | 1,7251 | 300,371 | 295,897 | 298,756 | 299,11 | 296,411 | 307,434 | 297,597 | 494,164 | 398,101 | 389,052 | 497,905 | 481,727 | 428,454 | 497,134 | 65,77 | 2,74
2017-07-07 16:00:00 | 46,19 | 29,19 | 4504,32 | 492,94 | 397,881 | 9,67296 | 1,67482 | 299,097 | 297,583 | 299,806 | 297,671 | 304,129 | 297,827 | 298,134 | 488,764 | 486,807 | 397,46 | 510,628 | 498,567 | 460,667 | 475,615 | 65,77 | 2,74
2017-07-07 16:00:00 | 46,19 | 29,19 | 4720,1 | 523,794 | 403,813 | 9,8283 | 1,71287 | 299,546 | 302,877 | 301,963 | 301,671 | 301,263 | 296,645 | 305,2 | 489,937 | 563,309 | 404,685 | 492,25 | 503,639 | 445,567 | 449,39 | 65,77 | 2,74
2017-07-07 16:00:00 | 46,19 | 29,19 | 3597,93 | 536,563 | 398,172 | 9,91495 | 1,73193 | 302,397 | 238,197 | 302,95 | 300,26 | 295,108 | 294,466 | 296,866 | 503,075 | 492,094 | 404,757 | 499,233 | 490,633 | 445,963 | 436,636 | 65,77 | 2,74
2017-07-07 17:00:00 | 46,19 | 29,19 | 3623 | 441,208 | 395,343 | 10,0381 | 1,62347 | 301,245 | 300,368 | 299,171 | 300,393 | 303,29 | 303,501 | 296,658 | 488,85 | 498,919 | 391,548 | 517,016 | 498,698 | 451,898 | 440,508 | 66,52 | 1,28
2017-07-07 17:00:00 | 46,19 | 29,19 | 4410,12 | 472,005 | 398,144 | 10,2546 | 1,69231 | 253,345 | 250,563 | 252,1 | 299,4724468547 | 291,0603213898 | 243,824 | 236,866 | 498,145 | 500,323 | 396,931 | 487,886 | 497,363 | 443,189 | 459,061 | 66,52 | 1,28
2017-07-07 17:00:00 | 46,19 | 29,19 | 4715,06 | 438,332 | 406,055 | 10,1355 | 1,64481 | 273,134 | 249,802 | 250,013 | 299,6792060738 | 290,9979609121 | 269,206 | 253,421 | 493,809 | 509,811 | 398,794 | 514,612 | 500,547 | 451,91 | 457,97 | 66,52 | 1,28
2017-07-07 17:00:00 | 46,19 | 29,19 | 3366,12 | 424,361 | 406,454 | 9,92441 | 1,59725 | 302,604 | 301,824 | 298,928 | 299,108 | 299,487 | 298,648 | 307,917 | 469,092 | 482,217 | 385,142 | 515,908 | 493,251 | 458,18 | 442,912 | 66,52 | 1,28
2017-07-07 18:00:00 | 46,19 | 29,19 | 3858,78 | 476,113 | 403,039 | 10,2984 | 1,70009 | 250,579 | 250,398 | 249,105 | 299,3712668113 | 291,0908382193 | 253,856 | 250,706 | 491,126 | 498,807 | 388,125 | 487,919 | 516,436 | 440,111 | 462,762 | 65,87 | 1,49
2017-07-07 18:00:00 | 46,19 | 29,19 | 3639,97 | 476,541 | 399,278 | 10,3125 | 1,70347 | 250,902 | 245,583 | 248,168 | 299,3052798265 | 291,1107404995 | 255,506 | 246,86 | 494,217 | 501,07 | 398,815 | 493,951 | 500,109 | 445,09 | 456,255 | 65,87 | 1,49
2017-07-07 20:00:00 | 46,19 | 29,19 | 4006,11 | 596,136 | 400,653 | 9,62819 | 1,74532 | 250,269 | 250,132 | 251,056 | 297,5192321041 | 291,6494288817 | 245,567 | 250,232 | 494,39 | 495,276 | 395,737 | 494,979 | 501,312 | 430,544 | 453,775 | 63,11 | 3,17
2017-07-07 20:00:00 | 46,19 | 29,19 | 4289,83 | 585,601 | 400,517 | 9,49168 | 1,73374 | 250,293 | 250,882 | 252,002 | 297,682 | 291,6003365907 | 254,836 | 247,017 | 503,282 | 500,394 | 396,447 | 504,419 | 487,938 | 438,035 | 437,165 | 63,11 | 3,17
2017-07-07 21:00:00 | 46,19 | 29,19 | 3948,39 | 514,623 | 399,276 | 9,72337 | 1,67004 | 250,269 | 249,662 | 249,102 | 296,8505639913 | 291,8511053203 | 242,611 | 246,568 | 495,637 | 504,186 | 392,04 | 480,322 | 503,207 | 454,734 | 473,583 | 66,49 | 1,08
2017-07-07 21:00:00 | 46,19 | 29,19 | 3535,86 | 474,814 | 400,109 | 9,86632 | 1,63056 | 251,129 | 250,489 | 247,987 | 296,5206290672 | 291,950616721 | 256,626 | 245,51 | 497,326 | 497,462 | 404,089 | 504,818 | 498,739 | 451,92 | 424,618 | 66,49 | 1,08
2017-07-07 22:00:00 | 46,19 | 29,19 | 4501,06 | 560,614 | 404,297 | 9,82931 | 1,72673 | 250,267 | 249,499 | 251,585 | 296,0323253796 | 292,0978935939 | 248,035 | 252,366 | 495,732 | 487,996 | 393,597 | 494,454 | 508,413 | 442,18 | 429,328 | 65,44 | 2,37
2017-07-07 22:00:00 | 46,19 | 29,19 | 4173,41 | 527,741 | 393,817 | 9,84207 | 1,69886 | 248,381 | 251,035 | 251,211 | 296,1511019523 | 292,0620694897 | 245,768 | 251,933 | 498,077 | 513,833 | 392,261 | 504,135 | 488,953 | 452,332 | 438,932 | 65,44 | 2,37
2017-07-07 22:00:00 | 46,19 | 29,19 | 4392,79 | 547,496 | 406,959 | 9,83284 | 1,71446 | 250,045 | 247,994 | 251,807 | 296,0763167028 | 292,0846254072 | 250,361 | 251,733 | 499,294 | 501,289 | 398,151 | 510,938 | 484,293 | 459,611 | 438,367 | 65,44 | 2,37
2017-07-07 22:00:00 | 46,19 | 29,19 | 5523,44 | 601,111 | 401,276 | 9,94903 | 1,7249 | 255,859 | 256,549 | 251,644 | 295,667197397 | 292,208019544 | 255,722 | 252,508 | 496,28 | 498,9 | 405,957 | 514,772 | 488,448 | 433,762 | 440,677 | 65,44 | 2,37
2017-07-07 22:00:00 | 46,19 | 29,19 | 5524,29 | 565,106 | 401,278 | 9,92147 | 1,7385 | 249,896 | 251,521 | 249,829 | 295,7683774403 | 292,1775027144 | 247,689 | 248,358 | 495,766 | 502,451 | 402,104 | 497,011 | 510,527 | 448,582 | 476,864 | 65,44 | 2,37
2017-07-07 22:00:00 | 46,19 | 29,19 | 5418,41 | 557,481 | 394,991 | 9,86868 | 1,73777 | 249,626 | 252,957 | 248,511 | 295,887154013 | 292,1416786102 | 248,078 | 250,167 | 493,368 | 500,794 | 404,379 | 504,083 | 519,896 | 444,175 | 451,249 | 65,44 | 2,37
2017-07-07 22:00:00 | 46,19 | 29,19 | 3997,6 | 516,935 | 401,858 | 9,85432 | 1,68134 | 252,015 | 249,194 | 248,594 | 296,2082906725 | 292,0448208469 | 256,273 | 246,414 | 506,995 | 502,432 | 395,447 | 502,79 | 499,035 | 449,169 | 447,879 | 65,44 | 2,37
2017-07-07 23:00:00 | 46,19 | 29,19 | 2842,6 | 578,543 | 401,42 | 9,95139 | 1,69905 | 296,465 | 298,661 | 299,941 | 299,736 | 296,425 | 302,963 | 302,913 | 498,454 | 522,997 | 427,802 | 513,795 | 502,629 | 467,668 | 462,417 | 66,5 | 1,34
2017-07-07 23:00:00 | 46,19 | 29,19 | 5560,55 | 575,778 | 398,957 | 9,99998 | 1,70223 | 298,622 | 306,236 | 301,784 | 301,635 | 301,564 | 292,101 | 306,363 | 487,91 | 516,052 | 418,797 | 493,435 | 509,722 | 449,021 | 455,485 | 66,5 | 1,34
2017-07-07 23:00:00 | 46,19 | 29,19 | 3214,09 | 581,555 | 404,741 | 9,95033 | 1,69769 | 301,112 | 296,878 | 298,655 | 299,295 | 299,141 | 305,357 | 297,277 | 504,521 | 487,23 | 391,714 | 502,472 | 493,184 | 447,271 | 424,352 | 66,5 | 1,34
2017-07-07 23:00:00 | 46,19 | 29,19 | 3697,61 | 575,983 | 402,905 | 9,95775 | 1,69602 | 300,037 | 296,108 | 299,061 | 302,055 | 301,081 | 307,397 | 297,523 | 492,51 | 481,058 | 385,543 | 512,085 | 515,391 | 458,344 | 429,544 | 66,5 | 1,34
2017-07-07 23:00:00 | 46,19 | 29,19 | 2726,76 | 574,017 | 402,889 | 9,95463 | 1,69695 | 301,086 | 301,642 | 298,669 | 302,003 | 300,125 | 303,48 | 293,288 | 491,98 | 512,011 | 398,37 | 498,956 | 496,015 | 437,921 | 433,184 | 66,5 | 1,34
2017-07-08 00:00:00 | 46,19 | 29,19 | 3076,22 | 565,159 | 399,161 | 10,1606 | 1,71764 | 299,955 | 299,95 | 299,268 | 298,02 | 301,208 | 292,311 | 305,658 | 489,116 | 501,763 | 392,643 | 521,526 | 520,604 | 449,631 | 434,328 | 66,2 | 1,52
2017-07-08 00:00:00 | 46,19 | 29,19 | 4231,34 | 505,504 | 393,159 | 9,90959 | 1,65301 | 301,148 | 303,715 | 300,88 | 298,924 | 299,365 | 295,113 | 305,687 | 499,489 | 499,257 | 400,647 | 472,352 | 501,947 | 450,351 | 475,249 | 66,2 | 1,52
2017-07-08 00:00:00 | 46,19 | 29,19 | 2964,84 | 555,519 | 394,995 | 10,1009 | 1,70659 | 302,559 | 295,573 | 302,344 | 300,366 | 302,346 | 292,117 | 297,495 | 500,047 | 499,466 | 391,192 | 488,981 | 498,829 | 441,965 | 469,018 | 66,2 | 1,52
2017-07-08 00:00:00 | 46,19 | 29,19 | 4198,59 | 521,081 | 393,559 | 9,91637 | 1,65569 | 300,939 | 298,408 | 299,468 | 300,481 | 302,516 | 300,662 | 296,468 | 496,484 | 494,005 | 389,439 | 496,569 | 507,94 | 449,191 | 469,21 | 66,2 | 1,52
2017-07-08 00:00:00 | 46,19 | 29,19 | 4089,84 | 524,292 | 398,438 | 9,92791 | 1,65872 | 299,487 | 302,563 | 298,389 | 297,29 | 300,806 | 306,958 | 302,124 | 488,477 | 512,031 | 388,477 | 482,422 | 514,98 | 443,566 | 449,683 | 66,2 | 1,52
2017-07-08 01:00:00 | 57,38 | 10,58 | 3054,69 | 590,053 | 407,995 | 10,2231 | 1,7386 | 299,633 | 302,124 | 303,247 | 302,05 | 297,802 | 300,275 | 297,33 | 485,253 | 514,213 | 422,928 | 507,367 | 503,703 | 454,645 | 439,672 | 66,32 | 1,04
2017-07-08 01:00:00 | 57,38 | 10,58 | 3398,56 | 541,717 | 408,93 | 10,1971 | 1,68327 | 298,327 | 298,132 | 302,419 | 299,857 | 302,547 | 296,626 | 301,205 | 498,761 | 531,495 | 414,994 | 491,97 | 516,331 | 445,794 | 424,854 | 66,32 | 1,04
2017-07-08 02:00:00 | 57,38 | 10,58 | 3881,18 | 544,183 | 409,945 | 9,86235 | 1,706 | 300,23 | 300,277 | 298,624 | 300,783 | 299,859 | 295,154 | 297,67 | 493,618 | 480,563 | 490,155 | 531,609 | 507,402 | 459,035 | 479,893 | 65,75 | 1,07
2017-07-08 02:00:00 | 57,38 | 10,58 | 3956,65 | 564,956 | 400,095 | 9,66235 | 1,73448 | 300,007 | 303,438 | 302,726 | 301,85 | 302,178 | 301,997 | 301,648 | 494,995 | 520,061 | 506,251 | 498,621 | 504,075 | 444,825 | 454,103 | 65,75 | 1,07
2017-07-08 03:00:00 | 57,38 | 10,58 | 4098,97 | 547,725 | 398,833 | 9,57834 | 1,7149 | 296,526 | 295,915 | 298,302 | 300,089 | 301,255 | 303,481 | 302,028 | 617,4827311475 | 507,376 | 510,955 | 501,989 | 492,467 | 455,691 | 458,439 | 65,7 | 1,29
2017-07-08 04:00:00 | 57,38 | 10,58 | 3770,15 | 480,569 | 399,799 | 9,6443 | 1,65586 | 300,504 | 302,619 | 301,685 | 299,07 | 298,524 | 304,728 | 304,102 | 785,9834 | 486,555 | 484,974 | 582,844 | 507,504 | 457,353 | 478,346 | 65,83 | 1,45
2017-07-08 04:00:00 | 57,38 | 10,58 | 4142,62 | 291,198 | 415,99 | 9,67444 | 1,55344 | 300,003 | 298,67 | 298,253 | 299,268 | 302,426 | 308,026 | 302,291 | 815,5848688525 | 653,707 | 837,089 | 518,362 | 504,306 | 494,824 | 431,797 | 65,83 | 1,45
2017-07-08 04:00:00 | 57,38 | 10,58 | 4144,79 | 522,71 | 410,597 | 9,92515 | 1,74054 | 299,268 | 298,063 | 303,043 | 302,405 | 299,457 | 305,703 | 295,667 | 510,794 | 461,402 | 499,821 | 498,532 | 476,912 | 513,32 | 444,427 | 65,83 | 1,45
2017-07-08 05:00:00 | 57,38 | 10,58 | 3695,12 | 519,096 | 394,945 | 9,92927 | 1,73453 | 300,118 | 303,838 | 299,617 | 300,366 | 300,777 | 305,763 | 302,434 | 502,696 | 499,655 | 499,278 | 537,68 | 502,495 | 437,376 | 450,444 | 65,59 | 1,33
2017-07-08 05:00:00 | 57,38 | 10,58 | 4664,63 | 527,236 | 403,263 | 9,94224 | 1,73951 | 301,428 | 311,949 | 300,658 | 299,744 | 297,547 | 298,953 | 294,437 | 499,231 | 491,514 | 496,836 | 508,328 | 492,42 | 423,91 | 435,809 | 65,59 | 1,33
2017-07-08 05:00:00 | 57,38 | 10,58 | 3559,47 | 446,357 | 394,711 | 9,90988 | 1,66854 | 299,913 | 294,33 | 301,238 | 296,947 | 299,892 | 298,903 | 304,204 | 478,998 | 500,404 | 483,219 | 526,574 | 524,068 | 444,548 | 438,079 | 65,59 | 1,33
2017-07-08 06:00:00 | 57,38 | 10,58 | 4300,39 | 537,193 | 402,31 | 9,79248 | 1,72496 | 299,406 | 304 | 300,065 | 301,049 | 299,629 | 292,937 | 292,703 | 508,163 | 521,607 | 509,633 | 519,941 | 507,321 | 452,552 | 444,837 | 66,1 | 1,3
2017-07-08 06:00:00 | 57,38 | 10,58 | 4499,98 | 545,143 | 395,423 | 9,78979 | 1,74262 | 300,804 | 299,139 | 300,085 | 300,432 | 298,891 | 305,984 | 303,126 | 481,696 | 504,602 | 488,838 | 528,584 | 504,124 | 409,893 | 431,893 | 66,1 | 1,3
2017-07-08 06:00:00 | 57,38 | 10,58 | 4329,77 | 410,312 | 401,26 | 9,85155 | 1,61171 | 300,358 | 296,164 | 302,539 | 301,125 | 297,542 | 307,32 | 299,552 | 491,936 | 501,785 | 505,355 | 495,865 | 493,648 | 467,158 | 415,453 | 66,1 | 1,3
2017-07-08 07:00:00 | 55,4 | 16,83 | 3973,49 | 592,82 | 398,688 | 10,329 | 1,72672 | 281,511 | 298,363 | 300,224 | 298,905 | 299,642 | 295,093 | 300,542 | 514,298 | 437,446 | 471,356 | 504,566 | 489,379 | 433,82 | 364,019 | 64,3897790055 | 3,8695027624
2017-07-08 07:00:00 | 55,4 | 16,83 | 3455,62 | 539,551 | 401 | 10,2952 | 1,72489 | 275,825 | 299,885 | 300,564 | 298,525 | 299,343 | 295,972 | 304,768 | 548,279 | 499,7293333333 | 562,625 | 473,572 | 473,972 | 426,106 | 470,148 | 64,4803867403 | 3,7333701657
2017-07-08 07:00:00 | 55,4 | 16,83 | 3346,21 | 541,202 | 405,21 | 10,2105 | 1,73545 | 299,559 | 301,973 | 298,9 | 298,684 | 298,727 | 296,581 | 302,218 | 492,112 | 528,402 | 500,659 | 513,57 | 515,802 | 455,401 | 473,689 | 64,6955801105 | 3,4100552486
2017-07-08 07:00:00 | 55,4 | 16,83 | 6231,95 | 542,702 | 395,364 | 10,089 | 1,74328 | 299,451 | 303,662 | 298,541 | 297,715 | 301,702 | 293,901 | 296,998 | 517,784 | 494,473 | 493,902 | 488,379 | 500,533 | 448,074 | 437,077 | 65,1825966851 | 2,6783425414
2017-07-08 08:00:00 | 55,4 | 16,83 | 4650 | 561,763 | 401,888 | 10,4332 | 1,70773 | 298,185 | 293,576 | 297,419 | 300,312 | 299,209 | 299,728 | 292,225 | 508,874 | 474,473 | 497,638 | 500,926 | 496,564 | 454,518 | 436,106 | 64,05 | 4,38
2017-07-08 08:00:00 | 55,4 | 16,83 | 4718,61 | 575,375 | 393,053 | 10,4246 | 1,72286 | 293,2 | 302,136 | 301,076 | 298,828 | 299,64 | 299,132 | 299,469 | 488,284 | 516,563 | 490,246 | 566,964 | 536,839 | 433,746 | 434,101 | 64,05 | 4,38
2017-07-08 08:00:00 | 55,4 | 16,83 | 4224,43 | 608,94 | 394,837 | 10,193 | 1,74963 | 301,707 | 300,505 | 299,222 | 300,73 | 299,389 | 300,245 | 299,071 | 498,611 | 515,063 | 499,719 | 520,06 | 570,595 | 463,321 | 478,192 | 64,05 | 4,38
2017-07-08 09:00:00 | 55,4 | 16,83 | 2474,61 | 584,717 | 399,316 | 10,0293 | 1,74348 | 300,146 | 308,057 | 302,124 | 298,608 | 301,465 | 300,366 | 304,541 | 504,492 | 508,066 | 498,545 | 484,766 | 421,348 | 493,972 | 357,539 | 64,05 | 4,38
2017-07-08 09:00:00 | 55,4 | 16,83 | 5758,04 | 591,18 | 399,107 | 10,1034 | 1,74125 | 300,766 | 287,107 | 302,124 | 299,814 | 300,079 | 299,899 | 304,592 | 497,223 | 506,54 | 492,525 | 527,014 | 500,15 | 460,865 | 419,599 | 64,05 | 4,38
2017-07-08 10:00:00 | 55,4 | 16,83 | 4610,17 | 583,792 | 396,378 | 9,89661 | 1,71997 | 299,45 | 309,654 | 300,586 | 299,45 | 298,795 | 300,292 | 305,366 | 496,528 | 502,884 | 509,074 | 490,762 | 533,273 | 440,243 | 402,467 | 66,76 | 1,37
2017-07-08 10:00:00 | 55,4 | 16,83 | 4532,55 | 594,442 | 392,676 | 9,89096 | 1,72381 | 299,722 | 298,906 | 298,042 | 300,728 | 299,57 | 301,714 | 301,235 | 518,862 | 484,252 | 508,173 | 406,831 | 407,762 | 313,673 | 292,212 | 66,76 | 1,37
2017-07-08 10:00:00 | 55,4 | 16,83 | 3550,76 | 589,848 | 396,189 | 9,95378 | 1,71947 | 297,07 | 300,422 | 298,568 | 300,77 | 301,981 | 298,501 | 296,506 | 513,239 | 366,34 | 503,94 | 506,527 | 490,925 | 431,831 | 460,147 | 66,76 | 1,37
2017-07-08 10:00:00 | 55,4 | 16,83 | 4569,77 | 595,093 | 408,398 | 9,89237 | 1,72285 | 301,904 | 303,662 | 299,268 | 298,169 | 299,927 | 299,487 | 302,124 | 522,51 | 466,719 | 499,084 | 425,391 | 485,789 | 563,979 | 511,479 | 66,76 | 1,37
2017-07-08 10:00:00 | 55,4 | 16,83 | 4323,5 | 606,884 | 401,073 | 9,90678 | 1,73377 | 293,115 | 306,782 | 299,268 | 298,209 | 301,874 | 280,031 | 299,427 | 512,345 | 518,653 | 522,972 | 464,759 | 449,357 | 350,854 | 449,711 | 66,76 | 1,37
2017-07-08 11:00:00 | 55,4 | 16,83 | 3822,93 | 578,97 | 393,457 | 9,97871 | 1,70414 | 298,422 | 302,742 | 297,684 | 297,228 | 300,358 | 299,69 | 303,658 | 491,196 | 460,231 | 517,887 | 500,317 | 484,782 | 451,544 | 407,905 | 66,45 | 1,23
2017-07-08 11:00:00 | 55,4 | 16,83 | 3873,99 | 580,905 | 397,373 | 9,97765 | 1,70467 | 298,873 | 299,882 | 302,034 | 300,963 | 299,102 | 299,268 | 305,411 | 510,355 | 486,89 | 496,805 | 435,858 | 450,179 | 452 | 407,04 | 66,45 | 1,23
2017-07-08 11:00:00 | 55,4 | 16,83 | 2665,77 | 608,367 | 404,241 | 10,0178 | 1,7366 | 300,47 | 296,938 | 298,608 | 296,295 | 300,117 | 299,985 | 304,774 | 497,412 | 527,223 | 503,615 | 482,158 | 477,13 | 385,524 | 475,21 | 66,45 | 1,23
2017-07-08 12:00:00 | 55,4 | 16,83 | 2527,34 | 566,406 | 392,285 | 10,0697 | 1,70837 | 299,707 | 297,29 | 298,608 | 299,268 | 299,707 | 300,146 | 296,851 | 491,98 | 504,102 | 500,703 | 491,016 | 495,152 | 299,071 | 451,89 | 66,65 | 1,18
2017-07-08 12:00:00 | 55,4 | 16,83 | 2863,5 | 558,187 | 404,434 | 9,98692 | 1,7018 | 300,393 | 305,25 | 300,99 | 301,465 | 300,313 | 299,862 | 298,676 | 514,322 | 487,804 | 492,682 | 471,391 | 478,547 | 426,044 | 459,328 | 66,65 | 1,18
2017-07-08 12:00:00 | 55,4 | 16,83 | 2652,79 | 602,675 | 400,909 | 10,0094 | 1,73614 | 300,054 | 300,146 | 301,66 | 300,552 | 298,605 | 299,738 | 302,749 | 480,298 | 494,757 | 505,543 | 505,104 | 494,732 | 402,823 | 441,035 | 66,65 | 1,18
2017-07-08 12:00:00 | 55,4 | 16,83 | 3454,26 | 592,758 | 401,955 | 10,0295 | 1,72605 | 300,014 | 299,757 | 297,51 | 299,755 | 301,289 | 299,311 | 300,497 | 492,378 | 517,825 | 507,831 | 510,215 | 502,631 | 471,917 | 474,551 | 66,65 | 1,18
2017-07-08 13:00:00 | 55,4 | 16,83 | 3021,99 | 502,413 | 393,39 | 9,87162 | 1,65887 | 299,977 | 301,92 | 298,845 | 302,09 | 301,346 | 300,451 | 298,98 | 475,93 | 492,774 | 493,191 | 509,859 | 504,685 | 507,587 | 428,76 | 66,77 | 1,26
2017-07-08 13:00:00 | 55,4 | 16,83 | 2505,07 | 544,923 | 401,006 | 9,88726 | 1,71386 | 300,043 | 298,939 | 301,996 | 299,903 | 300,011 | 299,927 | 299,919 | 497,42 | 492,742 | 494,809 | 530,662 | 503,67 | 522,943 | 391,639 | 66,77 | 1,26
2017-07-08 13:00:00 | 55,4 | 16,83 | 2713,41 | 534,058 | 406,139 | 9,87917 | 1,69429 | 300,569 | 303,369 | 297,263 | 300,216 | 298,662 | 300,366 | 303,872 | 507,563 | 497,46 | 510,865 | 480,19 | 463,413 | 464,604 | 425,323 | 66,77 | 1,26
2017-07-08 13:00:00 | 55,4 | 16,83 | 2999,28 | 510,079 | 399,916 | 9,87021 | 1,66216 | 300,199 | 302,804 | 301,632 | 296,819 | 299,142 | 299,791 | 300,942 | 530,017 | 509,253 | 495,847 | 495,61 | 483,639 | 371,234 | 480,66 | 66,77 | 1,26
2017-07-08 15:00:00 | 55,4 | 16,83 | 2661,63 | 530,335 | 408,03 | 10,2047 | 1,73218 | 301,028 | 298,844 | 300,724 | 297,282 | 296,3 | 309,332 | 302,129 | 488,143 | 357,794 | 459,118 | 396,817 | 438,837 | 415,508 | 423,171 | 65,52 | 1,37
2017-07-08 15:00:00 | 55,4 | 16,83 | 2925,94 | 507,862 | 401,423 | 9,91715 | 1,70117 | 301,293 | 298,686 | 297,076 | 297,741 | 303,538 | 301,934 | 304,874 | 521,035 | 492,114 | 500,06 | 411,728 | 463,727 | 478,531 | 392,18 | 65,52 | 1,37
2017-07-08 15:00:00 | 55,4 | 16,83 | 3612,79 | 465,077 | 391,424 | 9,90596 | 1,67124 | 296,502 | 295,409 | 301,862 | 299,973 | 302,386 | 302,294 | 305,942 | 507,096 | 494,15 | 513,439 | 474,16 | 519,271 | 449,712 | 471,071 | 65,52 | 1,37
2017-07-08 17:00:00 | 55,21 | 16,62 | 3659,21 | 473,525 | 397,382 | 10,1378 | 1,69967 | 297,03 | 301,1 | 300,905 | 300,806 | 294,971 | 302,582 | 297,41 | 524,536 | 527,481 | 509,229 | 578,66 | 568,852 | 515,051 | 600,838 | 65,7 | 1,05
2017-07-08 17:00:00 | 55,21 | 16,62 | 3298,73 | 498,869 | 399,037 | 10,282 | 1,70598 | 301,637 | 299,86 | 297,423 | 299,372 | 300,223 | 295,552 | 301,13 | 504,625 | 497,482 | 494,863 | 482,114 | 502 | 467,283 | 511,311 | 65,7 | 1,05
2017-07-08 18:00:00 | 55,21 | 16,62 | 3202,75 | 498,078 | 395,348 | 9,88887 | 1,73337 | 302,344 | 297,195 | 299,426 | 300,901 | 302,856 | 294,103 | 302,708 | 481,052 | 503,477 | 503,429 | 516,281 | 500,416 | 447,677 | 415,627 | 65,16 | 1,36
2017-07-08 18:00:00 | 55,21 | 16,62 | 2998,79 | 517,5 | 401,838 | 10,1605 | 1,76849 | 297,347 | 298,101 | 299,841 | 299,125 | 302,219 | 292,887 | 302,716 | 521,639 | 462,978 | 500,611 | 533,883 | 503,798 | 342,639 | 459,415 | 65,16 | 1,36
2017-07-08 19:00:00 | 55,21 | 16,62 | 3257,69 | 478,605 | 400,215 | 9,74123 | 1,7074 | 302,266 | 298,402 | 297,51 | 301,12 | 303,334 | 305,542 | 295,987 | 480,08 | 504,5 | 499,853 | 536,1 | 505,454 | 446,208 | 413,624 | 65,3 | 1,42
2017-07-08 19:00:00 | 55,21 | 16,62 | 3079,04 | 474,925 | 401,565 | 9,76239 | 1,71239 | 302,328 | 303,12 | 302,098 | 299,523 | 301,94 | 299,847 | 299,896 | 482,378 | 477,073 | 500,578 | 496,411 | 501,403 | 464,784 | 465,646 | 65,3 | 1,42
2017-07-08 19:00:00 | 55,21 | 16,62 | 3988,31 | 447,016 | 400,987 | 9,91839 | 1,6863 | 296,411 | 301,348 | 295,065 | 298,069 | 298,66 | 291,872 | 303,36 | 530,705 | 485,507 | 508,796 | 471,173 | 490,789 | 448,073 | 459,71 | 65,3 | 1,42
2017-07-08 20:00:00 | 55,21 | 16,62 | 2801,34 | 438,045 | 408,799 | 9,97964 | 1,68889 | 303,103 | 298,091 | 298,565 | 301,598 | 300,431 | 309,388 | 294,788 | 507,416 | 482,842 | 484,864 | 488,722 | 457,803 | 461,211 | 486,093 | 65,08 | 1,39
2017-07-08 20:00:00 | 55,21 | 16,62 | 2878,03 | 443,508 | 395,299 | 9,96713 | 1,71401 | 300,597 | 297,321 | 299,484 | 299,279 | 300,344 | 293,682 | 299,569 | 481,166 | 510,878 | 502,799 | 532,394 | 505,991 | 436,258 | 429,137 | 65,08 | 1,39
2017-07-08 20:00:00 | 55,21 | 16,62 | 2523,05 | 426,812 | 391,174 | 9,91697 | 1,70637 | 300,728 | 304,699 | 299,928 | 300,698 | 300,774 | 309,567 | 305,582 | 502,249 | 488,728 | 501,552 | 503,119 | 484,486 | 447,325 | 445,664 | 65,08 | 1,39
2017-07-08 20:00:00 | 55,21 | 16,62 | 2716,8 | 471,802 | 396,094 | 9,89834 | 1,71108 | 298,389 | 301,685 | 300,806 | 302,783 | 297,729 | 293,555 | 299,487 | 515,002 | 518,828 | 508,796 | 487,109 | 510,574 | 446,367 | 456,855 | 65,08 | 1,39
2017-07-08 21:00:00 | 55,21 | 16,62 | 3282,11 | 509,652 | 404,8086190476 | 10,1879 | 1,70826 | 297,008 | 299,399 | 297,447 | 300,94 | 296,556 | 303,908 | 307,22 | 513,665 | 525,423 | 509,537 | 470,313 | 501,293 | 451,315 | 461,928 | 65,34 | 1,6
2017-07-08 21:00:00 | 55,21 | 16,62 | 3882,03 | 483,162 | 410,6662380952 | 10,2885 | 1,74074 | 300,439 | 295,987 | 296,253 | 297,563 | 302,107 | 304,735 | 296,733 | 503,287 | 499,081 | 493,175 | 491,982 | 484,153 | 459,014 | 433,108 | 65,34 | 1,6
2017-07-08 21:00:00 | 55,21 | 16,62 | 3304,69 | 496,525 | 406,214447619 | 10,2275 | 1,71147 | 299,648 | 295,723 | 299,007 | 301,251 | 298,113 | 295,471 | 304,931 | 474,149 | 520,24 | 502,35 | 488,015 | 503,833 | 437,443 | 448,594 | 65,34 | 1,6
2017-07-08 22:00:00 | 55,21 | 16,62 | 4239,58 | 400,889 | 402,743 | 10,1613 | 1,69594 | 296,325 | 302,744 | 300,599 | 300,4 | 296,538 | 303,469 | 295,046 | 497,121 | 516,271 | 513,391 | 473,628 | 525,796 | 443,938 | 445,602 | 65,62 | 1,05
2017-07-08 22:00:00 | 55,21 | 16,62 | 4534,84 | 410,096 | 402,111 | 10,134 | 1,71548 | 297,739 | 304,449 | 301,929 | 298,483 | 296,853 | 296,928 | 295,981 | 496,473 | 519,806 | 523,934 | 520,648 | 513,6 | 451,395 | 447,203 | 65,62 | 1,05
2017-07-08 22:00:00 | 55,21 | 16,62 | 4397,63 | 386,411 | 400,795 | 10,1803 | 1,68174 | 301,768 | 305,2 | 301,214 | 300,429 | 296,662 | 296,108 | 298,18 | 506,568 | 476,885 | 487,419 | 490,172 | 487,805 | 453,916 | 454,545 | 65,62 | 1,05
2017-07-08 23:00:00 | 55,21 | 16,62 | 3966,97 | 423,584 | 397,675 | 9,84421 | 1,73021 | 300,825 | 301,494 | 300,596 | 299,792 | 299,955 | 294,185 | 299,984 | 506,819 | 510,232 | 505,229 | 515,337 | 513,35 | 442,957 | 449,757 | 65,72 | 1,73
2017-07-08 23:00:00 | 55,21 | 16,62 | 3959,26 | 414,298 | 404,313 | 9,81053 | 1,7291 | 298,094 | 298,22 | 301,834 | 300,715 | 299,86 | 300,472 | 295,98 | 502,061 | 512,324 | 507,158 | 536,029 | 506,266 | 443,366 | 421,493 | 65,72 | 1,73
2017-07-08 23:00:00 | 55,21 | 16,62 | 3769,71 | 412,05 | 391,626 | 10,0832 | 1,72713 | 297,677 | 301,63 | 301,757 | 300,853 | 301,195 | 292,941 | 298,371 | 517,51 | 510,712 | 509,648 | 509,066 | 518,336 | 453,354 | 435,406 | 65,72 | 1,73
2017-07-09 00:00:00 | 55,21 | 16,62 | 2821,8 | 406,448 | 402,517 | 9,91226 | 1,70033 | 299,562 | 301,583 | 300,864 | 301,325 | 300,613 | 295,379 | 298,929 | 476,169 | 503,093 | 503,65 | 517,897 | 501,103 | 450,283 | 441,661 | 66,29 | 1,11
2017-07-09 00:00:00 | 55,21 | 16,62 | 2379,06 | 409,546 | 394,32 | 10,0355 | 1,70916 | 297,808 | 294,148 | 301,579 | 300,382 | 298,777 | 302,697 | 298,421 | 491,231 | 511,053 | 504,239 | 504,701 | 508,764 | 453,158 | 445,998 | 66,29 | 1,11
2017-07-09 01:00:00 | 52,3 | 17,83 | 4272,86 | 500,102 | 405,869 | 9,76507 | 1,71413 | 302,106 | 302,774 | 298,052 | 296,931 | 305,554 | 292,725 | 296,725 | 501,459 | 475,689 | 499,47 | 519,698 | 491,14 | 459,808 | 461,45 | 66,31 | 1,28
2017-07-09 01:00:00 | 52,3 | 17,83 | 3071,35 | 509,815 | 401,241 | 9,87618 | 1,71942 | 300,633 | 301,008 | 302,873 | 297,513 | 301,243 | 295,745 | 296,225 | 479,856 | 496,725 | 504,899 | 527,147 | 510,574 | 438,414 | 435,297 | 66,31 | 1,28
2017-07-09 01:00:00 | 52,3 | 17,83 | 3232,38 | 510,296 | 393,629 | 9,77777 | 1,72056 | 297,555 | 302,502 | 298,358 | 300,169 | 298,002 | 305,586 | 304,526 | 514,072 | 509,433 | 505,764 | 510,355 | 503,167 | 467,765 | 439,105 | 66,31 | 1,28
2017-07-09 01:00:00 | 52,3 | 17,83 | 4451,67 | 508,376 | 399,492 | 9,99609 | 1,72083 | 300,469 | 310,247 | 298,114 | 299,112 | 305,2 | 295,183 | 307,23 | 479,457 | 515,996 | 501,149 | 532,414 | 500,175 | 433,004 | 436,26 | 66,31 | 1,28
2017-07-09 01:00:00 | 52,3 | 17,83 | 4169,89 | 504,295 | 387,507 | 9,75482 | 1,71368 | 301,437 | 304,98 | 296,683 | 299,655 | 304,074 | 303,031 | 303,171 | 477,229 | 493,68 | 507,001 | 543,331 | 506,098 | 436,795 | 429,87 | 66,31 | 1,28
2017-07-09 01:00:00 | 52,3 | 17,83 | 3010,26 | 500,809 | 396,057 | 9,88564 | 1,71932 | 298,207 | 296,856 | 298,828 | 298,911 | 296,202 | 303,124 | 300,432 | 527,202 | 504,059 | 508,459 | 488,438 | 491,503 | 457,68 | 465,256 | 66,31 | 1,28
2017-07-09 02:00:00 | 52,3 | 17,83 | 3475,64 | 476,71 | 399,369 | 10,5335 | 1,69632 | 302,898 | 298,341 | 298,226 | 298,53 | 295,198 | 306,955 | 302,289 | 482,895 | 488,149 | 500,282 | 505,18 | 499,506 | 460,299 | 435,269 | 66,16 | 1,04
2017-07-09 02:00:00 | 52,3 | 17,83 | 4190,95 | 493,683 | 396,891 | 10,3835 | 1,70235 | 297,294 | 296,971 | 301,61 | 300,109 | 299,347 | 300,828 | 299,674 | 509,036 | 496,727 | 494,952 | 527,626 | 503,568 | 452,001 | 463,703 | 66,16 | 1,04
2017-07-09 02:00:00 | 52,3 | 17,83 | 3864,31 | 495,945 | 400,846 | 10,4326 | 1,70245 | 297,965 | 298,958 | 300,586 | 300,563 | 301,749 | 301,39 | 306,095 | 501,75 | 521,638 | 521,225 | 496,048 | 520,996 | 452,317 | 461,289 | 66,16 | 1,04
2017-07-09 03:00:00 | 52,3 | 17,83 | 4277,02 | 491,805 | 413,5005454545 | 10,4408 | 1,66842 | 299,042 | 306,578 | 301,862 | 301,175 | 300,721 | 295,133 | 305,548 | 498,035 | 515,851 | 535,043 | 491,365 | 493,375 | 453,663 | 453,987 | 66,3 | 1,13
2017-07-09 03:00:00 | 52,3 | 17,83 | 3959,72 | 463,982 | 418,569 | 10,3673 | 1,67791 | 299,838 | 302,617 | 303,306 | 299,013 | 297,669 | 305,184 | 301,054 | 503,288 | 495,285 | 491,617 | 501,68 | 499,647 | 455,121 | 444,342 | 66,3 | 1,13
2017-07-09 03:00:00 | 52,3 | 17,83 | 3386,91 | 468,67 | 401,188 | 10,484 | 1,68959 | 302,034 | 301,365 | 299,316 | 303,098 | 299,807 | 293,579 | 298,375 | 503,015 | 513,558 | 515,822 | 516,184 | 511,544 | 441,617 | 450,654 | 66,3 | 1,13
2017-07-09 04:00:00 | 52,3 | 17,83 | 4123,32 | 448,95 | 397,276 | 10,2991 | 1,71416 | 298,843 | 295,343 | 301,58 | 299,178 | 298,951 | 303,598 | 292,691 | 509,932 | 493,34 | 485,075 | 500,286 | 474,361 | 450,962 | 469,265 | 65,97 | 1,23
2017-07-09 04:00:00 | 52,3 | 17,83 | 4191,47 | 463,683 | 394,694 | 10,2854 | 1,71873 | 298,142 | 294,6 | 301,267 | 300,009 | 295,994 | 303,163 | 294,84 | 512,05 | 497,202 | 501,188 | 459,633 | 509,045 | 444,206 | 446,182 | 65,97 | 1,23
2017-07-09 04:00:00 | 52,3 | 17,83 | 4280,86 | 453,71 | 406,182 | 10,0146 | 1,73531 | 297,493 | 294,977 | 300,13 | 299,375 | 296,287 | 300,333 | 297,273 | 502,377 | 496,204 | 503,798 | 503,206 | 512,154 | 454,524 | 428,456 | 65,97 | 1,23
2017-07-09 05:00:00 | 52,3 | 17,83 | 5417,27 | 433,11 | 404,654 | 10,2712 | 1,71899 | 296,965 | 297,93 | 301,302 | 299,927 | 296,726 | 293,297 | 305,344 | 497,442 | 549,39 | 516,89 | 491,763 | 516,561 | 448,217 | 432,986 | 64,96 | 1,21
2017-07-09 05:00:00 | 52,3 | 17,83 | 4223,29 | 452,442 | 404,419 | 10,058 | 1,73223 | 299,134 | 296,394 | 297,771 | 299,273 | 302,339 | 294,68 | 297,009 | 519,923 | 494,001 | 502,461 | 424,71 | 494,619 | 438,734 | 444,731 | 64,96 | 1,21
2017-07-09 06:00:00 | 52,3 | 17,83 | 3680,91 | 422,705 | 393,763 | 10,2192 | 1,73427 | 298,889 | 299,478 | 299,072 | 297,153 | 296,703 | 289,363 | 295,175 | 500,18 | 469,993 | 483,55 | 445,871 | 523,309 | 442,871 | 465,441 | 66,41 | 1,16
2017-07-09 06:00:00 | 52,3 | 17,83 | 4383,15 | 379,744 | 386,728 | 10,4351 | 1,65233 | 297,873 | 296,783 | 300,366 | 299,669 | 296,172 | 299,193 | 300,5 | 513,698 | 521,268 | 514,192 | 532,292 | 482,763 | 467,604 | 449,844 | 66,41 | 1,16
2017-07-09 06:00:00 | 52,3 | 17,83 | 4427,97 | 400,373 | 405,099 | 10,3072 | 1,69359 | 303,871 | 299,524 | 298,831 | 302,108 | 303,673 | 300,421 | 298,863 | 488,9 | 484,869 | 495,847 | 521,715 | 519,777 | 457,478 | 434,33 | 66,41 | 1,16
2017-07-09 07:00:00 | 51,94 | 21,93 | 4432,02 | 493,31 | 406,751 | 9,83172 | 1,73911 | 299,268 | 298,328 | 298,588 | 300,157 | 298,149 | 302,757 | 299,227 | 519,153 | 494,608 | 497,283 | 465,51 | 489,453 | 451,649 | 445,061 | 65,94 | 1,34
2017-07-09 07:00:00 | 51,94 | 21,93 | 4123,65 | 430,085 | 397,978 | 9,76945 | 1,74707 | 299,437 | 299,612 | 302,731 | 298,939 | 299,209 | 298,294 | 303,718 | 506,452 | 487,463 | 496,075 | 532,426 | 511,762 | 445,847 | 416,517 | 65,94 | 1,34
2017-07-09 08:00:00 | 51,94 | 21,93 | 4057,74 | 527,217 | 402,08 | 10,1681 | 1,71485 | 298,53 | 300,892 | 299,566 | 301,983 | 300,914 | 304,662 | 299,383 | 492,101 | 514,189 | 498,055 | 503,545 | 548,849 | 443,842 | 455,204 | 65,96 | 1,42
2017-07-09 08:00:00 | 51,94 | 21,93 | 3675,97 | 458,998 | 406,035 | 10,0113 | 1,7304 | 290,765 | 299,077 | 299,835 | 298,885 | 301,378 | 292,527 | 299,886 | 486,59 | 482,314 | 568,523 | 416,564 | 486,482 | 434,332 | 409,429 | 65,96 | 1,42
2017-07-09 08:00:00 | 51,94 | 21,93 | 3354,28 | 521,24 | 396,332 | 10,2536 | 1,70602 | 299,23 | 301,046 | 299,308 | 299,197 | 300,664 | 300,264 | 299,808 | 496,061 | 526,148 | 507,493 | 515,51 | 477,543 | 459,386 | 478,741 | 65,96 | 1,42
2017-07-09 08:00:00 | 51,94 | 21,93 | 4532,21 | 484,009 | 401,367 | 9,9015 | 1,73655 | 300,586 | 301,465 | 301,245 | 298,608 | 299,048 | 295,093 | 300,146 | 491,479 | 485,41 | 497,466 | 509,375 | 567,855 | 460,928 | 465,684 | 65,96 | 1,42
2017-07-09 09:00:00 | 51,94 | 21,93 | 3259,35 | 500,928 | 401,109 | 10,2167 | 1,7061 | 299,693 | 295,689 | 301,479 | 301,039 | 300,566 | 306,079 | 299,749 | 497,341 | 498,846 | 499,118 | 526,39 | 534,898 | 464,035 | 441,495 | 65,24 | 1,4
2017-07-09 10:00:00 | 51,94 | 21,93 | 3580,63 | 503,271 | 400,113 | 9,86243 | 1,74325 | 300,182 | 297,447 | 298,924 | 299,487 | 300,524 | 304,033 | 300,894 | 511,738 | 515,791 | 510,2 | 502,122 | 506,12 | 454,989 | 498,085 | 64,65 | 1,88
2017-07-09 11:00:00 | 51,94 | 21,93 | 3011,81 | 471,232 | 396,989 | 10,3168 | 1,73055 | 299,924 | 303,657 | 297,959 | 300,801 | 297,985 | 296,442 | 299,536 | 480,798 | 503,012 | 499,025 | 522,738 | 585,275 | 473,225 | 453,151 | 64,9 | 1,23
2017-07-09 11:00:00 | 51,94 | 21,93 | 3613,88 | 452,548 | 396,013 | 10,0101 | 1,70863 | 299,268 | 302,037 | 297,477 | 299,174 | 298,368 | 295,473 | 295,951 | 510,725 | 504,478 | 497,725 | 481,486 | 561,558 | 408,018 | 454,456 | 64,9 | 1,23
2017-07-09 11:00:00 | 51,94 | 21,93 | 3465,96 | 448,608 | 399,416 | 10,0681 | 1,70266 | 300,423 | 293,623 | 297,594 | 301,572 | 297,883 | 301,412 | 305,138 | 510,906 | 500,953 | 507,91 | 477,03 | 585,483 | 446,789 | 444,606 | 64,9 | 1,23
2017-07-09 11:00:00 | 51,94 | 21,93 | 3002,73 | 458,792 | 399,169 | 10,2853 | 1,70485 | 299,927 | 302,946 | 302,396 | 299,802 | 298,993 | 306,599 | 298,87 | 501,143 | 490,508 | 498,545 | 510,522 | 554,709 | 463,94 | 415,026 | 64,9 | 1,23
2017-07-09 12:00:00 | 51,94 | 21,93 | 3372,08 | 451,05 | 398,813 | 10,2606 | 1,73259 | 300,331 | 294,241 | 302,344 | 300,7 | 300,032 | 293,705 | 299,18 | 505,612 | 500,182 | 494,768 | 496,86 | 501,1 | 436,263 | 461,598 | 66,48 | 1,12
2017-07-09 12:00:00 | 51,94 | 21,93 | 2904,81 | 517,984 | 397,462 | 9,86755 | 1,70916 | 300,146 | 302,692 | 301,474 | 300,192 | 297,793 | 301,421 | 297,538 | 501,428 | 488,025 | 509,427 | 489,644 | 472,03 | 425,712 | 479,292 | 66,48 | 1,12
2017-07-09 12:00:00 | 51,94 | 21,93 | 3147,48 | 525,377 | 396,579 | 10,1019 | 1,71893 | 299,108 | 298,424 | 297,51 | 299,742 | 301,845 | 296,971 | 299,742 | 490,922 | 508,877 | 509,189 | 517,889 | 535,737 | 436,693 | 412,428 | 66,48 | 1,12
2017-07-09 13:00:00 | 51,94 | 21,93 | 2391,97 | 524,902 | 401,66 | 9,67157 | 1,70644 | 300,201 | 300,242 | 297,236 | 299,594 | 301,294 | 301,429 | 301,696 | 482,858 | 497,603 | 499,658 | 512,564 | 496,379 | 464,751 | 465,911 | 65,64 | 1,26
2017-07-09 13:00:00 | 51,94 | 21,93 | 1012,18 | 448,277 | 390,578 | 9,26077 | 1,64412 | 299,707 | 298,834 | 300,498 | 299,349 | 299,456 | 294,892 | 297,146 | 486,932 | 520,608 | 500,595 | 518,929 | 476,253 | 455,968 | 448,043 | 65,64 | 1,26
2017-07-09 13:00:00 | 51,94 | 21,93 | 981,2576 | 434,903 | 394,742 | 9,28197 | 1,63384 | 300,516 | 298,3 | 303,257 | 298,952 | 299,067 | 296,781 | 300,016 | 503,174 | 506,468 | 502,776 | 511,145 | 456,169 | 467,199 | 445,859 | 65,64 | 1,26
2017-07-09 13:00:00 | 51,94 | 21,93 | 1956,51 | 457,222 | 400,017 | 9,2746 | 1,64876 | 300,683 | 299,451 | 303,485 | 299,646 | 297,754 | 294,713 | 297,297 | 484,198 | 487,518 | 498,695 | 502,117 | 514,076 | 452,726 | 440,992 | 65,64 | 1,26
2017-07-09 14:00:00 | 51,94 | 21,93 | 3371,84 | 522,697 | 398,693 | 9,37367 | 1,73976 | 301,429 | 296,1 | 298,871 | 298,375 | 297,999 | 293,207 | 295,929 | 526,514 | 509,875 | 492,818 | 508,957 | 505,084 | 443,115 | 459,828 | 65,41 | 1,27
2017-07-09 14:00:00 | 51,94 | 21,93 | 3626,47 | 517,604 | 402,882 | 9,17703 | 1,73749 | 302,096 | 297,309 | 299,54 | 300,471 | 296,86 | 296,245 | 303,433 | 510,119 | 526,679 | 511,752 | 453,729 | 497,075 | 462,215 | 445,774 | 65,41 | 1,27
2017-07-09 14:00:00 | 51,94 | 21,93 | 4512,55 | 450,536 | 405,073 | 9,24173 | 1,64107 | 299,884 | 297,652 | 299,445 | 300,544 | 299,391 | 301,017 | 299,155 | 481,451 | 482,063 | 498,612 | 495,752 | 456,058 | 447,948 | 452,771 | 65,41 | 1,27
2017-07-09 14:00:00 | 51,94 | 21,93 | 3482,21 | 499,815 | 399,73 | 9,15674 | 1,71003 | 301,003 | 297,118 | 300,558 | 300,321 | 300,025 | 306,048 | 300,265 | 501,213 | 499,861 | 496,221 | 475,551 | 494,1 | 412,691 | 434,219 | 65,41 | 1,27
2017-07-09 14:00:00 | 51,94 | 21,93 | 3751,64 | 495,072 | 402,246 | 9,15674 | 1,70349 | 299,611 | 302,798 | 302,137 | 301,245 | 298,512 | 303,499 | 299,391 | 486,505 | 504,349 | 502,49 | 507,205 | 576,407 | 451,164 | 444,957 | 65,41 | 1,27
2017-07-09 14:00:00 | 51,94 | 21,93 | 3406,42 | 521,915 | 405,099 | 9,36671 | 1,7407 | 302,903 | 303,335 | 300,046 | 299,398 | 301,58 | 292,957 | 297,224 | 488,161 | 498,25 | 494,9 | 482,957 | 518,866 | 450,375 | 443,313 | 65,41 | 1,27
2017-07-09 15:00:00 | 51,94 | 21,93 | 3930,33 | 473,791 | 400,933 | 9,77395 | 1,70677 | 302,34 | 298,896 | 298,317 | 300,605 | 302,374 | 307,739 | 298,54 | 470,061 | 511,318 | 502,852 | 480,585 | 512,074 | 432,732 | 440,531 | 65,79 | 1,04
2017-07-09 15:00:00 | 51,94 | 21,93 | 2745,52 | 463,867 | 398,973 | 10,2068 | 1,7174 | 302,176 | 299,162 | 298,931 | 299,759 | 296,579 | 306,671 | 294,849 | 491,262 | 512,41 | 482,738 | 517,81 | 511,881 | 447,341 | 443,948 | 65,79 | 1,04
2017-07-09 15:00:00 | 51,94 | 21,93 | 4052,69 | 478,08 | 403,125 | 9,8223 | 1,70829 | 299,904 | 303,114 | 301,379 | 300,704 | 301,058 | 294,884 | 301,165 | 507,095 | 512,765 | 516,856 | 490,075 | 504,817 | 457,548 | 460,996 | 65,79 | 1,04
2017-07-09 15:00:00 | 51,94 | 21,93 | 3737,94 | 462,036 | 404,571 | 10,0742 | 1,7077 | 300,337 | 302,914 | 299,385 | 301,597 | 301,098 | 304,308 | 297,935 | 495,184 | 499,268 | 512,609 | 462,444 | 519,023 | 443,605 | 457,445 | 65,79 | 1,04
2017-07-09 16:00:00 | 50,8 | 20,31 | 503,746 | 438,008 | 402,877 | 10,2724 | 1,6907 | 298,504 | 303,778 | 296,804 | 299,031 | 302,003 | 294,313 | 294,272 | 493,968 | 506,397 | 505,063 | 485,548 | 514,184 | 437,523 | 469,762 | 65,19 | 1,21
2017-07-09 16:00:00 | 50,8 | 20,31 | 3503,95 | 453,941 | 399,421 | 10,2897 | 1,70121 | 299,551 | 296,724 | 298,458 | 298,31 | 299,448 | 307,236 | 297,203 | 501,388 | 483,058 | 495,824 | 530,763 | 462,269 | 467,867 | 453,091 | 65,19 | 1,21
2017-07-09 17:00:00 | 50,8 | 20,31 | 3877,72 | 459,649 | 398,288 | 9,52878 | 1,73965 | 300,991 | 297,793 | 299,658 | 299,673 | 300,669 | 302,295 | 298,452 | 483,95 | 495,14 | 502,861 | 528,003 | 493,243 | 433,361 | 422,585 | 64,87 | 1,03
2017-07-09 18:00:00 | 50,8 | 20,31 | 3296,88 | 432,099 | 403,162 | 9,61428 | 1,70318 | 298,85 | 298,194 | 299,833 | 299,059 | 302,426 | 296,112 | 302,412 | 521,707 | 490,721 | 493,299 | 495,504 | 491,746 | 463,288 | 468,352 | 65,59 | 1,07
2017-07-09 19:00:00 | 50,8 | 20,31 | 4112,64 | 422,188 | 396,512 | 10,2645 | 1,73784 | 302,344 | 303,674 | 297,409 | 300,806 | 296,336 | 295,575 | 306,863 | 484,042 | 502,53 | 502,891 | 514,665 | 488,557 | 444,017 | 433,18 | 64,8 | 1,47
2017-07-09 19:00:00 | 50,8 | 20,31 | 4041,01 | 429,207 | 397,75 | 10,2695 | 1,7431 | 301,359 | 301,532 | 300,193 | 300,488 | 299,42 | 300,572 | 295,188 | 488,136 | 514,064 | 501,714 | 515,24 | 507,722 | 444,507 | 456,245 | 64,8 | 1,47
2017-07-09 19:00:00 | 50,8 | 20,31 | 4149,27 | 423,36 | 398,46 | 10,0933 | 1,73736 | 299,759 | 299,904 | 300,979 | 298,383 | 299,557 | 301,828 | 302,095 | 511,894 | 493,877 | 500,462 | 480,603 | 509,473 | 462,431 | 476,5 | 64,8 | 1,47
2017-07-09 20:00:00 | 50,8 | 20,31 | 3459,41 | 393,38 | 403,906 | 9,9535 | 1,69727 | 299,549 | 304,495 | 302,383 | 300,918 | 298,84 | 305,161 | 298,095 | 495,508 | 537,17 | 518,687 | 511,449 | 506,506 | 448,707 | 417,865 | 63,87 | 2,42
2017-07-09 20:00:00 | 50,8 | 20,31 | 3968,39 | 409,819 | 394,204 | 10,2177 | 1,71609 | 301,47 | 301,568 | 301,411 | 299,297 | 301,562 | 293,281 | 302,066 | 510,621 | 506,569 | 501,842 | 521,416 | 500,83 | 443,28 | 415,192 | 63,87 | 2,42
2017-07-09 21:00:00 | 50,8 | 20,31 | 4327,47 | 371,445 | 400,879 | 9,91358 | 1,65292 | 297,197 | 299,494 | 301,591 | 300,759 | 299,244 | 298,438 | 298,981 | 514,578 | 504,942 | 507,439 | 510,476 | 498,448 | 444,194 | 420,582 | 65,27 | 1,36
2017-07-09 21:00:00 | 50,8 | 20,31 | 3708,66 | 376,521 | 399,26 | 9,96871 | 1,6583 | 299,897 | 294,624 | 302,403 | 297,872 | 300,616 | 299,012 | 302,136 | 505,576 | 494,535 | 488,003 | 511,897 | 500,168 | 470,069 | 471,022 | 65,27 | 1,36
2017-07-09 22:00:00 | 50,8 | 20,31 | 2993,79 | 401,176 | 405,823 | 10,145 | 1,71426 | 300,665 | 299,504 | 298,812 | 300,774 | 299,927 | 307,882 | 303,505 | 497,52 | 493,218 | 485,712 | 509,569 | 513,998 | 440,766 | 469,15 | 64,43 | 1,94
2017-07-09 22:00:00 | 50,8 | 20,31 | 1,71063 | 400,445 | 397,849 | 10,1614 | 1,68744 | 299,773 | 303,326 | 296,554 | 298,771 | 301,695 | 295,657 | 298,771 | 516,228 | 493,865 | 498,361 | 487,703 | 500,45 | 426,245 | 446,986 | 64,43 | 1,94
2017-07-09 22:00:00 | 50,8 | 20,31 | 2687,66 | 387,692 | 397,293 | 10,1493 | 1,67917 | 302,414 | 305,412 | 299,927 | 300,444 | 302,826 | 297,795 | 299,353 | 510,274 | 505,84 | 499,351 | 484,532 | 485,359 | 462,068 | 451,731 | 64,43 | 1,94
2017-07-09 22:00:00 | 50,8 | 20,31 | 8,49095 | 415,301 | 398,084 | 10,1395 | 1,72227 | 297,552 | 303,505 | 300,61 | 298,375 | 301,161 | 308,468 | 297,492 | 497,652 | 511,241 | 508,522 | 500,838 | 516,966 | 447,656 | 447,352 | 64,43 | 1,94
2017-07-09 23:00:00 | 50,8 | 20,31 | 3106,48 | 396,135 | 398,543 | 10,0807 | 1,68134 | 300,36 | 300,671 | 297,681 | 300,977 | 299,896 | 309,918 | 303,522 | 497,93 | 492,349 | 504,135 | 499,056 | 472,295 | 433,081 | 458,986 | 66,79 | 1,25
2017-07-09 23:00:00 | 50,8 | 20,31 | 1273 | 394,836 | 402,701 | 10,0502 | 1,68495 | 302,465 | 296,927 | 299,084 | 299,313 | 299,958 | 295,462 | 297,283 | 500,845 | 512,367 | 491,811 | 534,308 | 497,778 | 443,32 | 405,77 | 66,79 | 1,25
2017-07-09 23:00:00 | 50,8 | 20,31 | 1917,29 | 396,804 | 400,811 | 10,0069 | 1,68987 | 299,465 | 292,786 | 298,492 | 298,68 | 301,519 | 304,746 | 302,712 | 510,886 | 478,658 | 503,1 | 493,142 | 486,013 | 455,068 | 489,489 | 66,79 | 1,25
2017-07-09 23:00:00 | 50,8 | 20,31 | 2724,39 | 322,489 | 414,593 | 9,52922 | 1,5764027273 | 301,838 | 297,943 | 297,346 | 300,663 | 298,588 | 299,623 | 297,836 | 577,906 | 682,299 | 678,985 | 525,129 | 528,438 | 462,925 | 581,437 | 66,79 | 1,25
2017-07-10 00:00:00 | 50,8 | 20,31 | 2709,35 | 423,047 | 399,402 | 9,38574 | 1,73035 | 298,828 | 308,198 | 302,073 | 299,099 | 300,547 | 302,886 | 292,945 | 503,307 | 507,167 | 513,14 | 476,66 | 506,066 | 447,948 | 446,99 | 64,9 | 1,66
2017-07-10 00:00:00 | 50,8 | 20,31 | 2807,63 | 424,64 | 402,438 | 9,38574 | 1,72921 | 297,129 | 298,701 | 299,166 | 299,927 | 301,414 | 296,943 | 291,146 | 502,009 | 510,811 | 503,276 | 496,904 | 521,229 | 446,733 | 440,028 | 64,9 | 1,66
2017-07-10 00:00:00 | 50,8 | 20,31 | 3186,42 | 391,845 | 401,805 | 9,56418 | 1,68255 | 298,827 | 300,803 | 300,805 | 300,476 | 302,234 | 304,211 | 297,838 | 504,495 | 510,894 | 516,076 | 511,912 | 507,819 | 445,526 | 429,822 | 64,9 | 1,66
2017-07-10 00:00:00 | 50,8 | 20,31 | 3012,45 | 394,563 | 401,282 | 9,58726 | 1,68393 | 298,275 | 302,153 | 301,125 | 300,274 | 304,279 | 297,262 | 295,334 | 502,168 | 504,887 | 517,482 | 502,344 | 512,742 | 458,67 | 449,86 | 64,9 | 1,66
2017-07-10 01:00:00 | 56,59 | 11,69 | 3607,42 | 530,396 | 406,348 | 9,62627 | 1,7248 | 301,025 | 303,223 | 299,268 | 296,631 | 302,124 | 297,51 | 305,2 | 464,453 | 502,969 | 513,113 | 509,375 | 481,934 | 457,568 | 448,579 | 64,42 | 1,82
2017-07-10 01:00:00 | 56,59 | 11,69 | 3160,22 | 517,031 | 403,866 | 9,59501 | 1,70469 | 301,06 | 299,488 | 302,401 | 299,558 | 303,015 | 304,175 | 295,335 | 487,344 | 495,844 | 492,41 | 499,629 | 488,862 | 461,045 | 471,805 | 64,42 | 1,82
2017-07-10 01:00:00 | 56,59 | 11,69 | 3479,53 | 524,75 | 400,863 | 9,60044 | 1,71031 | 300,847 | 302,227 | 297,867 | 299,811 | 303,319 | 304,708 | 304,891 | 509,703 | 485,197 | 493,621 | 478,149 | 475,702 | 461,613 | 482,203 | 64,42 | 1,82
2017-07-10 01:00:00 | 56,59 | 11,69 | 3999,77 | 541,739 | 399,288 | 9,70544 | 1,73985 | 299,064 | 306,878 | 301,438 | 301,181 | 302,933 | 294,996 | 301,727 | 496,751 | 496,697 | 507,309 | 488,977 | 510,494 | 444,304 | 427,397 | 64,42 | 1,82
2017-07-10 02:00:00 | 56,59 | 11,69 | 4072 | 504,42 | 397,381 | 10,0309 | 1,71598 | 296,978 | 300,908 | 302,001 | 299,641 | 302,124 | 295,134 | 300,356 | 492,865 | 509,529 | 512,849 | 487,027 | 523,102 | 442,719 | 441,407 | 64,76 | 1,93
2017-07-10 02:00:00 | 56,59 | 11,69 | 4024,65 | 516,311 | 401,458 | 10,0304 | 1,73127 | 297,752 | 299,083 | 300,806 | 298,727 | 298,327 | 299,292 | 297,798 | 514,271 | 484,047 | 500,729 | 503,828 | 481,539 | 425,999 | 462,29 | 64,76 | 1,93
2017-07-10 02:00:00 | 56,59 | 11,69 | 2809,05 | 478,471 | 402,234 | 10,0079 | 1,67896 | 299,974 | 297,532 | 298,389 | 299,379 | 297,889 | 298,506 | 303,49 | 483,356 | 476,527 | 498,577 | 521,829 | 484,344 | 445,328 | 434,233 | 64,76 | 1,93
2017-07-10 02:00:00 | 56,59 | 11,69 | 4289,4 | 520,967 | 409,142 | 10,0363 | 1,73645 | 302,196 | 298,841 | 300,166 | 301,753 | 300,904 | 303,918 | 303,442 | 510,132 | 526,428 | 479,983 | 500,496 | 492,703 | 469,254 | 453,858 | 64,76 | 1,93
2017-07-10 02:00:00 | 56,59 | 11,69 | 3796,33 | 491,46 | 402,237 | 10,0147 | 1,70199 | 301,39 | 297,752 | 297,02 | 299,462 | 296,004 | 308,469 | 302,016 | 500,806 | 464,683 | 489,114 | 474,052 | 498,256 | 465,135 | 476,167 | 64,76 | 1,93
2017-07-10 03:00:00 | 56,59 | 11,69 | 4594,21 | 497,615 | 394,206 | 10,0177 | 1,70632 | 300,922 | 297,189 | 299,048 | 302,007 | 301,821 | 293,329 | 295,629 | 479,056 | 489,726 | 501,162 | 523,442 | 503,721 | 430,502 | 444,619 | 64,71 | 2,06
2017-07-10 03:00:00 | 56,59 | 11,69 | 3065,14 | 464,507 | 399,355 | 10,005 | 1,6573 | 301,182 | 299,003 | 299,215 | 299,874 | 297,679 | 300,414 | 295,522 | 489,254 | 498,956 | 484,933 | 512,787 | 503,733 | 476,684 | 447,981 | 64,71 | 2,06
2017-07-10 04:00:00 | 56,59 | 11,69 | 5038,37 | 531,371 | 400,785 | 10,014 | 1,74628 | 299,488 | 295,273 | 298,521 | 298,479 | 296,852 | 306,343 | 295,227 | 509,803 | 489,824 | 490,342 | 488,358 | 493,176 | 470,555 | 453,314 | 63,99 | 3,48
2017-07-10 04:00:00 | 56,59 | 11,69 | 4884,67 | 513,819 | 397,493 | 10,1687 | 1,73017 | 297,878 | 302,399 | 301,621 | 301,848 | 302,499 | 304,604 | 309,672 | 521,608 | 516,034 | 514,592 | 514,357 | 502,028 | 464,526 | 451,002 | 63,99 | 3,48
2017-07-10 04:00:00 | 56,59 | 11,69 | 4701,46 | 504,208 | 397,543 | 10,2551 | 1,72145 | 300,764 | 298,398 | 298,501 | 298,808 | 301,817 | 305,605 | 295,864 | 504,19 | 493,169 | 492,475 | 522,009 | 500,018 | 431,064 | 436,504 | 63,99 | 3,48
2017-07-10 05:00:00 | 56,59 | 11,69 | 2398,21 | 448,757 | 398,153 | 10,3627 | 1,63388 | 300,026 | 302,923 | 297,883 | 300,459 | 303,595 | 301,078 | 305,36 | 484,532 | 510,521 | 507,848 | 489,265 | 495,618 | 439,748 | 462,858 | 62,92 | 3,86
2017-07-10 05:00:00 | 56,59 | 11,69 | 3724,6 | 466,394 | 396,498 | 10,3749 | 1,66687 | 300,719 | 302,956 | 299,496 | 299,957 | 300,539 | 302,633 | 290,996 | 500,59 | 492,186 | 501,626 | 504,959 | 508,797 | 452,193 | 470,098 | 62,92 | 3,86
2017-07-10 06:00:00 | 56,59 | 11,69 | 3073,63 | 608,451 | 401,275 | 9,83097 | 1,73259 | 301,251 | 302,03 | 298,885 | 301,019 | 300,46 | 300,887 | 288,804 | 471,203 | 500,411 | 505,358 | 500,402 | 500,96 | 442,078 | 449,352 | 64,15 | 3,17
2017-07-10 06:00:00 | 56,59 | 11,69 | 3751,85 | 526,215 | 401,454 | 10,0071 | 1,74676 | 300,618 | 297,734 | 298,358 | 300,335 | 303,537 | 300,703 | 305,043 | 496,55 | 488,809 | 487,688 | 504,03 | 490,985 | 431,013 | 441,333 | 64,15 | 3,17
2017-07-10 06:00:00 | 56,59 | 11,69 | 3480,38 | 626,476 | 403,061 | 9,89258 | 1,75245 | 299,519 | 304,165 | 300,67 | 300,794 | 302,208 | 306,626 | 293,251 | 477,475 | 505,039 | 498,633 | 517,038 | 510,534 | 433,903 | 443,483 | 64,15 | 3,17
2017-07-10 07:00:00 | 55,8 | 15,46 | 3577,72 | 595,797 | 407,125 | 9,76083 | 1,71712 | 300,755 | 296,538 | 298,989 | 300,713 | 300,324 | 304,583 | 309,147 | 511,268 | 506,651 | 499,25 | 471,755 | 490,513 | 451,687 | 478,926 | 63,89 | 3,02
2017-07-10 08:00:00 | 55,8 | 15,46 | 3277,42 | 571,891 | 402,107 | 10,2174 | 1,70263 | 299,277 | 292,777 | 297,723 | 300,58 | 300,799 | 300,573 | 293,825 | 495,361 | 500,524 | 503,416 | 485,682 | 479,461 | 413,932 | 447,88 | 65,09 | 2,23
2017-07-10 08:00:00 | 55,8 | 15,46 | 3365,99 | 581,195 | 407,456 | 10,1863 | 1,70956 | 299,494 | 303,819 | 301,462 | 299,456 | 299,513 | 299,927 | 301,65 | 501,19 | 497,822 | 503,871 | 526,478 | 426,59 | 448,72 | 454,271 | 65,09 | 2,23
2017-07-10 09:00:00 | 55,8 | 15,46 | 3741,19 | 615,387 | 402,217 | 10,0191 | 1,75158 | 301,531 | 301,091 | 298,35 | 299,383 | 301,893 | 300,767 | 303,613 | 507,757 | 504,512 | 494,957 | 520,039 | 510,091 | 479,634 | 472,429 | 66,31 | 1,39
2017-07-10 09:00:00 | 55,8 | 15,46 | 3871,63 | 566,468 | 393,949 | 10,2477 | 1,6967 | 295,19 | 299,392 | 300,293 | 299,512 | 298,072 | 297,949 | 298,216 | 517,293 | 501,705 | 500,034 | 526,88 | 487,799 | 444,913 | 404,07 | 66,31 | 1,39
2017-07-10 09:00:00 | 55,8 | 15,46 | 3609,38 | 617,065 | 405,469 | 10,1766 | 1,74737 | 299,048 | 298,828 | 297,949 | 299,487 | 297,949 | 299,927 | 292,676 | 503,491 | 510,898 | 495,847 | 458,594 | 484,688 | 443,566 | 412,163 | 66,31 | 1,39
2017-07-10 10:00:00 | 55,8 | 15,46 | 2737,54 | 594,031 | 402,327 | 9,72522 | 1,72219 | 301,025 | 302,255 | 298,837 | 299,736 | 300,092 | 301,997 | 293,364 | 504,667 | 489,941 | 505,474 | 501,534 | 576,765 | 408,912 | 419,981 | 65,72 | 1,31
2017-07-10 10:00:00 | 55,8 | 15,46 | 3242,82 | 635,963 | 405,786 | 9,79627 | 1,75553 | 299,268 | 302,036 | 298,362 | 301,368 | 298,635 | 297,079 | 299,452 | 497,94 | 473,404 | 469,928 | 462,453 | 468,404 | 396,451 | 491,6 | 65,72 | 1,31
2017-07-10 10:00:00 | 55,8 | 15,46 | 2522,5 | 588,234 | 396,071 | 9,7114 | 1,72264 | 298,085 | 299,404 | 300,67 | 300,163 | 299,183 | 303,916 | 297,204 | 511,032 | 515,519 | 504,105 | 506,998 | 511,608 | 562,172 | 527,914 | 65,72 | 1,31
2017-07-10 11:00:00 | 55,8 | 15,46 | 2543,3 | 535,577 | 399,011 | 9,76568 | 1,73287 | 298,099 | 298,253 | 299,987 | 302,549 | 299,45 | 296,29 | 296,944 | 500,392 | 536,676 | 506,168 | 506,284 | 384,246 | 430,722 | 488,541 | 66,38 | 1,1
2017-07-10 11:00:00 | 55,8 | 15,46 | 917,0545 | 537,228 | 400,071 | 9,84785 | 1,73655 | 300,19 | 301,25 | 300,414 | 299,929 | 299,223 | 303,833 | 305,153 | 221,4246595745 | 430,48 | 500,49 | 419,303 | 493,482 | 481,411 | 372,434 | 66,38 | 1,1
2017-07-10 12:00:00 | 55,8 | 15,46 | 2007,34 | 446,164 | 403,304 | 9,92177 | 1,70248 | 298,697 | 298,653 | 298,828 | 299,97 | 301,331 | 304,541 | 289,299 | 499,983 | 553,94 | 478,676 | 544,162 | 390,855 | 542,674 | 594,253 | 66,54 | 1,24
2017-07-10 12:00:00 | 55,8 | 15,46 | 2310,17 | 486,925 | 402,572 | 9,93817 | 1,69288 | 299,951 | 298,779 | 301,563 | 300 | 300,928 | 299,511 | 288,867 | 505,828 | 420,086 | 476,544 | 357,899 | 478,623 | 447,041 | 326,336 | 66,54 | 1,24
2017-07-10 12:00:00 | 55,8 | 15,46 | 2202,89 | 492,531 | 392,762 | 9,9267 | 1,70687 | 298,12 | 299,601 | 298,6 | 301,082 | 300,041 | 294,637 | 292,684 | 486,551 | 485,431 | 509,655 | 464,958 | 414,123 | 272,975 | 346,467 | 66,54 | 1,24
2017-07-10 12:00:00 | 55,8 | 15,46 | 2105,01 | 511,27 | 416,405 | 9,94288 | 1,69615 | 298,777 | 298,777 | 299,078 | 300,264 | 297,949 | 304,058 | 305,236 | 570,446 | 541,271 | 574,887 | 555,857 | 545,629 | 531,147 | 417,469 | 66,54 | 1,24
2017-07-10 12:00:00 | 55,8 | 15,46 | 2023,97 | 458,374 | 401,761 | 9,93534 | 1,69654 | 306,157 | 308,23 | 303,566 | 299,426 | 300,132 | 308,633 | 301,606 | 508,36 | 400,734 | 497,887 | 384,567 | 345,03 | 434,895 | 361,45 | 66,54 | 1,24
2017-07-10 12:00:00 | 55,8 | 15,46 | 2680,08 | 454,712 | 399,711 | 9,93569 | 1,71699 | 303,514 | 297,07 | 297,436 | 297,399 | 298,578 | 300,34 | 296,374 | 483,001 | 487,698 | 500,82 | 425,673 | 501,958 | 435,138 | 415,55 | 66,54 | 1,24
2017-07-10 13:00:00 | 55,8 | 15,46 | 2395,54 | 451,759 | 394,17 | 9,98439 | 1,71777 | 297,729 | 298,228 | 301,616 | 298,543 | 299,395 | 295,241 | 297,673 | 479,704 | 581,921 | 501,644 | 575,438 | 461,324 | 465,234 | 484,018 | 66,1 | 1,12
2017-07-10 13:00:00 | 55,8 | 15,46 | 3667,98 | 411,984 | 406,926 | 10,0176 | 1,70026 | 301,905 | 257,655 | 296,197 | 298,388 | 300,143 | 297,517 | 290,696 | 604,117 | 542,614 | 584,892 | 553,467 | 525,933 | 499,568 | 496,063 | 66,1 | 1,12
2017-07-10 13:00:00 | 55,8 | 15,46 | 3131,71 | 447,388 | 400,222 | 9,96371 | 1,70289 | 299,03 | 301,472 | 297,949 | 302,169 | 301,113 | 295,797 | 298,019 | 472,774 | 504,211 | 521,893 | 486,39 | 466,399 | 451,165 | 469,364 | 66,1 | 1,12
2017-07-10 13:00:00 | 55,8 | 15,46 | 3648,44 | 413,209 | 401,657 | 10,0215 | 1,70052 | 300,148 | 303,673 | 300,806 | 301,678 | 298,831 | 299,056 | 297,07 | 625,111 | 620,172 | 622,636 | 473,076 | 440,204 | 432,42 | 524,731 | 66,1 | 1,12
2017-07-10 14:00:00 | 55,8 | 15,46 | 4166,16 | 430,958 | 402,834 | 10,1958 | 1,71301 | 298,389 | 297,052 | 300,933 | 298,462 | 298,132 | 305,328 | 306,353 | 583,781 | 617,102 | 602,051 | 595,241 | 619,861 | 454,953 | 420,899 | 65,32 | 1,27
2017-07-10 15:00:00 | 55,8 | 15,46 | 5045,77 | 425,44 | 395,239 | 10,3619 | 1,73907 | 299,927 | 299,738 | 299,478 | 298,945 | 302,595 | 301,923 | 302,061 | 597,492 | 592,542 | 593,76 | 510,331 | 506,954 | 444,4 | 473,161 | 65,39 | 1,08
2017-07-10 16:00:00 | 55,51 | 15,83 | 5660,26 | 416,916 | 397,094 | 10,3755 | 1,72825 | 299,869 | 301,763 | 299,782 | 299,728 | 303,786 | 302,908 | 303,268 | 607,347 | 620,204 | 609,336 | 497,663 | 489,499 | 432,207 | 433,224 | 64,8 | 3,55
2017-07-10 16:00:00 | 55,51 | 15,83 | 5648,26 | 307,3414 | 415,357 | 10,3684 | 1,6442263636 | 301,27 | 300,884 | 300,95 | 301,402 | 299,462 | 296,094 | 308,957 | 785,295 | 787,6135 | 859,928 | 611,033 | 551,647 | 458,272 | 520,086 | 64,8 | 3,55
2017-07-10 17:00:00 | 55,51 | 15,83 | 5037,74 | 441,284 | 397,038 | 10,5597 | 1,7641 | 297,801 | 301,967 | 302,46 | 300,232 | 301,801 | 302,693 | 296,994 | 616,847 | 604,518 | 622,477 | 558,92 | 478,852 | 434,365 | 461,034 | 65,13 | 1,05
2017-07-10 17:00:00 | 55,51 | 15,83 | 5264,97 | 428,9 | 376,8 | 10,5215 | 1,78236 | 300,491 | 295,028 | 302,657 | 301,338 | 299,675 | 305,673 | 297,257 | 573,283 | 631,788 | 624,259 | 336,109 | 487,211 | 463,568 | 414,453 | 65,13 | 1,05
2017-07-10 17:00:00 | 55,51 | 15,83 | 4821,74 | 438,784 | 396,745 | 10,5714 | 1,75802 | 298,672 | 296,29 | 300,891 | 299,381 | 303,775 | 296,397 | 293,81 | 609,305 | 623,559 | 605,289 | 531,01 | 493,464 | 433,649 | 446,552 | 65,13 | 1,05
2017-07-10 17:00:00 | 55,51 | 15,83 | 3307,47 | 414,659 | 399,966 | 10,6506 | 1,7277 | 299,102 | 298,911 | 298,306 | 300,997 | 300,025 | 303,251 | 288,679 | 619,56 | 601,293 | 600,426 | 486,996 | 472,099 | 441,083 | 462,078 | 65,13 | 1,05
2017-07-10 17:00:00 | 55,51 | 15,83 | 4725,66 | 418,817 | 378,073 | 10,4994 | 1,76921 | 298,823 | 298,914 | 300,188 | 300,442 | 301,386 | 295,231 | 297,379 | 613,557 | 428,601 | 619,379 | 399,205 | 481,73 | 447,194 | 456,954 | 65,13 | 1,05
2017-07-10 18:00:00 | 55,51 | 15,83 | 3645,42 | 609,875 | 404,965 | 10,6403 | 1,74102 | 301,28 | 299,865 | 298,416 | 296,549 | 300,957 | 309,333 | 294,077 | 578,252 | 597,665 | 602,442 | 540,499 | 526,803 | 470,854 | 440,771 | 64,06 | 1,28
2017-07-10 18:00:00 | 55,51 | 15,83 | 3330,11 | 390,194 | 395,156 | 10,6545 | 1,68169 | 302 | 301,623 | 299,927 | 297,347 | 298,859 | 298,596 | 304,13 | 581,391 | 597,172 | 606,157 | 475,753 | 494,705 | 464,716 | 480,568 | 64,06 | 1,28
2017-07-10 18:00:00 | 55,51 | 15,83 | 3443,59 | 384,714 | 397,845 | 10,5953 | 1,67454 | 300,982 | 303,79 | 299,203 | 300,018 | 296,015 | 292,019 | 296,652 | 556,949 | 593,743 | 603,137 | 516,038 | 511,109 | 477,318 | 462,186 | 64,06 | 1,28
2017-07-10 19:00:00 | 55,51 | 15,83 | 4471,89 | 549,312 | 394,338 | 10,3759 | 1,6983 | 301,28 | 304,14 | 299,013 | 301,864 | 298,287 | 294,441 | 303,766 | 574,897 | 604,372 | 603,576 | 517,002 | 534,693 | 471,463 | 455,165 | 65,89 | 1,2
2017-07-10 19:00:00 | 55,51 | 15,83 | 4504,9 | 548,886 | 395,242 | 10,3734 | 1,69639 | 299,787 | 295,141 | 298,539 | 298,089 | 302,933 | 298,231 | 304,288 | 622,01 | 569,941 | 580,147 | 462,146 | 477,595 | 421,813 | 482,032 | 65,89 | 1,2
2017-07-10 19:00:00 | 55,51 | 15,83 | 3856,86 | 614,276 | 391,628 | 10,6085 | 1,72958 | 300,134 | 304,449 | 299,51 | 301,892 | 304,178 | 291,69 | 307,967 | 591,95 | 598,046 | 595,658 | 522,193 | 511,221 | 458,682 | 450,542 | 65,89 | 1,2
2017-07-10 19:00:00 | 55,51 | 15,83 | 4488,28 | 550,013 | 406,431 | 10,3669 | 1,68795 | 302,699 | 296,171 | 298,964 | 301,695 | 303,212 | 300,315 | 297,97 | 586,81 | 584,775 | 584,848 | 472,471 | 498,169 | 445,435 | 480,029 | 65,89 | 1,2
2017-07-10 20:00:00 | 55,51 | 15,83 | 4628,21 | 520,684 | 396,696 | 10,3257 | 1,66086 | 300,414 | 305,602 | 299,439 | 300,806 | 299,546 | 309,439 | 306,115 | 581,43 | 585,911 | 584,099 | 502,366 | 511,272 | 473,959 | 482,521 | 65,82 | 1,41
2017-07-10 20:00:00 | 55,51 | 15,83 | 4108,19 | 543,822 | 397,271 | 10,4163 | 1,69724 | 300,659 | 297,363 | 297,949 | 301,684 | 301,61 | 293,041 | 299,118 | 582,735 | 595,097 | 588,466 | 509,361 | 502,678 | 472,887 | 458,343 | 65,82 | 1,41
2017-07-10 20:00:00 | 55,51 | 15,83 | 3733,91 | 534,159 | 391,246 | 10,3896 | 1,67619 | 301,481 | 303,254 | 299,461 | 298,577 | 297,206 | 294,449 | 296,657 | 558,317 | 601,941 | 609,731 | 532,627 | 524,633 | 462,783 | 409,05 | 65,82 | 1,41
2017-07-10 21:00:00 | 55,51 | 15,83 | 2607 | 498,195 | 397,417 | 10,525 | 1,68512 | 299,694 | 297,205 | 298,608 | 299,217 | 299,477 | 306,111 | 299,199 | 598,734 | 578,131 | 587,733 | 476,513 | 495,746 | 446,003 | 495,945 | 66,05 | 1,49
2017-07-10 21:00:00 | 55,51 | 15,83 | 4454,58 | 579,657 | 401,234 | 10,4022 | 1,7517 | 300,186 | 308,801 | 302,524 | 301,315 | 297,683 | 304,133 | 299,645 | 580,004 | 620,336 | 603,757 | 538,796 | 519,892 | 442,74 | 422,943 | 66,05 | 1,49
2017-07-10 21:00:00 | 55,51 | 15,83 | 4482,76 | 579,965 | 400,203 | 10,3998 | 1,7524 | 297,902 | 299,409 | 299,176 | 298,625 | 299,721 | 300,21 | 306,232 | 621,746 | 611,991 | 608,326 | 488,929 | 499,036 | 420,76 | 445,513 | 66,05 | 1,49
2017-07-10 21:00:00 | 55,51 | 15,83 | 3991,17 | 557,147 | 397,161 | 10,5202 | 1,73222 | 297,857 | 302,178 | 301,473 | 300,039 | 300,375 | 294,492 | 297,178 | 626,714 | 616,347 | 603,3 | 521,692 | 503,799 | 438,221 | 424,426 | 66,05 | 1,49
2017-07-10 22:00:00 | 55,51 | 15,83 | 2271,11 | 509,706 | 399,859 | 10,7252 | 1,73669 | 297,982 | 297,147 | 299,103 | 300,471 | 297,782 | 292,888 | 312,592 | 626,982 | 621,946 | 609,944 | 518,074 | 476,831 | 424,351 | 428,002 | 65,68 | 1,74
2017-07-10 23:00:00 | 55,51 | 15,83 | 3739,3 | 509,456 | 399,201 | 10,7204 | 1,72422 | 301,608 | 294,297 | 300,328 | 299,238 | 298,904 | 294,24 | 307,072 | 567,27 | 606,13 | 596,79 | 536,591 | 496,731 | 463,964 | 446,413 | 66,02 | 2,32
2017-07-10 23:00:00 | 55,51 | 15,83 | 1830,44 | 495,585 | 399,724 | 10,752 | 1,7043 | 298,392 | 301,33 | 302,12 | 299,632 | 302,66 | 303,059 | 292,184 | 599,264 | 617,22 | 603,281 | 534,189 | 488,261 | 427,343 | 429,483 | 66,02 | 2,32
2017-07-10 23:00:00 | 55,51 | 15,83 | 3749,26 | 514,125 | 401,049 | 10,7199 | 1,72453 | 300,637 | 302,086 | 299,795 | 301,208 | 299,425 | 301,859 | 308,051 | 571,052 | 601,393 | 597,836 | 507,977 | 501,432 | 490,195 | 470,522 | 66,02 | 2,32
2017-07-11 00:00:00 | 55,51 | 15,83 | 3870,69 | 472,537 | 386,106 | 10,2349 | 1,70426 | 301,442 | 296,578 | 299,313 | 299,487 | 303,715 | 296,516 | 302,646 | 601,366 | 578,809 | 590,587 | 450,589 | 486,377 | 470,36 | 483,171 | 66,42 | 1,04
2017-07-11 00:00:00 | 55,51 | 15,83 | 3827,55 | 492,924 | 409,787 | 10,3886 | 1,71836 | 297,758 | 298,756 | 299,411 | 299,289 | 303,251 | 304,793 | 292,589 | 622,009 | 606,324 | 611,011 | 515,632 | 497,257 | 410,2 | 411,955 | 66,42 | 1,04
2017-07-11 00:00:00 | 55,51 | 15,83 | 3870,8 | 480,355 | 394,055 | 10,4931 | 1,71595 | 299,486 | 306,94 | 303 | 298,614 | 304,54 | 298,379 | 299,462 | 575,118 | 625,293 | 605,917 | 522,285 | 524,869 | 464,27 | 420,424 | 66,42 | 1,04
2017-07-11 00:00:00 | 55,51 | 15,83 | 3672,49 | 458,017 | 395,016 | 10,2228 | 1,68664 | 299,798 | 299,467 | 300,397 | 300,403 | 300,745 | 294,576 | 307,986 | 583,594 | 579,512 | 587,961 | 489,535 | 474,415 | 451,045 | 478,926 | 66,42 | 1,04
2017-07-11 01:00:00 | 49,7 | 25,52 | 2232,57 | 596,861 | 397,758 | 10,3008 | 1,73244 | 301,43 | 296,639 | 299,401 | 300,054 | 302,258 | 297,009 | 306,471 | 588,743 | 595,399 | 598,589 | 521,824 | 506,816 | 434,218 | 408,084 | 66,31 | 1,17
2017-07-11 01:00:00 | 49,7 | 25,52 | 3349,61 | 629,272 | 410,742 | 10,2952 | 1,74693 | 301,465 | 305,859 | 299,927 | 297,51 | 298,828 | 291,797 | 304,102 | 570,557 | 575,469 | 590,269 | 501,563 | 505,066 | 472,129 | 468,994 | 66,31 | 1,17
2017-07-11 01:00:00 | 49,7 | 25,52 | 2945,94 | 429,468 | 399,698 | 10,2067 | 1,64052 | 300,006 | 296,185 | 299,268 | 297,93 | 301,087 | 300,388 | 292,846 | 598,355 | 586,28 | 597,733 | 467,188 | 470,683 | 436,063 | 469,252 | 66,31 | 1,17
2017-07-11 01:00:00 | 49,7 | 25,52 | 2620,98 | 593,82 | 393,831 | 10,3124 | 1,7355 | 300,259 | 306,098 | 300,235 | 299,599 | 300,081 | 304,074 | 302,302 | 592,612 | 601,609 | 601,084 | 528,573 | 514,183 | 458,27 | 408,652 | 66,31 | 1,17
2017-07-11 01:00:00 | 49,7 | 25,52 | 2586,58 | 594,053 | 394,776 | 10,315 | 1,73618 | 300,125 | 301,374 | 300,652 | 298,961 | 303,398 | 293,447 | 299,883 | 559,047 | 591,613 | 597,767 | 510,433 | 524,339 | 479,463 | 459,11 | 66,31 | 1,17
2017-07-11 02:00:00 | 49,7 | 25,52 | 2478,33 | 568,036 | 399,081 | 10,3637 | 1,71134 | 301,114 | 302,755 | 299,283 | 299,548 | 302,066 | 296,98 | 289,819 | 574,558 | 601,492 | 585,596 | 540,161 | 511,494 | 452,931 | 436,283 | 66,21 | 1,13
2017-07-11 02:00:00 | 49,7 | 25,52 | 2744,4 | 560,276 | 399,383 | 10,3702 | 1,70912 | 302,019 | 302,143 | 298,809 | 299,852 | 298,657 | 304,519 | 296,728 | 592,927 | 590,413 | 595,895 | 501,492 | 476,259 | 475,077 | 463,243 | 66,21 | 1,13
2017-07-11 02:00:00 | 49,7 | 25,52 | 2900,93 | 556,599 | 405,55 | 10,3725 | 1,70843 | 298,146 | 296,911 | 301,139 | 299,048 | 302,336 | 296,26 | 301,776 | 612,513 | 612,03 | 601,58 | 498,664 | 513,479 | 434,355 | 441,027 | 66,21 | 1,13
2017-07-11 03:00:00 | 49,7 | 25,52 | 4957,19 | 512,342 | 399,378 | 10,138 | 1,64991 | 299,985 | 300,852 | 300,216 | 299,43 | 298,724 | 305,651 | 309,653 | 572,111 | 594,428 | 588,905 | 527,61 | 515,937 | 457,214 | 430,924 | 66,46 | 1,07
2017-07-11 03:00:00 | 49,7 | 25,52 | 3247,32 | 558,392 | 403,087 | 10,2538 | 1,70233 | 301,065 | 300,529 | 298,648 | 299,358 | 300,834 | 294,339 | 296,709 | 581,825 | 597,344 | 597,769 | 517,183 | 484,489 | 467,739 | 461,804 | 66,46 | 1,07
2017-07-11 03:00:00 | 49,7 | 25,52 | 3513,18 | 569,834 | 407,299 | 10,301 | 1,7081 | 301,742 | 301,046 | 299,927 | 300,875 | 301,847 | 298,726 | 301,245 | 561,349 | 596,255 | 595,753 | 532,395 | 505,172 | 460,291 | 433,334 | 66,46 | 1,07
2017-07-11 03:00:00 | 49,7 | 25,52 | 5415,86 | 506,718 | 398,372 | 10,1286 | 1,64203 | 302,344 | 297,61 | 301,866 | 300,541 | 298,605 | 295,176 | 303,878 | 582,817 | 591,777 | 597,18 | 537,522 | 483,829 | 462,102 | 442,495 | 66,46 | 1,07
2017-07-11 04:00:00 | 49,7 | 25,52 | 5394,2 | 552,422 | 399,334 | 10,2237 | 1,70206 | 298,221 | 297,471 | 301,355 | 300,767 | 297,904 | 301,794 | 305,652 | 603,191 | 709,989 | 590,713 | 561,983 | 525,09 | 447,849 | 484,46 | 66,71 | 1,02
2017-07-11 04:00:00 | 49,7 | 25,52 | 5364,87 | 480,265 | 401,711 | 10,1204 | 1,61592 | 297,854 | 302,468 | 301,475 | 299,899 | 297,997 | 299,107 | 310,808 | 611,785 | 610,979 | 613,982 | 493,299 | 493,497 | 429,226 | 443,297 | 66,71 | 1,02
2017-07-11 04:00:00 | 49,7 | 25,52 | 5376,73 | 481,361 | 400,357 | 10,119 | 1,61873 | 302,944 | 304,015 | 301,226 | 299,942 | 302,124 | 295,563 | 296,011 | 569,225 | 601,746 | 596,136 | 531,736 | 505,379 | 449,846 | 434,95 | 66,71 | 1,02
2017-07-11 05:00:00 | 49,7 | 25,52 | 1742,76 | 458,99 | 395,212 | 10,3858 | 1,62083 | 301,024 | 299,272 | 300,146 | 299,265 | 297,516 | 296,422 | 304,324 | 556,072 | 591,908 | 594,598 | 550,38 | 523,222 | 463,679 | 439,179 | 66,43 | 1
2017-07-11 05:00:00 | 49,7 | 25,52 | 1305,98 | 513,441 | 405,813 | 10,4671 | 1,66655 | 302,808 | 299,852 | 300,195 | 302,259 | 303,577 | 292,821 | 303,98 | 586,957 | 583,714 | 589,134 | 521,017 | 492,124 | 470,013 | 445,633 | 66,43 | 1
2017-07-11 05:00:00 | 49,7 | 25,52 | 2975,82 | 451,804 | 403,783 | 10,1215 | 1,62131 | 299,724 | 299,824 | 298,981 | 297,507 | 302,663 | 307,232 | 309,427 | 603,701 | 603,61 | 603,218 | 531,824 | 506,457 | 430,859 | 438,479 | 66,43 | 1
2017-07-11 05:00:00 | 49,7 | 25,52 | 1284,97 | 512,473 | 397,945 | 10,4539 | 1,66049 | 299,547 | 300,926 | 304,91 | 300,496 | 302,983 | 307,837 | 295,423 | 589,188 | 623,407 | 607,289 | 520,917 | 506,393 | 440,232 | 421,217 | 66,43 | 1
2017-07-11 05:00:00 | 49,7 | 25,52 | 1314,58 | 519,944 | 404,661 | 10,4784 | 1,67149 | 298,128 | 300,133 | 300,202 | 297,975 | 295,573 | 293,211 | 303,608 | 625,673 | 603,219 | 602,407 | 466,916 | 494,807 | 443,508 | 484,804 | 66,43 | 1
2017-07-11 06:00:00 | 49,7 | 25,52 | 3072,43 | 470,71 | 394,146 | 10,0852 | 1,64059 | 301,943 | 303,512 | 300,528 | 300,547 | 298,331 | 294,418 | 295,709 | 577,669 | 571,037 | 586,548 | 523,718 | 496,93 | 475,904 | 426,761 | 66,8 | 0,98
2017-07-11 06:00:00 | 49,7 | 25,52 | 3292,09 | 526,253 | 402,702 | 9,99975 | 1,71201 | 302,682 | 301,112 | 299,927 | 300,618 | 301,36 | 309,386 | 302,654 | 567,086 | 597,447 | 592,064 | 539,383 | 507,288 | 457,77 | 434,631 | 66,8 | 0,98
2017-07-11 06:00:00 | 49,7 | 25,52 | 2562,5 | 534,668 | 402,246 | 9,98047 | 1,7229 | 300,806 | 299,487 | 300,366 | 301,465 | 304,102 | 295,313 | 299,707 | 583,069 | 608,887 | 601,06 | 491,406 | 513,879 | 474,37 | 479,478 | 66,8 | 0,98
2017-07-11 07:00:00 | 53,79 | 16,57 | 2562,5 | 534,668 | 402,246 | 9,98047 | 1,7229 | 300,806 | 299,487 | 300,366 | 301,465 | 304,102 | 295,313 | 299,707 | 583,069 | 608,887 | 601,06 | 491,406 | 513,879 | 474,37 | 479,478 | 65,94 | 2,97
2017-07-11 08:00:00 | 53,79 | 16,57 | 2562,5 | 534,668 | 402,246 | 9,98047 | 1,7229 | 300,806 | 299,487 | 300,366 | 301,465 | 304,102 | 295,313 | 299,707 | 583,069 | 608,887 | 601,06 | 491,406 | 513,879 | 474,37 | 479,478 | 66,4 | 1,29
2017-07-11 08:00:00 | 53,79 | 16,57 | 2562,5 | 534,668 | 402,246 | 9,98047 | 1,7229 | 300,806 | 299,487 | 300,366 | 301,465 | 304,102 | 295,313 | 299,707 | 583,069 | 608,887 | 601,06 | 491,406 | 513,879 | 474,37 | 479,478 | 66,4 | 1,29
2017-07-11 08:00:00 | 53,79 | 16,57 | 2562,5 | 534,668 | 402,246 | 9,98047 | 1,7229 | 300,806 | 299,487 | 300,366 | 301,465 | 304,102 | 295,313 | 299,707 | 583,069 | 608,887 | 601,06 | 491,406 | 513,879 | 474,37 | 479,478 | 66,4 | 1,29
2017-07-11 08:00:00 | 53,79 | 16,57 | 2562,5 | 534,668 | 402,246 | 9,98047 | 1,7229 | 300,806 | 299,487 | 300,366 | 301,465 | 304,102 | 295,313 | 299,707 | 583,069 | 608,887 | 601,06 | 491,406 | 513,879 | 474,37 | 479,478 | 66,4 | 1,29
2017-07-11 08:00:00 | 53,79 | 16,57 | 2562,5 | 534,668 | 402,246 | 9,98047 | 1,7229 | 300,806 | 299,487 | 300,366 | 301,465 | 304,102 | 295,313 | 299,707 | 583,069 | 608,887 | 601,06 | 491,406 | 513,879 | 474,37 | 479,478 | 66,4 | 1,29
2017-07-11 09:00:00 | 53,79 | 16,57 | 2562,5 | 534,668 | 402,246 | 9,98047 | 1,7229 | 300,806 | 299,487 | 300,366 | 301,465 | 304,102 | 295,313 | 299,707 | 583,069 | 608,887 | 601,06 | 491,406 | 513,879 | 474,37 | 479,478 | 66,12 | 1,22
2017-07-11 09:00:00 | 53,79 | 16,57 | 2562,5 | 534,668 | 402,246 | 9,98047 | 1,7229 | 300,806 | 299,487 | 300,366 | 301,465 | 304,102 | 295,313 | 299,707 | 583,069 | 608,887 | 601,06 | 491,406 | 513,879 | 474,37 | 479,478 | 66,12 | 1,22
2017-07-11 09:00:00 | 53,79 | 16,57 | 2562,5 | 534,668 | 402,246 | 9,98047 | 1,7229 | 300,806 | 299,487 | 300,366 | 301,465 | 304,102 | 295,313 | 299,707 | 583,069 | 608,887 | 601,06 | 491,406 | 513,879 | 474,37 | 479,478 | 66,12 | 1,22
2017-07-11 09:00:00 | 53,79 | 16,57 | 2562,5 | 534,668 | 402,246 | 9,98047 | 1,7229 | 300,806 | 299,487 | 300,366 | 301,465 | 304,102 | 295,313 | 299,707 | 583,069 | 608,887 | 601,06 | 491,406 | 513,879 | 474,37 | 479,478 | 66,12 | 1,22
2017-07-11 11:00:00 | 53,79 | 16,57 | 2932,75 | 557,751 | 403,019 | 9,88796 | 1,69607 | 299,847 | 297,868 | 297,809 | 301,485 | 300,026 | 305,899 | 307,026 | 590,213 | 601,16 | 601,157 | 512,278 | 513,172 | 496,382 | 428,632 | 65,66 | 1,01
2017-07-11 11:00:00 | 53,79 | 16,57 | 2635,52 | 537,116 | 398,736 | 9,97693 | 1,68096 | 297,511 | 301,24 | 297,949 | 300,806 | 301,679 | 308,707 | 297,3 | 619,062 | 583,405 | 619,391 | 489,845 | 565,542 | 429,012 | 420,487 | 65,66 | 1,01
2017-07-11 11:00:00 | 53,79 | 16,57 | 3000,7 | 601,242 | 399,004 | 9,89446 | 1,74213 | 298,773 | 303,617 | 298,278 | 296,194 | 298,352 | 297,902 | 308,481 | 604,828 | 639,24 | 581,187 | 500,025 | 403,924 | 378,605 | 466,191 | 65,66 | 1,01
2017-07-11 11:00:00 | 53,79 | 16,57 | 2612,28 | 538,325 | 394,98 | 9,98776 | 1,67601 | 297,288 | 297,532 | 301,661 | 300,348 | 301,249 | 306,759 | 290,847 | 578,618 | 587,403 | 597,353 | 526,929 | 450,916 | 511,049 | 496,018 | 65,66 | 1,01
2017-07-11 11:00:00 | 53,79 | 16,57 | 3222,01 | 565,486 | 400,593 | 9,94526 | 1,70227 | 297,734 | 301,532 | 302,327 | 298,434 | 300,731 | 293,799 | 296,722 | 623,608 | 589,084 | 589,25 | 476,43 | 477,977 | 388,786 | 387,77 | 65,66 | 1,01
2017-07-11 12:00:00 | 53,79 | 16,57 | 3096,73 | 531,11 | 400,301 | 10,3464 | 1,70074 | 299,836 | 299,59 | 298,194 | 299,707 | 302,211 | 300,054 | 301,932 | 590,472 | 589,726 | 585,587 | 506,641 | 513,17 | 444,259 | 425,997 | 65,64 | 1,64
2017-07-11 12:00:00 | 53,79 | 16,57 | 3331,6 | 521,655 | 403,701 | 10,1378 | 1,69223 | 300,076 | 297,948 | 301,061 | 300,586 | 298,283 | 294,626 | 306,755 | 590,236 | 606,44 | 598,318 | 529,169 | 437,593 | 467,942 | 480,851 | 65,64 | 1,64
2017-07-11 13:00:00 | 53,79 | 16,57 | 2763,07 | 539,653 | 402,686 | 10,4246 | 1,709 | 299,573 | 295,943 | 297,339 | 299,927 | 300,944 | 299,487 | 298,853 | 592,726 | 611,069 | 608,703 | 494,554 | 550,971 | 441,803 | 452,329 | 66,41 | 1,14
2017-07-11 14:00:00 | 53,79 | 16,57 | 3051,45 | 499,243 | 401,962 | 9,82489 | 1,67748 | 299,581 | 289,999 | 302,919 | 300,08 | 301,101 | 292,634 | 302,674 | 608,078 | 598,319 | 604,548 | 458,672 | 402,193 | 433,344 | 493,417 | 66,26 | 1,03
2017-07-11 14:00:00 | 53,79 | 16,57 | 3309,84 | 510,502 | 397,855 | 10,0029 | 1,68959 | 299,243 | 303,793 | 297,729 | 299,862 | 301,414 | 304,367 | 302,416 | 601,338 | 586,629 | 586,913 | 489,95 | 482,189 | 451,985 | 452,993 | 66,26 | 1,03
2017-07-11 14:00:00 | 53,79 | 16,57 | 3140,07 | 498,066 | 396,664 | 9,94396 | 1,6774 | 301,354 | 291,916 | 301,59 | 299,596 | 299,972 | 297,415 | 305,708 | 592,428 | 599,818 | 599,946 | 489,766 | 464,482 | 424,103 | 459,826 | 66,26 | 1,03
2017-07-11 14:00:00 | 53,79 | 16,57 | 3188,73 | 495,856 | 397,31 | 9,79586 | 1,67975 | 299,732 | 303,384 | 301,683 | 300,806 | 300,171 | 305,2 | 295,353 | 600,125 | 605,635 | 593,148 | 496,169 | 514,791 | 463,294 | 454,144 | 66,26 | 1,03
2017-07-11 15:00:00 | 53,79 | 16,57 | 3080,08 | 534,063 | 396,401 | 9,71351 | 1,73145 | 300,8 | 303,872 | 299,93 | 301,46 | 302,782 | 307,151 | 290,708 | 594,641 | 636,055 | 609,123 | 488,992 | 500,687 | 448,038 | 443,627 | 66,17 | 1
2017-07-11 15:00:00 | 53,79 | 16,57 | 2869,74 | 541,615 | 402,67 | 9,84081 | 1,74297 | 301,025 | 305,556 | 299,67 | 301,522 | 301,723 | 302,715 | 297,846 | 558,401 | 652,582 | 611,843 | 673,974 | 517,552 | 425,947 | 446,638 | 66,17 | 1
2017-07-11 15:00:00 | 53,79 | 16,57 | 3400,01 | 530,203 | 401,008 | 9,58327 | 1,71842 | 305,217 | 298,76 | 303,053 | 299,69 | 304,102 | 291,52 | 296,546 | 605,048 | 602,656 | 612,557 | 479,032 | 508,41 | 458,858 | 425,58 | 66,17 | 1
2017-07-11 15:00:00 | 53,79 | 16,57 | 3151,35 | 305,2461176471 | 386,0916875 | 9,75812 | 1,5944329412 | 300,002 | 301,323 | 298,853 | 299,09 | 301,929 | 309,73 | 310,359 | 851,618 | 808,139 | 871,2629230769 | 525,108 | 512,316 | 457,011 | 414,583 | 66,17 | 1
2017-07-11 15:00:00 | 53,79 | 16,57 | 3235,11 | 518,083 | 397,78 | 9,5695 | 1,71672 | 308,917 | 303,776 | 298,332 | 298,597 | 302,545 | 297,411 | 296,354 | 595,858 | 630,537 | 572,948 | 430,052 | 495,599 | 440,814 | 434,993 | 66,17 | 1
2017-07-11 16:00:00 | 52,04 | 16,86 | 2236,83 | 522,152 | 395,508 | 10,0821 | 1,71519 | 301,59 | 305,785 | 298,639 | 298,926 | 299,501 | 296,375 | 295,245 | 591,153 | 607,998 | 596,792 | 489,772 | 499,057 | 473,141 | 465,738 | 66,23 | 1,11
2017-07-11 16:00:00 | 52,04 | 16,86 | 1524,95 | 492,663 | 400,312 | 10,1309 | 1,67708 | 300,371 | 300,791 | 298,486 | 298,457 | 296,011 | 307,513 | 303,74 | 598,428 | 591,541 | 582,235 | 500,12 | 498,432 | 355,842 | 415,463 | 66,23 | 1,11
2017-07-11 16:00:00 | 52,04 | 16,86 | 968,8268 | 519,664 | 403,605 | 10,0854 | 1,70416 | 297,949 | 298,461 | 297,844 | 299,592 | 295,795 | 304,81 | 299,684 | 589,711 | 610,086 | 611,608 | 509,188 | 499,797 | 437,449 | 439,686 | 66,23 | 1,11
2017-07-11 16:00:00 | 52,04 | 16,86 | 2927,97 | 542,603 | 397,207 | 9,95439 | 1,73716 | 297,451 | 299,487 | 301,875 | 299,546 | 297,012 | 305,142 | 299,136 | 595,747 | 628,258 | 607,102 | 533,881 | 503,194 | 438,712 | 455,862 | 66,23 | 1,11
2017-07-11 16:00:00 | 52,04 | 16,86 | 737,244 | 495,822 | 397,249 | 10,1309 | 1,67516 | 297,613 | 295,481 | 302,15 | 299,396 | 300,87 | 294,936 | 294,821 | 614,337 | 611,185 | 603,945 | 511,443 | 510,963 | 430,141 | 432,703 | 66,23 | 1,11
2017-07-11 16:00:00 | 52,04 | 16,86 | 737,6789583333 | 450,002 | 403,849 | 10,1842 | 1,64029 | 301,245 | 297,568 | 298,447 | 298,828 | 301,021 | 307,306 | 300,654 | 629,915 | 577,338 | 591,877 | 457,01 | 498,457 | 454,282 | 450,765 | 66,23 | 1,11
2017-07-11 16:00:00 | 52,04 | 16,86 | 673,1386666667 | 453,461 | 393,145 | 10,1825 | 1,64873 | 297,452 | 295,671 | 302,263 | 299,487 | 299,406 | 294,205 | 295,66 | 608,81 | 598,27 | 604,81 | 503,228 | 508,539 | 447,129 | 433,153 | 66,23 | 1,11
2017-07-11 17:00:00 | 52,04 | 16,86 | 2911,01 | 391,037 | 399,554 | 10,2422 | 1,5515 | 299,579 | 297,433 | 298,982 | 296,702 | 302,231 | 306,304 | 303,693 | 614,437 | 582,595 | 599,831 | 472,774 | 499,789 | 460,642 | 470,779 | 66,04 | 1,09
2017-07-11 17:00:00 | 52,04 | 16,86 | 3100,98 | 417,633 | 396,067 | 10,0072 | 1,59226 | 301,945 | 298,829 | 300,627 | 299,988 | 302,55 | 305,963 | 298,176 | 597,378 | 588,886 | 592,866 | 491,005 | 485,497 | 461,242 | 458,423 | 66,04 | 1,09
2017-07-11 17:00:00 | 52,04 | 16,86 | 3145,59 | 442,617 | 398,213 | 10,1865 | 1,62306 | 297,944 | 295,526 | 300,731 | 299,221 | 297,538 | 295,584 | 291,137 | 625,833 | 593,327 | 600,975 | 463,783 | 494,992 | 453,218 | 466,569 | 66,04 | 1,09
2017-07-11 18:00:00 | 52,04 | 16,86 | 2438,24 | 452,473 | 399,054 | 9,86361 | 1,63864 | 297,825 | 298,997 | 302,546 | 299,251 | 296,507 | 301,977 | 299,193 | 612,313 | 600,494 | 597,381 | 506,162 | 483,912 | 458,574 | 467,848 | 65,63 | 1,19
2017-07-11 19:00:00 | 52,04 | 16,86 | 2717,44 | 401,245 | 405,269 | 10,2199 | 1,61906 | 300,7 | 296,42 | 302,018 | 297,387 | 298,055 | 292,299 | 302,651 | 600,187 | 587,59 | 592,816 | 497,545 | 483,013 | 454,589 | 477,889 | 66,2 | 1,25
2017-07-11 19:00:00 | 52,04 | 16,86 | 3973,17 | 374,756 | 405,469 | 10,2862 | 1,58798 | 300,366 | 306,958 | 298,828 | 301,245 | 298,608 | 303,662 | 305,2 | 598,584 | 591,328 | 594,045 | 510,547 | 518,836 | 448,047 | 434,233 | 66,2 | 1,25
2017-07-11 19:00:00 | 52,04 | 16,86 | 4232,33 | 391,926 | 401,699 | 10,2062 | 1,6113 | 302,066 | 298,602 | 299,458 | 302,095 | 303,763 | 294,301 | 305,773 | 572,953 | 584,18 | 590,218 | 527,801 | 496,761 | 448,88 | 424,201 | 66,2 | 1,25
2017-07-11 20:00:00 | 52,04 | 16,86 | 3610,15 | 441,339 | 396,386 | 10,0966 | 1,68424 | 299,647 | 302,923 | 303,443 | 301,125 | 298,668 | 307,258 | 305,261 | 573,285 | 615,889 | 612,831 | 510,974 | 514,431 | 438,018 | 417,479 | 65,24 | 1,24
2017-07-11 20:00:00 | 52,04 | 16,86 | 3969,87 | 470,616 | 396,68 | 9,99143 | 1,73002 | 298,968 | 297,382 | 299,937 | 298,601 | 298,089 | 291,352 | 296,636 | 607,497 | 583,785 | 593,456 | 492,191 | 507,126 | 457,027 | 448,674 | 65,24 | 1,24
2017-07-11 21:00:00 | 52,04 | 16,86 | 3841,11 | 514,562 | 395,436 | 10,0529 | 1,73432 | 299,605 | 301,124 | 303,063 | 299,645 | 300,718 | 303,835 | 302,305 | 582,724 | 531,415 | 597,429 | 269,337 | 436,353 | 438,07 | 389,718 | 65,41 | 1,23
2017-07-11 21:00:00 | 52,04 | 16,86 | 1620,21 | 510,198 | 392,206 | 10,1506 | 1,72454 | 301,541 | 299,081 | 299,63 | 301,491 | 298,952 | 296,055 | 304,827 | 581,772 | 603,059 | 596,261 | 529,083 | 501,82 | 446,333 | 428,056 | 65,41 | 1,23
2017-07-11 21:00:00 | 52,04 | 16,86 | 3769,53 | 288,8285 | 412,098 | 9,98444 | 1,5953023077 | 300,111 | 296,522 | 297,632 | 298,547 | 298,007 | 293,267 | 299,717 | 828,8408461538 | 809,966 | 862,8819166667 | 526,971 | 506,313 | 455,163 | 441,984 | 65,41 | 1,23
2017-07-11 21:00:00 | 52,04 | 16,86 | 2401,43 | 288,9246 | 395,591 | 10,0839 | 1,5916107143 | 300,366 | 304,194 | 299,749 | 299,749 | 299,746 | 295,255 | 305,682 | 763,705 | 797,794 | 830,978 | 538,906 | 541,294 | 398,933 | 550,56 | 65,41 | 1,23
2017-07-11 21:00:00 | 52,04 | 16,86 | 1802,67 | 506,144 | 394,284 | 10,0924 | 1,72266 | 301,726 | 299,138 | 299,529 | 302,435 | 300,216 | 300,122 | 304,114 | 587,827 | 670,176 | 590,626 | 333,847 | 481,623 | 444,555 | 429,207 | 65,41 | 1,23
2017-07-11 22:00:00 | 52,04 | 16,86 | 3384,77 | 481,257 | 400,163 | 10,0595 | 1,6785 | 302,535 | 303,676 | 299,212 | 303,275 | 297,206 | 305,605 | 301,061 | 595,446 | 591,31 | 585,55 | 497,65 | 496,254 | 447,318 | 429,609 | 65,41 | 1,23
2017-07-11 22:00:00 | 52,04 | 16,86 | 2139,69 | 480,961 | 404,35 | 10,1135 | 1,68371 | 301,026 | 293,118 | 300,19 | 297,555 | 298,169 | 309,899 | 291,399 | 589,983 | 598,128 | 589,081 | 480,695 | 496,367 | 482,444 | 476,4 | 65,41 | 1,23
2017-07-11 22:00:00 | 52,04 | 16,86 | 3708,98 | 451,81 | 405,681 | 10,0641 | 1,66116 | 298,733 | 295,61 | 298,044 | 297,129 | 297,391 | 292,264 | 290,881 | 606,174 | 575,741 | 580,192 | 506,97 | 486,422 | 450,15 | 445,577 | 65,41 | 1,23
2017-07-11 22:00:00 | 52,04 | 16,86 | 3332,17 | 491,687 | 407,872 | 10,073 | 1,68508 | 300,366 | 301,644 | 299,646 | 301,817 | 297,321 | 305,578 | 301,458 | 594,279 | 578,8 | 594,649 | 513,033 | 509,342 | 441,411 | 441,715 | 65,41 | 1,23
2017-07-11 23:00:00 | 52,04 | 16,86 | 3515,74 | 479,428 | 396,271 | 9,9621 | 1,70936 | 297,168 | 301,852 | 301,234 | 298,896 | 303,201 | 292,519 | 305,824 | 598,584 | 624,746 | 606,514 | 509,104 | 505,181 | 456,469 | 453,578 | 66,48 | 1,01
2017-07-11 23:00:00 | 52,04 | 16,86 | 4230,32 | 446,796 | 391,77 | 10,0283 | 1,67222 | 302,783 | 301,031 | 299,928 | 298,844 | 297,723 | 307,75 | 297,438 | 598,584 | 597,448 | 588,562 | 514,289 | 496,254 | 446,406 | 442,454 | 66,48 | 1,01
2017-07-12 00:00:00 | 52,04 | 16,86 | 3172,95 | 457,091 | 395,673 | 9,98549 | 1,68317 | 301,043 | 299,333 | 297,963 | 299,136 | 300,942 | 295,964 | 298,323 | 637,236 | 579,241 | 591,025 | 551,15 | 505,838 | 457,903 | 423,458 | 66,57 | 0,96
2017-07-12 00:00:00 | 52,04 | 16,86 | 4080,24 | 470,24 | 394,203 | 9,872 | 1,70161 | 298,88 | 306,319 | 300,363 | 301,956 | 297,116 | 293,112 | 299,639 | 596,075 | 599,434 | 610,12 | 486,247 | 503,3 | 439,812 | 462,731 | 66,57 | 0,96
2017-07-12 01:00:00 | 50,99 | 22,93 | 3773,98 | 459,993 | 396,298 | 9,97881 | 1,69077 | 302,917 | 302,621 | 299,65 | 302,649 | 296,975 | 296,153 | 305,945 | 574,561 | 584,925 | 585,53 | 508,747 | 508,659 | 457,543 | 453,209 | 64,95 | 2,31
2017-07-12 01:00:00 | 50,99 | 22,93 | 2548,76 | 456,399 | 396,691 | 10,0312 | 1,67821 | 300,093 | 298,791 | 301,807 | 297,713 | 302,265 | 298,24 | 294,318 | 590,433 | 624,838 | 612,672 | 457,888 | 491,673 | 429,478 | 429,624 | 64,95 | 2,31
2017-07-12 01:00:00 | 50,99 | 22,93 | 3765,86 | 462,806 | 402,379 | 10,0115 | 1,68537 | 298,786 | 305,011 | 300,445 | 301,82 | 296,312 | 298,92 | 309,427 | 593,531 | 622,993 | 606,558 | 515,822 | 509,066 | 444,697 | 439,554 | 64,95 | 2,31
2017-07-12 01:00:00 | 50,99 | 22,93 | 2372,71 | 453,841 | 392,461 | 10,0747 | 1,67463 | 300,148 | 304,958 | 299,733 | 302,092 | 296,976 | 299,258 | 298,704 | 575,69 | 618,424 | 609,236 | 517,698 | 529,07 | 449,928 | 511,937 | 64,95 | 2,31
2017-07-12 02:00:00 | 50,99 | 22,93 | 3354,3 | 435,287 | 397,217 | 9,7602 | 1,6765 | 297,911 | 304,501 | 300,402 | 299,931 | 297,911 | 298,026 | 298,159 | 616,584 | 584,989 | 601,421 | 492,857 | 488,725 | 460,676 | 460,54 | 63,66 | 1,81
2017-07-12 02:00:00 | 50,99 | 22,93 | 2559,53 | 423,42 | 393,814 | 9,77802 | 1,65046 | 298,092 | 295,893 | 300,735 | 299,913 | 299,061 | 302,37 | 293,893 | 609,16 | 627,233 | 611,673 | 485,085 | 490,201 | 450,523 | 469,927 | 63,66 | 1,81
2017-07-12 03:00:00 | 50,99 | 22,93 | 2990,23 | 462,66 | 397,558 | 9,90138 | 1,72345 | 301,239 | 301,687 | 299,927 | 299,281 | 300,147 | 303,19 | 297,292 | 583,08 | 597,617 | 593,518 | 524,532 | 534,261 | 450,827 | 429,889 | 64,32 | 1,63
2017-07-12 03:00:00 | 50,99 | 22,93 | 3014,47 | 480,568 | 398,793 | 9,88879 | 1,74025 | 299,421 | 299,754 | 298,974 | 301,525 | 298,595 | 291,296 | 289,512 | 603,315 | 579,639 | 583,777 | 522,596 | 482,318 | 457,331 | 434,434 | 64,32 | 1,63
2017-07-12 03:00:00 | 50,99 | 22,93 | 2834,5 | 477,156 | 402,059 | 9,8676 | 1,73517 | 302,227 | 295,925 | 299,101 | 299,168 | 300,263 | 291,273 | 299,173 | 587,329 | 575,245 | 594,943 | 519,912 | 509,746 | 445,788 | 430,311 | 64,32 | 1,63
2017-07-12 04:00:00 | 50,99 | 22,93 | 4351,56 | 454,526 | 393,267 | 10,1068 | 1,7024 | 301,923 | 299,564 | 299,029 | 298,896 | 298,341 | 298,417 | 300,614 | 598,081 | 575,198 | 592,731 | 504,796 | 492,974 | 456,471 | 444,115 | 64,84 | 1,62
2017-07-12 04:00:00 | 50,99 | 22,93 | 3815,09 | 451,359 | 405,594 | 10,1267 | 1,69392 | 298,501 | 306,068 | 303,586 | 300,478 | 297,873 | 304,984 | 296,584 | 609,789 | 610,428 | 611,426 | 466,078 | 497,251 | 444,947 | 472,569 | 64,84 | 1,62
2017-07-12 05:00:00 | 50,99 | 22,93 | 3629,46 | 445,609 | 398,278 | 10,127 | 1,6935 | 298,729 | 295,713 | 298,089 | 301,482 | 298,207 | 298,138 | 300,742 | 607,951 | 593,335 | 597,183 | 508,754 | 500,252 | 461,499 | 453,538 | 65 | 1,41
2017-07-12 05:00:00 | 50,99 | 22,93 | 3645,94 | 439,72 | 393,004 | 10,1279 | 1,69182 | 299,472 | 304,126 | 300,625 | 301,236 | 300,532 | 298,373 | 303,689 | 599,646 | 608,816 | 610,631 | 494,435 | 492,376 | 422,621 | 456,393 | 65 | 1,41
2017-07-12 05:00:00 | 50,99 | 22,93 | 4351,61 | 465,957 | 394,966 | 10,1294 | 1,71772 | 300,459 | 299,974 | 299,081 | 301,771 | 299,967 | 306,513 | 296,097 | 586,966 | 598,33 | 590,89 | 485,431 | 491,862 | 442,686 | 439,482 | 65 | 1,41
2017-07-12 06:00:00 | 50,99 | 22,93 | 406,4735 | 440,063 | 396,581 | 10,3299 | 1,68417 | 299,498 | 300,46 | 301,421 | 300,553 | 300,921 | 300,106 | 304,37 | 612,796 | 593,841 | 621,994 | 523,606 | 479,737 | 439,189 | 461,994 | 65,21 | 1,59
2017-07-12 06:00:00 | 50,99 | 22,93 | 4343,09 | 469,914 | 404,474 | 10,1355 | 1,72064 | 298,992 | 299,86 | 298,332 | 300,489 | 301,996 | 304,807 | 303,836 | 635,492 | 594,595 | 593,206 | 508,607 | 484,158 | 462,506 | 461,014 | 65,21 | 1,59
2017-07-12 07:00:00 | 52,78 | 17,22 | 3174,97 | 502,839 | 406,89 | 10,116 | 1,75152 | 299,883 | 305,048 | 301,75 | 300,762 | 301,544 | 299,707 | 299,501 | 598,806 | 435,846 | 738,296 | 382,247 | 443,441 | 434,204 | 413,858 | 64,53 | 1,66
2017-07-12 08:00:00 | 52,78 | 17,22 | 3644,66 | 448,307 | 403,299 | 9,74669 | 1,7109 | 301,295 | 302,021 | 301,523 | 299,977 | 301,982 | 298,214 | 300,277 | 594,199 | 618,701 | 577,763 | 518,027 | 341,132 | 463,056 | 472,807 | 65,74 | 1,4
2017-07-12 09:00:00 | 52,78 | 17,22 | 3045,71 | 470,491 | 400,462 | 9,61505 | 1,71292 | 249,852 | 249,99 | 248,989 | 301,219 | 298,237 | 292,699 | 300,54 | 603,009 | 506,504 | 609,145 | 422,327 | 502,006 | 441,903 | 434,437 | 66,05 | 1,29
2017-07-12 09:00:00 | 52,78 | 17,22 | 3060,45 | 486,749 | 409,438 | 9,61475 | 1,7258 | 249,614 | 255,667 | 250,054 | 300,044 | 299,829 | 299,707 | 304,405 | 616,069 | 569,711 | 510,357 | 462,891 | 486,201 | 404,672 | 554,115 | 66,05 | 1,29
2017-07-12 09:00:00 | 52,78 | 17,22 | 3047,68 | 464,429 | 406,011 | 9,59712 | 1,70423 | 251,676 | 245,87 | 247,412 | 298,863 | 296,833 | 300,319 | 297,177 | 595,546 | 436,63 | 706,086 | 447,671 | 483,143 | 433,922 | 408,682 | 66,05 | 1,29
2017-07-12 09:00:00 | 52,78 | 17,22 | 3076,98 | 481,248 | 406,645 | 9,61475 | 1,72559 | 250,049 | 251,196 | 249,39 | 299,71 | 299,899 | 298,612 | 300,691 | 577,556 | 607,179 | 589,05 | 525,684 | 507,829 | 437,327 | 451,635 | 66,05 | 1,29
2017-07-12 09:00:00 | 52,78 | 17,22 | 3615,1 | 460,201 | 400,878 | 9,56713 | 1,70509 | 275,173 | 251,732 | 250,342 | 300,001 | 301,024 | 306,008 | 304,54 | 591,412 | 615,872 | 606,638 | 525,382 | 658,8542068966 | 460,132 | 488,865 | 66,05 | 1,29
2017-07-12 10:00:00 | 52,78 | 17,22 | 3627,93 | 477,475 | 407,248 | 9,65517 | 1,71074 | 249,063 | 255,794 | 249,454 | 300,302 | 301,979 | 299,927 | 297,917 | 607,412 | 546,7 | 542,351 | 450,698 | 482,895 | 393,595 | 520,216 | 65,79 | 1,29
2017-07-12 10:00:00 | 52,78 | 17,22 | 3081,05 | 479,98 | 402,021 | 9,60104 | 1,73206 | 250,326 | 249,431 | 249,227 | 299,439 | 299,788 | 300,089 | 307,024 | 592,404 | 603,494 | 595,449 | 500,202 | 523,313 | 451,391 | 446,047 | 65,79 | 1,29
2017-07-12 11:00:00 | 52,78 | 17,22 | 25,242 | 436,291 | 399,327 | 9,75776 | 1,7267 | 250,484 | 252,278 | 251,359 | 299,835 | 301,273 | 300,142 | 299,24 | 597,719 | 597,723 | 592,996 | 498,004 | 485,918 | 453,913 | 458,772 | 65,93 | 1,08
2017-07-12 11:00:00 | 52,78 | 17,22 | 2966,19 | 454,645 | 392,823 | 9,9222 | 1,7254 | 250,233 | 251,934 | 249,158 | 301,429 | 298,752 | 300,39 | 296,595 | 620,287 | 605,9 | 606,2 | 486,477 | 505,497 | 493,198 | 449,222 | 65,93 | 1,08
2017-07-12 11:00:00 | 52,78 | 17,22 | 2852,45 | 453,894 | 401,052 | 9,93381 | 1,72355 | 250,034 | 255,078 | 249,448 | 300,571 | 298,65 | 300,352 | 304,387 | 605,472 | 608,962 | 601,238 | 506,501 | 499,59 | 445,363 | 451,525 | 65,93 | 1,08
2017-07-12 11:00:00 | 52,78 | 17,22 | 2713,7 | 449,254 | 399,452 | 9,88521 | 1,69896 | 249,829 | 255,39 | 253,095 | 299,475 | 298,051 | 299,927 | 296,483 | 584,186 | 609,529 | 616,219 | 524,128 | 493,902 | 445,602 | 459,985 | 65,93 | 1,08
2017-07-12 12:00:00 | 52,78 | 17,22 | 2879,14 | 469,145 | 405,763 | 9,71506 | 1,70208 | 250,428 | 251,39 | 251,531 | 300,564 | 299,474 | 299,728 | 302,608 | 616,141 | 596,737 | 601,03 | 526,172 | 514,466 | 437,86 | 439,815 | 65,74 | 1,02
2017-07-12 12:00:00 | 52,78 | 17,22 | 2929,29 | 470,197 | 397,764 | 9,67245 | 1,6987 | 250,488 | 244,964 | 251,483 | 299,694 | 298,018 | 299,858 | 308,163 | 588,838 | 589,265 | 595,911 | 552,511 | 506,789 | 434,181 | 431,033 | 65,74 | 1,02
2017-07-12 12:00:00 | 52,78 | 17,22 | 3134,69 | 467,96 | 396,433 | 9,66257 | 1,70696 | 250,666 | 258,645 | 248,95 | 299,999 | 300,491 | 299,927 | 289,228 | 587,39 | 595,956 | 602,036 | 496,323 | 445,759 | 396,789 | 394,846 | 65,74 | 1,02
2017-07-12 13:00:00 | 52,78 | 17,22 | 2879,9 | 432,709 | 398,188 | 9,81175 | 1,65898 | 250,403 | 252,514 | 249,792 | 301,427 | 301,438 | 299,535 | 299,498 | 615,402 | 600,571 | 601,679 | 493,717 | 491,133 | 461,039 | 456,895 | 65,84 | 1,23
2017-07-12 13:00:00 | 52,78 | 17,22 | 2703,65 | 421,483 | 396,333 | 9,84589 | 1,67732 | 249,952 | 252,021 | 249,926 | 299,681 | 300,529 | 300,121 | 299,91 | 590,836 | 601,891 | 597,409 | 495,398 | 509,451 | 448,09 | 443,642 | 65,84 | 1,23
2017-07-12 14:00:00 | 52,78 | 17,22 | 2673,08 | 458,649 | 396,151 | 10,004 | 1,73289 | 250,631 | 251,692 | 249,39 | 299,63 | 299,828 | 299,849 | 299,586 | 604,23 | 597,447 | 602,967 | 482,142 | 520,249 | 442,091 | 448,082 | 65,66 | 1,72
2017-07-12 14:00:00 | 52,78 | 17,22 | 2739,01 | 449,014 | 403,819 | 10,1306 | 1,73032 | 250,151 | 249,664 | 249,411 | 299,401 | 298,737 | 299,595 | 299,482 | 612,633 | 603,566 | 600,886 | 487,951 | 478,662 | 468,502 | 459,207 | 65,66 | 1,72
2017-07-12 15:00:00 | 52,78 | 17,22 | 2500,6 | 455,064 | 398,72 | 10,2276 | 1,6935 | 249,232 | 251,688 | 249,39 | 299,927 | 297,941 | 296,008 | 297,657 | 625,128 | 601,864 | 589,431 | 487,545 | 493,013 | 459,399 | 461,27 | 66,09 | 1,19
2017-07-12 16:00:00 | 52,33 | 16,95 | 4165,88 | 438,326 | 399,519 | 9,88917 | 1,72981 | 250,522 | 256,59 | 249,39 | 300,011 | 297,696 | 291,763 | 302,53 | 596,851 | 605,009 | 610,274 | 513,552 | 513,667 | 446,668 | 438,393 | 66,1 | 1
2017-07-12 16:00:00 | 52,33 | 16,95 | 3236,33 | 430,844 | 397,43 | 9,98463 | 1,72205 | 248,462 | 255,098 | 249,439 | 300,976 | 297,681 | 293,336 | 303,223 | 602,529 | 610,519 | 589,372 | 503,443 | 493,011 | 454,949 | 457,282 | 66,1 | 1
2017-07-12 17:00:00 | 52,33 | 16,95 | 3875,68 | 415,405 | 401,841 | 9,76898 | 1,69599 | 251,103 | 246,533 | 249,698 | 299,443 | 298,916 | 306,343 | 294,256 | 605,388 | 618,745 | 612,828 | 482,341 | 501,209 | 455,554 | 452,776 | 65,97 | 1,06
2017-07-12 17:00:00 | 52,33 | 16,95 | 2430,88 | 398,015 | 401,258 | 9,7871 | 1,69178 | 249,043 | 252,508 | 249,758 | 300,517 | 300,112 | 295,029 | 302,897 | 605,772 | 583,631 | 608,639 | 490,046 | 509,771 | 455,064 | 452,355 | 65,97 | 1,06
2017-07-12 17:00:00 | 52,33 | 16,95 | 2805,84 | 426,696 | 399,146 | 9,79186 | 1,70915 | 249,663 | 246,111 | 251,389 | 298,97 | 296,358 | 296,408 | 301,844 | 619,912 | 589,492 | 592,716 | 483,911 | 504,4 | 470,025 | 460,354 | 65,97 | 1,06
2017-07-12 18:00:00 | 52,33 | 16,95 | 1085,42 | 396,724 | 400,372 | 10,1827 | 1,6908 | 249,829 | 251,444 | 249,912 | 300,289 | 299,933 | 304,887 | 301,894 | 619,92 | 607,164 | 588,979 | 491,136 | 496,82 | 453,636 | 453,541 | 65,97 | 1,06
2017-07-12 18:00:00 | 52,33 | 16,95 | 4942,96 | 368,271 | 394,238 | 10,1009 | 1,65496 | 249,564 | 252,045 | 249,211 | 299,519 | 299,579 | 296,677 | 295,834 | 624,63 | 600,013 | 591,876 | 482,951 | 505,697 | 447,393 | 446,935 | 65,97 | 1,06
2017-07-12 19:00:00 | 52,33 | 16,95 | 3173,58 | 420,879 | 392,738 | 10,1285 | 1,73637 | 250,865 | 259,744 | 248,825 | 300,366 | 299,679 | 293,592 | 305,957 | 586,745 | 590,13 | 588,502 | 530,49 | 471,469 | 438,024 | 443,939 | 64,27 | 1,06
2017-07-12 20:00:00 | 52,33 | 16,95 | 4286,36 | 413,629 | 397,387 | 10,1077 | 1,72241 | 249,321 | 250,476 | 253,477 | 299,59 | 301,934 | 296,032 | 296,377 | 590,498 | 605,206 | 593,703 | 535,76 | 489,959 | 453,839 | 449,34 | 66,38 | 1
2017-07-12 20:00:00 | 52,33 | 16,95 | 4248,94 | 417,979 | 394,077 | 10,1212 | 1,72865 | 249,771 | 242,589 | 248,95 | 297,832 | 300,326 | 306,431 | 302,545 | 626,286 | 598,37 | 605,6 | 478,425 | 514,044 | 461,143 | 460,819 | 66,38 | 1
2017-07-12 20:00:00 | 52,33 | 16,95 | 4190,57 | 404,421 | 400,605 | 10,0579 | 1,70356 | 248,496 | 239,67 | 248,979 | 299,311 | 299,049 | 294,435 | 299,575 | 601,282 | 601,066 | 614,044 | 480,231 | 516,859 | 441,174 | 457,772 | 66,38 | 1
2017-07-12 21:00:00 | 52,33 | 16,95 | 4152,82 | 404,371 | 400,089 | 10,1861 | 1,70532 | 249,991 | 244,527 | 249,893 | 297,735 | 298,497 | 302,544 | 299,911 | 608,601 | 607,589 | 603,117 | 500,498 | 497,06 | 457,024 | 447,133 | 64,45 | 1,07
2017-07-12 21:00:00 | 52,33 | 16,95 | 4735,09 | 400,622 | 401,429 | 10,3303 | 1,70464 | 248,511 | 249,949 | 252,246 | 298,995 | 297,533 | 304,957 | 297,174 | 605,274 | 602,734 | 601,673 | 510,797 | 503,107 | 457,874 | 450,002 | 64,45 | 1,07
2017-07-12 21:00:00 | 52,33 | 16,95 | 4402,3 | 402,364 | 401,176 | 10,3236 | 1,70252 | 249,523 | 257,438 | 250,427 | 299,876 | 300,632 | 297,259 | 296,498 | 598,037 | 604,342 | 607,86 | 491,879 | 498,419 | 446,523 | 439,866 | 64,45 | 1,07
2017-07-12 22:00:00 | 52,33 | 16,95 | 4025,47 | 397,168 | 397,004 | 10,0667 | 1,69227 | 250,672 | 254,907 | 249,963 | 301,806 | 303,051 | 298,901 | 297,472 | 587,336 | 588,402 | 595,217 | 478,61 | 502,158 | 444,03 | 433,25 | 66,21 | 0,94
2017-07-12 22:00:00 | 52,33 | 16,95 | 4003,64 | 389,325 | 397,217 | 10,1323 | 1,6761 | 251,111 | 260,356 | 251,343 | 300,557 | 300,208 | 295,78 | 298,454 | 575,404 | 597,076 | 605,136 | 488,267 | 516,561 | 431,712 | 451,215 | 66,21 | 0,94
2017-07-12 22:00:00 | 52,33 | 16,95 | 3841,04 | 414,018 | 405,569 | 9,91711 | 1,72247 | 250,12 | 248,445 | 248,808 | 300,44 | 303,806 | 295,308 | 298,093 | 611,262 | 598,881 | 602,319 | 450,622 | 527,288 | 451,421 | 462,02 | 66,21 | 0,94
2017-07-12 23:00:00 | 52,33 | 16,95 | 3325,37 | 416,775 | 405,111 | 9,68844 | 1,72932 | 250,269 | 245,398 | 249,609 | 300,088 | 302,087 | 304,182 | 301,416 | 617,313 | 598,213 | 600,694 | 488,103 | 491,15 | 471,017 | 464,874 | 64,48 | 0,98
2017-07-12 23:00:00 | 52,33 | 16,95 | 3587,19 | 365,861 | 395,883 | 9,72593 | 1,64507 | 249,39 | 245,903 | 251,807 | 301,881 | 302,194 | 302,484 | 298,389 | 598,477 | 598,585 | 601,188 | 484,587 | 488,8 | 448,905 | 470,201 | 64,48 | 0,98
2017-07-13 00:00:00 | 52,33 | 16,95 | 3253,87 | 375,249 | 401,785 | 9,76324 | 1,63608 | 252,223 | 250,886 | 249,39 | 301,666 | 300,432 | 298,59 | 295,546 | 602,599 | 380,733 | 545,508 | 388,306 | 416,859 | 456,567 | 361,366 | 64,48 | 1,05
2017-07-13 00:00:00 | 52,33 | 16,95 | 2938,83 | 367,622 | 404,94 | 10,1231 | 1,63123 | 249,504 | 256,259 | 248,163 | 300,503 | 297,578 | 299,324 | 293,161 | 617,643 | 600,583 | 599,975 | 482,757 | 494,301 | 467,511 | 461,779 | 64,48 | 1,05
2017-07-13 00:00:00 | 52,33 | 16,95 | 3616,05 | 353,759 | 402,322 | 10,2226 | 1,60869 | 250,149 | 257,266 | 248,837 | 300,078 | 299,907 | 294,214 | 296,7 | 606,405 | 596,49 | 607,164 | 492,733 | 507,302 | 481,041 | 470,855 | 64,48 | 1,05
2017-07-13 01:00:00 | 49,35 | 24,9 | 3440,9 | 289,988 | 399,098 | 10,2069 | 1,520248 | 250,023 | 248,785 | 249,092 | 301,389 | 303,945 | 300,21 | 296,01 | 600,496 | 601,854 | 607,154 | 492,646 | 490,224 | 464,917 | 452,77 | 64,31 | 1,33
2017-07-13 01:00:00 | 49,35 | 24,9 | 3550,35 | 293,396 | 404,896 | 10,2118 | 1,520216 | 248,094 | 253,147 | 251,73 | 300,971 | 303,001 | 299,499 | 300,257 | 591,431 | 592,597 | 606,4 | 502,575 | 493,801 | 445,974 | 421,382 | 64,31 | 1,33
2017-07-13 03:00:00 | 49,35 | 24,9 | 2801,34 | 307,31 | 403,5437647059 | 9,7392 | 1,53837 | 250,79 | 247,458 | 249,783 | 299,057 | 299,579 | 298,206 | 297,675 | 613,432 | 602,279 | 597,867 | 485,921 | 489,759 | 448,817 | 440,7643333333 | 64,84 | 2,24
2017-07-13 03:00:00 | 49,35 | 24,9 | 2671,95 | 373,386 | 394,844 | 9,71571 | 1,65978 | 250,219 | 248,717 | 249,04 | 298,102 | 298,003 | 302,76 | 297,357 | 607,47 | 612,124 | 607,041 | 503,27 | 497,815 | 455,706 | 508,279 | 64,84 | 2,24
2017-07-13 04:00:00 | 49,35 | 24,9 | 3236,11 | 415,518 | 392,579 | 9,98789 | 1,7141 | 249,609 | 254,081 | 251,979 | 299,487 | 300,634 | 298,359 | 302,296 | 613,128 | 583,563 | 607,534 | 516,514 | 482,881 | 436,848 | 451,648 | 67,66 | 1,41
2017-07-13 04:00:00 | 49,35 | 24,9 | 3074,04 | 363,895 | 393,567 | 10,3084 | 1,64647 | 249,42 | 252,833 | 251,163 | 297,085 | 295,963 | 305,2 | 294,798 | 597,474 | 604,43 | 601,319 | 525,369 | 500,147 | 448,586 | 440,61 | 67,66 | 1,41
2017-07-13 04:00:00 | 49,35 | 24,9 | 2923,99 | 388,493 | 398,937 | 10,3739 | 1,6721 | 250,386 | 249,68 | 248,212 | 299,525 | 301,198 | 305,441 | 304,055 | 622,823 | 584,796 | 590,211 | 473,697 | 482,991 | 450,757 | 478,066 | 67,66 | 1,41
2017-07-13 04:00:00 | 49,35 | 24,9 | 2894,99 | 385,923 | 398,103 | 10,39 | 1,68193 | 248,415 | 254,738 | 248,604 | 299,336 | 300,84 | 304,767 | 304,795 | 588,571 | 619,737 | 607,382 | 510,674 | 501,121 | 437,397 | 416,949 | 67,66 | 1,41
2017-07-13 05:00:00 | 49,35 | 24,9 | 2779,3 | 370,164 | 399,343 | 9,96101 | 1,65513 | 250,684 | 253,075 | 252,179 | 302,334 | 303,337 | 296,797 | 306,437 | 605,18 | 592,951 | 592,777 | 490,386 | 479,999 | 440,337 | 463,919 | 66,17 | 1,07
2017-07-13 05:00:00 | 49,35 | 24,9 | 2974,55 | 374,756 | 399,316 | 9,94681 | 1,65868 | 250,488 | 251,587 | 247,852 | 298,608 | 297,51 | 306,079 | 302,783 | 592,078 | 606,621 | 595,125 | 511,328 | 500,109 | 449,167 | 417,129 | 66,17 | 1,07
2017-07-13 05:00:00 | 49,35 | 24,9 | 2882,88 | 382,241 | 400,798 | 10,3403 | 1,66005 | 250,308 | 245,587 | 249,948 | 298,511 | 301,529 | 304,776 | 295,251 | 617,762 | 593,31 | 593,461 | 500,684 | 473,213 | 436,892 | 461,255 | 66,17 | 1,07
2017-07-13 05:00:00 | 49,35 | 24,9 | 2791,89 | 357,862 | 394,608 | 10,0435 | 1,63093 | 249,46 | 250,391 | 251,732 | 300,88 | 297,785 | 294,672 | 295,163 | 587,508 | 604,789 | 595,692 | 520,258 | 534,416 | 450,808 | 457,508 | 66,17 | 1,07
2017-07-13 06:00:00 | 49,35 | 24,9 | 3410,2 | 417,107 | 400,984 | 9,84042 | 1,73578 | 252,128 | 258,044 | 250,353 | 301,193 | 300,637 | 307,65 | 304,829 | 602,282 | 568,758 | 581,677 | 498,646 | 495,359 | 449,635 | 458,424 | 66,1 | 1,06
2017-07-13 06:00:00 | 49,35 | 24,9 | 2880,78 | 414,289 | 400,429 | 9,84443 | 1,73814 | 250,232 | 249,529 | 248,672 | 301,787 | 301,545 | 297,081 | 303,428 | 608,024 | 605,052 | 600,144 | 504,623 | 503,303 | 454,526 | 452,937 | 66,1 | 1,06
2017-07-13 06:00:00 | 49,35 | 24,9 | 2867,11 | 420,205 | 401,567 | 9,84466 | 1,73828 | 250,687 | 249,39 | 248,789 | 301,62 | 301,604 | 304,15 | 304,461 | 603,223 | 602,877 | 604,402 | 504,145 | 503,628 | 455,369 | 452,293 | 66,1 | 1,06
2017-07-13 07:00:00 | 55,78 | 12,88 | 3259,76 | 466,67 | 407,639 | 10,0279 | 1,62766 | 250,838 | 248,434 | 248,991 | 299,052 | 297,536 | 305,998 | 303,259 | 602,169 | 580,634 | 596,797 | 480,93 | 471,107 | 444,308 | 446,452 | 66,35 | 1,13
2017-07-13 07:00:00 | 55,78 | 12,88 | 3029,96 | 393,273 | 403,367 | 9,90961 | 1,69476 | 249,634 | 255,382 | 249,6 | 300,916 | 296,986 | 295,341 | 298,304 | 630,51 | 595,008 | 604,508 | 491,562 | 496,8 | 448,801 | 440,274 | 66,35 | 1,13
2017-07-13 07:00:00 | 55,78 | 12,88 | 3921,11 | 457,963 | 398,866 | 9,99211 | 1,62288 | 298,182 | 293,393 | 299,475 | 299,72 | 298,773 | 306,625 | 299,022 | 617,159 | 539,524 | 592,521 | 458,422 | 472,825 | 464,653 | 441,089 | 66,35 | 1,13
2017-07-13 07:00:00 | 55,78 | 12,88 | 3749,74 | 417,076 | 404,296 | 9,85974 | 1,72319 | 249,462 | 253,412 | 251,366 | 303,516 | 303,222 | 304,758 | 296,266 | 600,424 | 594,157 | 610,059 | 489,446 | 490,369 | 434,413 | 465,687 | 66,35 | 1,13
2017-07-13 08:00:00 | 55,78 | 12,88 | 4592,27 | 447,961 | 396,779 | 9,90867 | 1,61045 | 300,327 | 304,264 | 301,355 | 297,119 | 300,977 | 298,099 | 302,405 | 613,619 | 581,472 | 576,618 | 491,234 | 487,232 | 466,327 | 456,414 | 66,22 | 1,07
2017-07-13 08:00:00 | 55,78 | 12,88 | 4744,59 | 451,669 | 404,232 | 9,90337 | 1,61019 | 299,736 | 307,815 | 303,581 | 300,366 | 296,857 | 301,365 | 299,701 | 581,796 | 605,922 | 604,741 | 493,049 | 508,938 | 449,151 | 433,584 | 66,22 | 1,07
2017-07-13 09:00:00 | 55,78 | 12,88 | 3392,58 | 513,863 | 401,563 | 10,1857 | 1,72936 | 299,927 | 315,772 | 301,849 | 301,448 | 301,2 | 302,186 | 299,01 | 598,075 | 593,005 | 599,891 | 596,666 | 596,362 | 453,891 | 536,091 | 65,27 | 2
2017-07-13 09:00:00 | 55,78 | 12,88 | 3978,83 | 486,893 | 403,599 | 10,1189 | 1,69659 | 299,529 | 304,017 | 300,259 | 300,983 | 300,735 | 300,899 | 304,233 | 597,903 | 609,092 | 604,216 | 607,97 | 602,05 | 456,532 | 555,772 | 65,27 | 2
2017-07-13 09:00:00 | 55,78 | 12,88 | 3905,62 | 492,203 | 403,442 | 10,1285 | 1,70409 | 299,588 | 303,9 | 300,876 | 300,924 | 300,177 | 300,723 | 305,645 | 600,449 | 609,774 | 603,35 | 607,918 | 600,576 | 460,955 | 554,443 | 65,27 | 2
2017-07-13 10:00:00 | 55,78 | 12,88 | 4237,69 | 480,195 | 396,501 | 10,0874 | 1,70831 | 300,249 | 293,492 | 298,435 | 300,766 | 298,443 | 305,2 | 297,38 | 612,422 | 571,659 | 598,805 | 619,566 | 597,359 | 465,555 | 552,844 | 65,66 | 1,44
2017-07-13 10:00:00 | 55,78 | 12,88 | 4571,24 | 480,347 | 400,505 | 10,1202 | 1,7082 | 299,979 | 306,5 | 299,125 | 300,618 | 302,247 | 296,896 | 288,941 | 648,588 | 692,382 | 590,094 | 589,627 | 604,289 | 486,332 | 555,475 | 65,66 | 1,44
2017-07-13 11:00:00 | 55,78 | 12,88 | 3935,48 | 532,988 | 412,4486157635 | 9,81626 | 1,60634 | 300,496 | 298,351 | 302,886 | 300,499 | 295,093 | 296,636 | 299,661 | 602,588 | 600,684 | 604,943 | 676,5749 | 597,074 | 439,832 | 576,205 | 65,22 | 2,38
2017-07-13 11:00:00 | 55,78 | 12,88 | 3957,03 | 530,459 | 412,2988522167 | 9,82262 | 1,60897 | 299,655 | 298,984 | 298,244 | 299,637 | 298,18 | 305,077 | 294,04 | 604,497 | 605,203 | 595,109 | 674,9888 | 611,816 | 458,513 | 565,609 | 65,22 | 2,38
2017-07-13 12:00:00 | 55,78 | 12,88 | 2251,99 | 324,439 | 403,954 | 9,77371 | 1,5199895868 | 299,53 | 306,582 | 297,687 | 299,332 | 300,366 | 298,206 | 294,252 | 602,588 | 632,455 | 595,112 | 625,714 | 601,372 | 452,036 | 551,502 | 64,12 | 2,26
2017-07-13 12:00:00 | 55,78 | 12,88 | 3796,69 | 420,451 | 400,019 | 10,035 | 1,55915 | 300,513 | 291,43 | 297,041 | 300,615 | 298,257 | 295,386 | 303,369 | 602,788 | 609,415 | 614,333 | 627,709 | 606,961 | 450,511 | 553,928 | 64,12 | 2,26
2017-07-13 12:00:00 | 55,78 | 12,88 | 3443,93 | 341,165 | 402,822 | 9,94345 | 1,519908595 | 300,582 | 292,712 | 303,22 | 299,487 | 302,545 | 297,923 | 296,419 | 611,629 | 619,079 | 598,94 | 636,307 | 582,274 | 449,154 | 552,845 | 64,12 | 2,26
2017-07-13 14:00:00 | 55,78 | 12,88 | 2173,83 | 374,146 | 403,711 | 10,0796 | 1,52917 | 299,487 | 306,079 | 298,828 | 298,828 | 297,949 | 295,752 | 299,048 | 602,087 | 606,055 | 591,887 | 605,078 | 595,395 | 455,888 | 537,412 | 64,68 | 1,93
2017-07-13 14:00:00 | 55,78 | 12,88 | 871,9998333333 | 434,022 | 395,655 | 10,2065 | 1,61174 | 300,212 | 300,96 | 302,201 | 300,113 | 300,312 | 304,948 | 304,586 | 603,76 | 614,888 | 603,434 | 588,731 | 632,622 | 460,136 | 572,689 | 64,68 | 1,93
2017-07-13 14:00:00 | 55,78 | 12,88 | 1993,07 | 421,143 | 402,134 | 10,1608 | 1,59853 | 300,227 | 296,172 | 296,814 | 298,675 | 300,881 | 296,153 | 304,007 | 609,417 | 603,223 | 596,436 | 586,6 | 609,826 | 474,263 | 542,748 | 64,68 | 1,93
2017-07-13 14:00:00 | 55,78 | 12,88 | 780,4590833333 | 430,964 | 404,279 | 10,2155 | 1,6132 | 300,5 | 304,368 | 298,102 | 301,322 | 299,564 | 296,841 | 296,937 | 606,592 | 604,475 | 609,628 | 622,551 | 602,712 | 452,121 | 543,658 | 64,68 | 1,93
2017-07-13 15:00:00 | 55,78 | 12,88 | 2173,83 | 374,146 | 403,711 | 10,0796 | 1,52917 | 299,487 | 306,079 | 298,828 | 298,828 | 297,949 | 295,752 | 299,048 | 602,087 | 606,055 | 591,887 | 605,078 | 595,395 | 455,888 | 537,412 | 65,52 | 1,62
2017-07-13 15:00:00 | 55,78 | 12,88 | 2173,83 | 374,146 | 403,711 | 10,0796 | 1,52917 | 299,487 | 306,079 | 298,828 | 298,828 | 297,949 | 295,752 | 299,048 | 602,087 | 606,055 | 591,887 | 605,078 | 595,395 | 455,888 | 537,412 | 65,52 | 1,62
2017-07-13 15:00:00 | 55,78 | 12,88 | 2173,83 | 374,146 | 403,711 | 10,0796 | 1,52917 | 299,487 | 306,079 | 298,828 | 298,828 | 297,949 | 295,752 | 299,048 | 602,087 | 606,055 | 591,887 | 605,078 | 595,395 | 455,888 | 537,412 | 65,52 | 1,62
2017-07-13 15:00:00 | 55,78 | 12,88 | 2173,83 | 374,146 | 403,711 | 10,0796 | 1,52917 | 299,487 | 306,079 | 298,828 | 298,828 | 297,949 | 295,752 | 299,048 | 602,087 | 606,055 | 591,887 | 605,078 | 595,395 | 455,888 | 537,412 | 65,52 | 1,62
2017-07-13 16:00:00 | 53,72 | 14,87 | 2173,83 | 374,146 | 403,711 | 10,0796 | 1,52917 | 299,487 | 306,079 | 298,828 | 298,828 | 297,949 | 295,752 | 299,048 | 602,087 | 606,055 | 591,887 | 605,078 | 595,395 | 455,888 | 537,412 | 65,64 | 1,84
2017-07-13 16:00:00 | 53,72 | 14,87 | 3401,37 | 535,18 | 397,596 | 10,4536 | 1,69433 | 299,416 | 296,078 | 297,949 | 300,161 | 299,877 | 298,722 | 299,147 | 580,97 | 604,118 | 606,699 | 619,367 | 601,293 | 457,839 | 546,401 | 65,64 | 1,84
2017-07-13 16:00:00 | 53,72 | 14,87 | 3081,36 | 540,181 | 397,79 | 10,3379 | 1,71057 | 299,048 | 291,173 | 298,729 | 300,163 | 303,093 | 305,482 | 300,625 | 610,596 | 618,885 | 594,193 | 579,854 | 613,472 | 468,327 | 539,299 | 65,64 | 1,84
2017-07-13 16:00:00 | 53,72 | 14,87 | 3057,88 | 551,759 | 404,501 | 10,2653 | 1,72208 | 299,487 | 296,117 | 299,916 | 299,246 | 298,674 | 304,234 | 304,123 | 615,65 | 599,032 | 607,319 | 570,291 | 598,563 | 447,039 | 569,58 | 65,64 | 1,84
2017-07-13 17:00:00 | 53,72 | 14,87 | 4872,47 | 526,792 | 398,896 | 10,489 | 1,7417 | 300,59 | 302,356 | 297,506 | 300,88 | 296,921 | 296,205 | 294,152 | 597,631 | 594,694 | 598,545 | 610,538 | 614,287 | 449,813 | 551,248 | 65,92 | 1,62
2017-07-13 17:00:00 | 53,72 | 14,87 | 3442,11 | 513,999 | 403,707 | 10,5087 | 1,69668 | 299,927 | 293,356 | 299,52 | 299,376 | 300,739 | 300,608 | 302,63 | 586,572 | 600,251 | 610,388 | 612,19 | 583,911 | 449,573 | 533,217 | 65,92 | 1,62
2017-07-13 17:00:00 | 53,72 | 14,87 | 3042,18 | 495,281 | 396,85 | 10,5229 | 1,67605 | 299,254 | 300,364 | 300,722 | 301,196 | 299,084 | 294,187 | 300,22 | 600,994 | 594,636 | 598,228 | 594,974 | 614,746 | 437,025 | 542,998 | 65,92 | 1,62
2017-07-13 18:00:00 | 53,72 | 14,87 | 4101,21 | 529,618 | 403,226 | 10,4907 | 1,73979 | 300,366 | 299,129 | 298,391 | 300,137 | 298,898 | 306,219 | 299,709 | 603,744 | 610,205 | 598,801 | 581,938 | 618,298 | 431,751 | 551,606 | 65,15 | 1,27
2017-07-13 18:00:00 | 53,72 | 14,87 | 3077,68 | 497,326 | 404,376 | 10,3923 | 1,70786 | 299,838 | 292,463 | 302,117 | 299,751 | 302,694 | 305,105 | 298,555 | 612,517 | 617,239 | 598,672 | 583,582 | 604,396 | 456,277 | 583,391 | 65,15 | 1,27
2017-07-13 20:00:00 | 53,72 | 14,87 | 4695,51 | 482,797 | 395,158 | 10,432 | 1,72676 | 299,927 | 297,411 | 298,612 | 300,219 | 302,882 | 300,76 | 298,559 | 596,12 | 595,657 | 604,885 | 603,242 | 593,643 | 465,401 | 550,326 | 66,18 | 1,33
2017-07-13 21:00:00 | 53,72 | 14,87 | 4823,09 | 462,925 | 396,935 | 10,1077 | 1,72227 | 300,635 | 295,855 | 297,705 | 300,609 | 298,733 | 300,049 | 295,048 | 608,374 | 616,678 | 601,056 | 585,371 | 608,177 | 437,092 | 553,123 | 65,86 | 1,51
2017-07-13 21:00:00 | 53,72 | 14,87 | 4584,71 | 461,881 | 399,822 | 10,1046 | 1,71866 | 299,113 | 291,974 | 298,514 | 298,768 | 299,087 | 300,082 | 301,271 | 583,882 | 581,544 | 605,979 | 599,211 | 594,67 | 447,99 | 552,256 | 65,86 | 1,51
2017-07-13 21:00:00 | 53,72 | 14,87 | 4586,74 | 458,494 | 401,773 | 10,1421 | 1,70466 | 299,839 | 305,549 | 297,51 | 299,093 | 300,672 | 300,147 | 296,406 | 616,481 | 580,896 | 609,366 | 606,089 | 572,609 | 468,54 | 544,361 | 65,86 | 1,51
2017-07-13 22:00:00 | 53,72 | 14,87 | 4804,18 | 469,592 | 403,594 | 10,1152 | 1,72677 | 299,809 | 300,903 | 298,067 | 300,315 | 300,553 | 300,366 | 302,256 | 584,986 | 601,692 | 596,04 | 604,342 | 609,711 | 441,595 | 566,578 | 65,84 | 1,51
2017-07-13 22:00:00 | 53,72 | 14,87 | 4817,65 | 473,218 | 399,367 | 10,239 | 1,73162 | 299,609 | 300,604 | 301,736 | 299,955 | 300,048 | 299,73 | 303,489 | 602,811 | 588,208 | 601,128 | 603,823 | 602,896 | 452,144 | 541,216 | 65,84 | 1,51
2017-07-13 22:00:00 | 53,72 | 14,87 | 4842,7 | 443,232 | 393,958 | 10,3086 | 1,72047 | 299,88 | 298,076 | 300,299 | 301,502 | 302,391 | 299,576 | 295,271 | 580,949 | 610,452 | 594,47 | 587,356 | 605,451 | 436,021 | 552,129 | 65,84 | 1,51
2017-07-13 22:00:00 | 53,72 | 14,87 | 4863,4 | 444,499 | 403,047 | 10,3086 | 1,71886 | 299,887 | 298,104 | 298,562 | 297,798 | 298,175 | 300,725 | 299,475 | 591,661 | 608,966 | 604,479 | 618,976 | 594,269 | 450,934 | 545,688 | 65,84 | 1,51
2017-07-13 23:00:00 | 53,72 | 14,87 | 3078,56 | 499,036 | 404,2348633094 | 10,3321 | 1,70754 | 300,874 | 298,388 | 300,685 | 300,366 | 297,844 | 299,995 | 293,948 | 625,231 | 602,502 | 597,078 | 598,085 | 600,239 | 448,936 | 544,167 | 66,27 | 1,53
2017-07-13 23:00:00 | 53,72 | 14,87 | 4907,33 | 482,635 | 407,6724532374 | 10,3219 | 1,69076 | 298,787 | 303,493 | 299,241 | 298,187 | 298,988 | 299,767 | 302,578 | 604,499 | 600,494 | 605,195 | 610,3 | 597,644 | 435,751 | 530,688 | 66,27 | 1,53
2017-07-13 23:00:00 | 53,72 | 14,87 | 4882,17 | 494,165 | 405,4803669065 | 10,3233 | 1,70238 | 300,067 | 304,76 | 299,795 | 298,757 | 302,819 | 300,226 | 304,26 | 606,932 | 594,885 | 597,024 | 589,893 | 600,549 | 445,965 | 548,161 | 66,27 | 1,53
2017-07-13 23:00:00 | 53,72 | 14,87 | 4933,36 | 485,308 | 408,2204748201 | 10,331 | 1,68868 | 300,318 | 295,031 | 302,057 | 300,701 | 299,459 | 300,041 | 298,952 | 600,873 | 594,896 | 602,515 | 577,686 | 606,481 | 447,415 | 545,113 | 66,27 | 1,53
2017-07-13 23:00:00 | 53,72 | 14,87 | 4920,55 | 485,329 | 406,2276690647 | 10,3162 | 1,69898 | 300,093 | 298,805 | 300,532 | 299,891 | 297,779 | 300,232 | 301,564 | 609,76 | 598,171 | 609,207 | 608,513 | 596,878 | 443,349 | 549,337 | 66,27 | 1,53
2017-07-14 01:00:00 | 53,38 | 18,38 | 4823,81 | 444,682 | 400,868 | 10,1963 | 1,71137 | 299,707 | 313,675 | 301,625 | 300,146 | 299,41 | 299,927 | 299,766 | 593,755 | 586,644 | 602,255 | 579,202 | 615,565 | 425,19 | 551,43 | 65,68 | 2,88
2017-07-14 01:00:00 | 53,38 | 18,38 | 4808,77 | 439,706 | 407,04 | 10,0241 | 1,70476 | 301,445 | 299,858 | 298,379 | 299,628 | 301,166 | 300,546 | 281,398 | 610,235 | 578,893 | 601,92 | 593,271 | 607,214 | 448,394 | 566,283 | 65,68 | 2,88
2017-07-14 01:00:00 | 53,38 | 18,38 | 4804,5 | 429,095 | 411,251 | 10,0721 | 1,69407 | 300,366 | 302,174 | 299,005 | 299,721 | 296,844 | 299,927 | 290,977 | 622,089 | 579,563 | 584,822 | 582,321 | 591,986 | 442,179 | 566 | 65,68 | 2,88
2017-07-14 02:00:00 | 53,38 | 18,38 | 3856,07 | 389,015 | 403,455 | 10,2213 | 1,66996 | 299,919 | 303,989 | 299,914 | 300,65 | 301,209 | 299,771 | 291,833 | 595,957 | 594,088 | 603,865 | 594,493 | 617,437 | 461,488 | 546,573 | 64,2614917127 | 3,4424099723
2017-07-14 02:00:00 | 53,38 | 18,38 | 3870,67 | 421,732 | 398,328 | 10,2494 | 1,73948 | 299,752 | 309,293 | 298,255 | 300,673 | 299,661 | 300,366 | 295,417 | 610,07 | 605,795 | 600,09 | 594,118 | 595,628 | 431,729 | 554,755 | 62,771160221 | 4,0332963989
2017-07-14 03:00:00 | 53,38 | 18,38 | 3984,22 | 293,6198181818 | 405,306 | 10,131 | 1,6967616667 | 299,703 | 304,041 | 301,8 | 300,131 | 300,633 | 299,707 | 301,857 | 768,661 | 811,464 | 813,734 | 671,139 | 668,703 | 446,692 | 554,088 | 62,43 | 4,7736842105
2017-07-14 03:00:00 | 53,38 | 18,38 | 3638,82 | 414,416 | 397,39 | 10,1578 | 1,73146 | 299,604 | 293,76 | 301,914 | 300,913 | 300,408 | 299,712 | 294,611 | 592,451 | 594,956 | 594,057 | 603,191 | 603,269 | 421,045 | 523,254 | 62,43 | 4,6384210526
2017-07-14 03:00:00 | 53,38 | 18,38 | 3234,16 | 419,445 | 404,466 | 10,2197 | 1,73379 | 300,171 | 301,324 | 298,708 | 299,487 | 298,292 | 300,146 | 299,633 | 611,636 | 609,449 | 590,867 | 592,056 | 610,153 | 459,045 | 591,049 | 62,43 | 4,3678947368
2017-07-14 04:00:00 | 53,38 | 18,38 | 3639,97 | 609,156 | 397,02 | 10,1954 | 1,73244 | 300,004 | 295,595 | 299,27 | 299,564 | 301,189 | 299,632 | 297,15 | 580,54 | 621,33 | 597,054 | 617,732 | 611,425 | 470,725 | 547,075 | 62,98 | 5,45
2017-07-14 04:00:00 | 53,38 | 18,38 | 3473,08 | 613,542 | 403,57 | 10,2576 | 1,7402 | 299,797 | 299,848 | 302,189 | 297,629 | 301,28 | 299,772 | 302,494 | 608,275 | 620,382 | 603,218 | 580,789 | 586,182 | 472,3 | 589,04 | 62,98 | 5,45
2017-07-14 04:00:00 | 53,38 | 18,38 | 3539,6 | 614,748 | 392,624 | 10,2421 | 1,73975 | 300,49 | 293,42 | 298,969 | 301,121 | 297,724 | 300,208 | 300,011 | 592,936 | 605,691 | 609,804 | 611,85 | 612,469 | 454,855 | 519,756 | 62,98 | 5,45
2017-07-14 05:00:00 | 53,38 | 18,38 | 4742,68 | 566,536 | 399,307 | 10,1165 | 1,6846 | 299,077 | 306,097 | 297,51 | 299,426 | 299,811 | 299,707 | 304,966 | 607,486 | 610,79 | 601,13 | 598,681 | 587,35 | 448,175 | 578,151 | 63,11 | 4,7782809612
2017-07-14 06:00:00 | 53,38 | 18,38 | 4399,45 | 606,023 | 401,502 | 10,4385 | 1,74039 | 299,607 | 291,778 | 300,106 | 299,567 | 299,028 | 299,667 | 295,752 | 404,3 | 394,317 | 403,731 | 408,065 | 407,727 | 418,818 | 385,273 | 62,66 | 3,4523659889
2017-07-14 06:00:00 | 53,38 | 18,38 | 4399,1 | 613,713 | 393,594 | 10,4385 | 1,74181 | 299,186 | 297,938 | 300,064 | 298,594 | 296,713 | 299,927 | 303,914 | 406,864 | 413,265 | 395,62 | 394,385 | 394,947 | 390,465 | 399,296 | 62,66 | 3,4231608133
2017-07-14 06:00:00 | 53,38 | 18,38 | 4139,09 | 585,817 | 398,123 | 10,3311 | 1,70632 | 299,487 | 301,511 | 298,828 | 298,403 | 299,721 | 299,898 | 300 | 413,272 | 376,206 | 391,607 | 409,424 | 389,694 | 387,744 | 400,904 | 62,66 | 3,7093715342
2017-07-14 06:00:00 | 53,38 | 18,38 | 4480,71 | 554,266 | 408,808 | 10,2078 | 1,66858 | 300,059 | 301,266 | 297,136 | 297,531 | 295,642 | 299,399 | 294,062 | 402,442 | 390,761 | 404,824 | 396,37 | 398,223 | 402,013 | 387,436 | 62,66 | 3,9254898336
2017-07-14 07:00:00 | 53,88 | 17,51 | 3901,45 | 529,029 | 405,861 | 10,1623 | 1,64188 | 299,54 | 301,31 | 299,079 | 301,193 | 302,71 | 299,1 | 296,755 | 386,377 | 383,513 | 397,314 | 362,552 | 360 | 374,361 | 335,785 | 62,78 | 2,3659334566
2017-07-14 07:00:00 | 53,88 | 17,51 | 3916,02 | 537,549 | 394,079 | 10,2005 | 1,65655 | 299,505 | 300,41 | 300,418 | 299,663 | 301,457 | 299,786 | 295,978 | 429,257 | 384,386 | 413,014 | 323,644 | 332,737 | 343,25 | 352,71 | 62,78 | 2,4710720887
2017-07-14 07:00:00 | 53,88 | 17,51 | 3812,55 | 589,097 | 403,728 | 10,3744 | 1,72336 | 299,326 | 300,185 | 297,477 | 299,177 | 301,652 | 299,752 | 309,278 | 409,709 | 400,516 | 407,377 | 336,581 | 343,315 | 336,348 | 359,243 | 62,78 | 2,9617190388
2017-07-14 08:00:00 | 53,88 | 17,51 | 3733,19 | 578,693 | 405,517 | 10,0888 | 1,69465 | 299,686 | 304,571 | 298,389 | 300,217 | 302,811 | 300,586 | 307,476 | 377,543 | 415,907 | 403,791 | 361,343 | 344,703 | 360,373 | 331,663 | 65,45 | 2,29
2017-07-14 08:00:00 | 53,88 | 17,51 | 3505,36 | 585,555 | 403,776 | 10,0499 | 1,71566 | 299,279 | 304,565 | 300,257 | 298,717 | 302,816 | 299,487 | 292,62 | 416,532 | 315,146 | 409,585 | 359,59 | 333,119 | 345,733 | 372,147 | 65,45 | 2,29
2017-07-14 08:00:00 | 53,88 | 17,51 | 3422,97 | 586,168 | 396,963 | 10,0464 | 1,71726 | 299,487 | 295,136 | 300,269 | 300,366 | 300,835 | 299,487 | 299,466 | 400,226 | 329,09 | 398,879 | 336,583 | 331,074 | 348,071 | 355,378 | 65,45 | 2,29
2017-07-14 09:00:00 | 53,88 | 17,51 | 2903,08 | 564,568 | 404,311 | 9,98688 | 1,67259 | 300,364 | 299,019 | 300,867 | 299,853 | 299,72 | 299,847 | 297,709 | 404,128 | 408,932 | 407,712 | 332,512 | 352,679 | 362,885 | 365,61 | 66,05 | 1,7
2017-07-14 09:00:00 | 53,88 | 17,51 | 2847,06 | 555,257 | 398,848 | 10,0737 | 1,67194 | 300,3 | 305,164 | 302,802 | 300,795 | 300,406 | 300,011 | 301,908 | 393,859 | 411,475 | 410,733 | 358,112 | 364,846 | 344,791 | 347,111 | 66,05 | 1,7
2017-07-14 10:00:00 | 53,88 | 17,51 | 3592,93 | 541,35 | 402,761 | 10,0761 | 1,66624 | 300,173 | 306,446 | 297,264 | 300,514 | 298,142 | 299,54 | 305,401 | 404,757 | 377,853 | 395,621 | 373,423 | 359,375 | 387,136 | 328,317 | 65,46 | 1,62
2017-07-14 10:00:00 | 53,88 | 17,51 | 1471,038875 | 566,713 | 395,6 | 10,2049 | 1,71512 | 299,707 | 300,447 | 301,535 | 299,967 | 299,019 | 300,066 | 306,062 | 394,382 | 401,805 | 399,992 | 343,664 | 337,653 | 334,934 | 323,327 | 65,46 | 1,62
2017-07-14 11:00:00 | 53,88 | 17,51 | 3594,16 | 598,711 | 397,813 | 9,83752 | 1,74634 | 299,943 | 294,281 | 298,513 | 299,895 | 295,707 | 299,927 | 301,563 | 415,144 | 398,947 | 395,569 | 355,723 | 341,843 | 355,564 | 344,145 | 65,99 | 2,08
2017-07-14 11:00:00 | 53,88 | 17,51 | 3683,59 | 576,898 | 392,689 | 9,95387 | 1,73204 | 299,504 | 299,76 | 298,675 | 300,391 | 301,195 | 299,927 | 306,037 | 417,189 | 369,426 | 400,347 | 358,972 | 370,052 | 341,079 | 359,662 | 65,99 | 2,08
2017-07-14 12:00:00 | 53,88 | 17,51 | 3628,18 | 532,822 | 393,27 | 9,73912 | 1,702 | 300,205 | 306,851 | 303,19 | 300,034 | 297,982 | 300,425 | 292,522 | 396,3 | 412,968 | 404,965 | 345,534 | 357,323 | 353,48 | 355,224 | 65 | 1,8
2017-07-14 12:00:00 | 53,88 | 17,51 | 4290,65 | 497,009 | 400,283 | 9,74805 | 1,65329 | 299,773 | 298,744 | 298,982 | 300,212 | 302,432 | 299,881 | 296,408 | 414,709 | 406,908 | 399,968 | 313,469 | 358,444 | 342,756 | 364,769 | 65 | 1,8
2017-07-14 13:00:00 | 53,88 | 17,51 | 4483,08 | 477,598 | 401,601 | 10,0097 | 1,67497 | 300,321 | 302,868 | 302,977 | 300,663 | 299,992 | 300,366 | 299,087 | 399,535 | 387,384 | 398,062 | 359,109 | 348,383 | 347,105 | 332,691 | 63,73 | 4,73
2017-07-14 13:00:00 | 53,88 | 17,51 | 4329,09 | 510,441 | 404,32 | 10,2376 | 1,74177 | 299,859 | 292,047 | 300,637 | 299,285 | 298,372 | 299,183 | 303,949 | 383,573 | 413,173 | 395,406 | 344,434 | 340,092 | 304,232 | 361,237 | 63,73 | 4,73
2017-07-14 13:00:00 | 53,88 | 17,51 | 4672,52 | 447,63 | 396,619 | 9,95579 | 1,64563 | 299,927 | 296,54 | 297,158 | 302,651 | 298,608 | 299,707 | 304,541 | 418,207 | 440,549 | 402,939 | 371,415 | 357,473 | 412,441 | 341,865 | 63,73 | 4,73
2017-07-14 13:00:00 | 53,88 | 17,51 | 4474,61 | 476,575 | 394,126 | 10,0029 | 1,67351 | 300,175 | 300,384 | 297,07 | 299,69 | 299,989 | 300,118 | 309,679 | 383,606 | 379,059 | 400,278 | 349,168 | 351,539 | 333,151 | 355,943 | 63,73 | 4,73
2017-07-14 14:00:00 | 53,88 | 17,51 | 4940,74 | 570,188 | 404,194 | 10,146 | 1,70295 | 301,304 | 301,617 | 299,344 | 301,093 | 301,705 | 300,21 | 305,551 | 390,236 | 384,701 | 413,98 | 338,651 | 342,245 | 361,44 | 357,391 | 65,56 | 2,03
2017-07-14 14:00:00 | 53,88 | 17,51 | 4896,12 | 502,93 | 399,506 | 10,1516 | 1,74024 | 300,287 | 303,07 | 299,487 | 299,555 | 297,611 | 300,146 | 297,2 | 392,49 | 332,691 | 394,772 | 351,857 | 342,434 | 351,166 | 302,8 | 65,56 | 2,03
2017-07-14 14:00:00 | 53,88 | 17,51 | 4852,11 | 502,319 | 397,906 | 10,1594 | 1,74278 | 300,492 | 297,306 | 299,268 | 299,833 | 299,207 | 299,487 | 298,641 | 426,657 | 398,708 | 394,561 | 360,243 | 336,548 | 387,083 | 398,543 | 65,56 | 2,03
2017-07-14 14:00:00 | 53,88 | 17,51 | 4929,43 | 502,077 | 404,422 | 10,1457 | 1,7334 | 299,4 | 296,438 | 298,915 | 299,588 | 299,958 | 299,84 | 298,89 | 375,253 | 408,379 | 398,052 | 309,486 | 305,661 | 339,318 | 360,184 | 65,56 | 2,03
2017-07-14 15:00:00 | 53,88 | 17,51 | 4973,25 | 557,392 | 395,172 | 10,1142 | 1,67804 | 298,904 | 302,242 | 301,793 | 300,112 | 297,315 | 299,927 | 307,497 | 408,799 | 368,351 | 394,622 | 356,702 | 360,779 | 356,321 | 352,916 | 65,9 | 1,63
2017-07-14 15:00:00 | 53,88 | 17,51 | 4909,73 | 557,199 | 397,701 | 10,1388 | 1,66991 | 300,529 | 297,419 | 298,787 | 300,985 | 301,553 | 299,609 | 299,089 | 418,458 | 371,417 | 397,171 | 327,612 | 336,701 | 358,71 | 409,01 | 65,9 | 1,63
2017-07-14 15:00:00 | 53,88 | 17,51 | 4914,06 | 563,354 | 398,132 | 10,1438 | 1,68109 | 300,632 | 295,45 | 298,737 | 300,806 | 302,023 | 299,441 | 305,163 | 386,377 | 402,198 | 397,852 | 410,32 | 414,577 | 349,054 | 437,934 | 65,9 | 1,63
2017-07-14 15:00:00 | 53,88 | 17,51 | 4964,84 | 544,179 | 395,38 | 10,0989 | 1,66171 | 299,332 | 298,453 | 301,346 | 300,838 | 297,917 | 299,364 | 296,159 | 387,743 | 326,33 | 406,788 | 364,071 | 349,563 | 374,971 | 351,561 | 65,9 | 1,63
2017-07-14 15:00:00 | 53,88 | 17,51 | 4949,61 | 542,815 | 402,532 | 10,1177 | 1,66365 | 299,998 | 305,757 | 303,591 | 299,927 | 299,053 | 299,963 | 297,187 | 405,896 | 422,893 | 396,897 | 321,302 | 346,058 | 346,167 | 367,765 | 65,9 | 1,63
2017-07-14 15:00:00 | 53,88 | 17,51 | 4628,97 | 587,323 | 398,58 | 10,0557 | 1,70996 | 299,541 | 292,038 | 298,362 | 300,792 | 298,442 | 300,573 | 299,268 | 391,752 | 412,832 | 395,524 | 340,448 | 359,358 | 357,619 | 359,914 | 65,9 | 1,63
2017-07-14 15:00:00 | 53,88 | 17,51 | 4915,54 | 556,9 | 395,537 | 10,1445 | 1,68177 | 299,66 | 300,02 | 302,242 | 300,02 | 300,094 | 300,24 | 304,774 | 424,483 | 423,502 | 401,635 | 421,899 | 398,669 | 359,712 | 386,183 | 65,9 | 1,63
2017-07-14 15:00:00 | 53,88 | 17,51 | 4918,43 | 557,089 | 395,311 | 10,1424 | 1,67973 | 298,842 | 293,737 | 299,233 | 299,997 | 301,132 | 299,882 | 296,61 | 415,624 | 412,689 | 406,686 | 372,07 | 383,809 | 355,803 | 343,921 | 65,9 | 1,63
2017-07-14 16:00:00 | 59,38 | 8,1 | 3949,66 | 599,284 | 392,999 | 10,0908 | 1,73441 | 298,733 | 286,176 | 298,232 | 300,492 | 300,648 | 299,173 | 300,555 | 397,316 | 436,783 | 395,489 | 351,119 | 354,631 | 360,527 | 358,413 | 64,62 | 3,15
2017-07-14 16:00:00 | 59,38 | 8,1 | 4193,23 | 612,658 | 389,944 | 10,0599 | 1,7242 | 299,275 | 291,343 | 298,357 | 300,79 | 299,291 | 300,343 | 305,153 | 416,617 | 422,045 | 384,932 | 318,083 | 337,236 | 312,168 | 338,779 | 64,62 | 3,15
2017-07-14 17:00:00 | 59,38 | 8,1 | 556,718 | 637,798 | 400,016 | 10,1736 | 1,77583 | 299,962 | 302,464 | 300,806 | 300,742 | 301,018 | 299,636 | 299,239 | 450,229 | 396,192 | 391,157 | 452,861 | 418,043 | 348,808 | 394,507 | 65,1 | 2,49
2017-07-14 17:00:00 | 59,38 | 8,1 | 3232,19 | 633,506 | 404,486 | 10,1878 | 1,77715 | 298,458 | 299,593 | 301,569 | 299,927 | 299,337 | 299,556 | 301,546 | 355,568 | 407,55 | 372,001 | 432,772 | 387,192 | 337,177 | 295,242 | 65,1 | 2,49
2017-07-14 18:00:00 | 59,38 | 8,1 | 4180,9 | 568,985 | 390,936 | 9,57767 | 1,69649 | 299,692 | 303,947 | 299,401 | 300,382 | 301,935 | 301,025 | 301,747 | 402,16 | 377,704 | 399,632 | 332,13 | 358,435 | 348,877 | 345,611 | 65,22 | 2,34
2017-07-14 18:00:00 | 59,38 | 8,1 | 4357,77 | 565,397 | 394,793 | 9,57272 | 1,69062 | 298,083 | 295,387 | 299,353 | 298,982 | 298,705 | 288,099 | 298,809 | 409,068 | 402,173 | 400,18 | 348,892 | 342,298 | 336,225 | 375,986 | 65,22 | 2,34
2017-07-14 18:00:00 | 59,38 | 8,1 | 3607,11 | 559,924 | 400,466 | 9,61844 | 1,71293 | 299,843 | 296,525 | 299,91 | 297,604 | 300,514 | 298,608 | 299 | 402,647 | 397,324 | 405,742 | 386,739 | 332,491 | 359,572 | 359,955 | 65,22 | 2,34
2017-07-14 18:00:00 | 59,38 | 8,1 | 3776,24 | 563,964 | 397,792 | 9,62927 | 1,71491 | 301,685 | 299,97 | 300,411 | 299,488 | 300,498 | 299,487 | 299,487 | 385,58 | 400,22 | 393,658 | 349,22 | 356,239 | 347,46 | 334,919 | 65,22 | 2,34
2017-07-14 19:00:00 | 59,38 | 8,1 | 4552,99 | 621,459 | 399,925 | 9,65683 | 1,75377 | 299,487 | 306,434 | 299,804 | 299,98 | 299,813 | 299,487 | 299,83 | 390,645 | 410,663 | 410,254 | 344,991 | 367,438 | 346,387 | 366,04 | 63,43 | 4,12
2017-07-14 19:00:00 | 59,38 | 8,1 | 4522,3 | 623,169 | 401,717 | 9,66012 | 1,75436 | 299,391 | 300,677 | 299,927 | 300,066 | 299,118 | 299,391 | 299,514 | 384,558 | 412,758 | 408,677 | 340,368 | 372,624 | 350,269 | 359,948 | 63,43 | 4,12
2017-07-14 19:00:00 | 59,38 | 8,1 | 4308,49 | 596,522 | 403,846 | 9,77851 | 1,74399 | 300,146 | 300,403 | 299,081 | 299,786 | 302,104 | 298,907 | 299,628 | 406,948 | 399,756 | 391,916 | 278,635 | 279,323 | 260,763 | 295,335 | 63,43 | 4,12
2017-07-14 20:00:00 | 59,38 | 8,1 | 3174,58 | 488,987 | 396,897 | 9,83272 | 1,64053 | 298,828 | 305,209 | 297,611 | 299,682 | 301,405 | 299,927 | 304,178 | 410,363 | 396,095 | 405,742 | 345,105 | 335,279 | 353,892 | 371,416 | 64,86 | 2,57
2017-07-14 20:00:00 | 59,38 | 8,1 | 4158,38 | 582,886 | 399,808 | 9,95199 | 1,7327 | 299,672 | 299,776 | 301,325 | 300,402 | 298,916 | 300,402 | 300,551 | 394,668 | 398,52 | 392,725 | 302,311 | 351,949 | 362,158 | 363,253 | 64,86 | 2,57
2017-07-14 20:00:00 | 59,38 | 8,1 | 4291,09 | 589,584 | 404,059 | 9,92635 | 1,72392 | 300,433 | 300,264 | 299,927 | 300,959 | 301,041 | 299,37 | 299,978 | 397,187 | 371,232 | 397,486 | 365,089 | 338,054 | 351,157 | 337,922 | 64,86 | 2,57
2017-07-14 22:00:00 | 59,38 | 8,1 | 3755,51 | 597,054 | 403,27 | 10,0024 | 1,73943 | 299,867 | 299,904 | 298,329 | 299,638 | 300,495 | 300,211 | 301,443 | 399,058 | 420,516 | 402,541 | 351,765 | 347,494 | 344,738 | 341,358 | 64,19 | 3,1
2017-07-14 22:00:00 | 59,38 | 8,1 | 2978,02 | 584,265 | 396,339 | 10,0966 | 1,70199 | 299,451 | 294,404 | 298,695 | 299,253 | 300,949 | 300,111 | 292,673 | 371,896 | 416,723 | 401,55 | 356,498 | 363,325 | 341,517 | 378,149 | 64,19 | 3,1
2017-07-14 22:00:00 | 59,38 | 8,1 | 3768,39 | 624,188 | 402,962 | 10,0049 | 1,75252 | 299,022 | 300,053 | 301,346 | 299,292 | 298,046 | 299,951 | 295,19 | 403,071 | 422,247 | 408,445 | 341,794 | 332,186 | 357,355 | 387,142 | 64,19 | 3,1
2017-07-14 22:00:00 | 59,38 | 8,1 | 3767,03 | 598,632 | 401,412 | 9,99184 | 1,73174 | 298,606 | 297,59 | 298,461 | 301,835 | 302,385 | 299,854 | 297,51 | 405,896 | 370,609 | 393,967 | 365,377 | 337,706 | 365,192 | 344,162 | 64,19 | 3,1
2017-07-14 22:00:00 | 59,38 | 8,1 | 2881,29 | 583,338 | 398,411 | 10,0974 | 1,71521 | 299,416 | 299,66 | 299,211 | 300,09 | 298,991 | 299,877 | 310,273 | 384,814 | 404,472 | 404,796 | 277,936 | 326,063 | 332,592 | 314,707 | 64,19 | 3,1
2017-07-14 22:00:00 | 59,38 | 8,1 | 2958,5 | 584,598 | 400,786 | 10,0976 | 1,70982 | 300,366 | 298,47 | 300,646 | 299,583 | 299,764 | 300,926 | 310,374 | 438,94 | 425,892 | 401,182 | 414,529 | 337,169 | 378,542 | 383,497 | 64,19 | 3,1
2017-07-14 23:00:00 | 59,38 | 8,1 | 3011,72 | 573,204 | 406,303 | 10,0943 | 1,69707 | 298,955 | 299,418 | 301,489 | 299,611 | 300,55 | 300,24 | 295,338 | 408,921 | 232,94 | 392,49 | 336,362 | 342,911 | 373,636 | 359,329 | 64,85 | 2,44
2017-07-14 23:00:00 | 59,38 | 8,1 | 3044,16 | 559,417 | 404,334 | 10,0792 | 1,67692 | 298,968 | 300,425 | 298,149 | 299,567 | 299,826 | 299,367 | 302,861 | 412,458 | 392,574 | 404,619 | 337,532 | 352,3 | 331,87 | 352,872 | 64,85 | 2,44
2017-07-15 00:00:00 | 59,38 | 8,1 | 3048,97 | 586,568 | 398,277 | 9,80542 | 1,72575 | 305,64 | 302,641 | 298,715 | 300,99 | 297,24 | 300,331 | 305,973 | 407,719 | 420,253 | 400,138 | 417,728 | 346,601 | 346,133 | 359,425 | 64,62 | 2,83
2017-07-15 00:00:00 | 59,38 | 8,1 | 3553,95 | 581,978 | 403,861 | 9,79251 | 1,71342 | 299,422 | 297,384 | 302,771 | 300,106 | 302,896 | 296,784 | 295,84 | 400,165 | 414,715 | 400,494 | 334,733 | 366,836 | 349,72 | 370,125 | 64,62 | 2,83
2017-07-15 01:00:00 | 56,77 | 14,37 | 3521,61 | 587,57 | 403,49 | 9,83312 | 1,71319 | 300,448 | 301,914 | 300,796 | 301,761 | 297,643 | 304,103 | 300,43 | 388,442 | 421,851 | 399,128 | 329,299 | 362,063 | 352,024 | 352,423 | 65,57 | 1,53
2017-07-15 01:00:00 | 56,77 | 14,37 | 3467,19 | 552,654 | 396,723 | 9,92707 | 1,66653 | 299,966 | 305,381 | 299,087 | 299,179 | 298,368 | 293,339 | 312,692 | 370,015 | 393,03 | 399,929 | 327,445 | 340,294 | 352,367 | 337,8 | 65,57 | 1,53
2017-07-15 01:00:00 | 56,77 | 14,37 | 3491,66 | 568,044 | 402,978 | 9,91228 | 1,68772 | 299,322 | 299,252 | 299,275 | 299,653 | 296,08 | 304,083 | 299,748 | 412,921 | 430,57 | 399,297 | 351,254 | 352,018 | 352,444 | 348,913 | 65,57 | 1,53
2017-07-15 01:00:00 | 56,77 | 14,37 | 3414,18 | 592,828 | 404,415 | 9,89353 | 1,71175 | 299,979 | 301,612 | 298,226 | 299,012 | 297,526 | 299,385 | 299,748 | 416,081 | 385,6 | 400,447 | 357,716 | 328,056 | 356,44 | 367,101 | 65,57 | 1,53
2017-07-15 01:00:00 | 56,77 | 14,37 | 3487,96 | 553,56 | 397,967 | 9,94614 | 1,67733 | 299,881 | 294,291 | 300,591 | 300,433 | 298,041 | 303,131 | 303,345 | 396,398 | 418,614 | 399,468 | 383,648 | 344,661 | 356,445 | 320,199 | 65,57 | 1,53
2017-07-15 01:00:00 | 56,77 | 14,37 | 3465,83 | 551,408 | 399,764 | 9,93484 | 1,67113 | 299,801 | 298,85 | 298,211 | 299,248 | 300,208 | 308,839 | 287,721 | 389,138 | 381,332 | 390,848 | 329,481 | 352,184 | 342,927 | 348,395 | 65,57 | 1,53
2017-07-15 02:00:00 | 56,77 | 14,37 | 296,3192888889 | 496,826 | 392,871 | 9,95654 | 1,59461 | 299,927 | 299,487 | 300,146 | 300,806 | 297,949 | 305,64 | 296,851 | 413,403 | 394,219 | 389,556 | 391,797 | 330,469 | 338,275 | 351,47 | 66,18 | 1,37
2017-07-15 02:00:00 | 56,77 | 14,37 | 1097,5862038462 | 517,125 | 393,751 | 9,98982 | 1,66267 | 299,5 | 298,482 | 299,224 | 299,55 | 298,464 | 300,568 | 303,242 | 391,426 | 386,179 | 400,902 | 367,98 | 351,806 | 345,092 | 362,786 | 66,18 | 1,37
2017-07-15 03:00:00 | 56,77 | 14,37 | 3484,38 | 491,58 | 406,411 | 9,95314 | 1,60173 | 300,279 | 304,848 | 298,036 | 301,888 | 296,081 | 303,295 | 305,861 | 410,003 | 429,57 | 392,195 | 326,789 | 360,757 | 339,84 | 331,328 | 65,44 | 1,48
2017-07-15 03:00:00 | 56,77 | 14,37 | 4070,31 | 561,469 | 400,567 | 10,242 | 1,70585 | 300,18 | 303,555 | 298,529 | 298,855 | 299,594 | 307,596 | 309,828 | 380,463 | 400,882 | 396,208 | 319,232 | 351,749 | 354,567 | 362,52 | 65,44 | 1,48
2017-07-15 03:00:00 | 56,77 | 14,37 | 3960,58 | 567,127 | 400,954 | 10,189 | 1,69316 | 300,103 | 297,838 | 299,693 | 299,771 | 299,134 | 300,69 | 294,387 | 378,582 | 398,823 | 408,652 | 341,508 | 358,612 | 344,243 | 357,178 | 65,44 | 1,48
2017-07-15 03:00:00 | 56,77 | 14,37 | 3431,22 | 530,209 | 391,808 | 10,068 | 1,65838 | 299,793 | 299,946 | 298,146 | 299,927 | 297,83 | 308,362 | 294,162 | 405,71 | 422,27 | 397,505 | 372,578 | 360,604 | 345,317 | 334,365 | 65,44 | 1,48
2017-07-15 03:00:00 | 56,77 | 14,37 | 3589,27 | 488,575 | 406,687 | 9,95654 | 1,5925 | 299,228 | 302,039 | 299,268 | 301,073 | 296,271 | 292,569 | 291,355 | 420,857 | 380,877 | 396,505 | 380,582 | 344,55 | 337,182 | 343,539 | 65,44 | 1,48
2017-07-15 04:00:00 | 56,77 | 14,37 | 4103,91 | 565,828 | 399,422 | 10,3229 | 1,72053 | 300,4 | 302,614 | 302,124 | 300,778 | 299,138 | 303,78 | 291,023 | 391,11 | 398,75 | 411,801 | 289,779 | 347,684 | 350,898 | 359,79 | 65,7 | 1,45
2017-07-15 04:00:00 | 56,77 | 14,37 | 3835,85 | 558,642 | 399,147 | 10,3382 | 1,70362 | 299,763 | 298,38 | 298,828 | 299,825 | 302,134 | 301,059 | 306,443 | 408,738 | 374,395 | 399,38 | 338,239 | 338,767 | 348,89 | 355,897 | 65,7 | 1,45
2017-07-15 04:00:00 | 56,77 | 14,37 | 4246,88 | 585,441 | 398,048 | 10,3249 | 1,73587 | 299,219 | 299,852 | 299,007 | 299,731 | 298,178 | 299,247 | 299,685 | 395,899 | 418,829 | 407,823 | 396,844 | 348,169 | 350,53 | 353,888 | 65,7 | 1,45
2017-07-15 06:00:00 | 56,77 | 14,37 | 4431,16 | 539,345 | 391,413 | 10,2727 | 1,7295 | 299,559 | 300,514 | 302,344 | 300,506 | 300,745 | 296,433 | 289,798 | 490,604 | 503,549 | 495,606 | 433,74 | 436,604 | 454,97 | 451,89 | 66 | 1,08
2017-07-15 06:00:00 | 56,77 | 14,37 | 2705,24 | 532,103 | 401,676 | 10,2381 | 1,73271 | 300,052 | 302,251 | 300,667 | 300,838 | 298,125 | 299,169 | 300,749 | 498,528 | 501,924 | 498,154 | 457,974 | 462,555 | 447,122 | 437,736 | 66 | 1,08
2017-07-15 06:00:00 | 56,77 | 14,37 | 4128,91 | 517,175 | 396,235 | 10,2593 | 1,6997 | 299,686 | 299,475 | 299,829 | 299,404 | 299,772 | 306,097 | 294,255 | 480,263 | 504,668 | 499,478 | 444,831 | 466,539 | 455,729 | 432,481 | 66 | 1,08
2017-07-15 06:00:00 | 56,77 | 14,37 | 1004,57 | 509,931 | 398,72 | 10,2588 | 1,71527 | 299,697 | 303,138 | 301,997 | 301,37 | 299,81 | 296,331 | 294,984 | 501,962 | 506,497 | 494,669 | 454,19 | 473,004 | 444,183 | 434,841 | 66 | 1,08
2017-07-15 06:00:00 | 56,77 | 14,37 | 4117,66 | 550,517 | 404,131 | 10,2209 | 1,74719 | 300,346 | 301,514 | 299,562 | 300,396 | 296,725 | 301,526 | 305,537 | 495,676 | 498,127 | 501,048 | 461,116 | 453,878 | 449,563 | 440,141 | 66 | 1,08
2017-07-15 07:00:00 | 54,77 | 15,21 | 3721,2 | 442,839 | 397,081 | 10,2224 | 1,62847 | 300,526 | 304,201 | 297,929 | 298,309 | 300,656 | 292,848 | 299,777 | 511,044 | 492,207 | 505,02 | 459,911 | 412,286 | 442,779 | 442,21 | 65,46 | 1,7
2017-07-15 07:00:00 | 54,77 | 15,21 | 696,7531304348 | 428,316 | 385,142 | 10,2063 | 1,63488 | 299,927 | 306,247 | 298,052 | 301,685 | 296,669 | 306,036 | 292,933 | 469,297 | 511,73 | 504,347 | 428,086 | 478,514 | 450,737 | 445,704 | 65,46 | 1,7
2017-07-15 07:00:00 | 54,77 | 15,21 | 207,626625 | 490,634 | 390,959 | 10,2749 | 1,70165 | 299,376 | 302,213 | 298,855 | 301,909 | 302,181 | 303,4 | 304,129 | 497,131 | 507,799 | 496,86 | 445,057 | 471,11 | 440,54 | 478,294 | 65,46 | 1,7
2017-07-15 08:00:00 | 54,77 | 15,21 | 4089,58 | 522,411 | 397,156 | 10,1377 | 1,7051 | 300,325 | 298,217 | 297,385 | 299,885 | 297,796 | 294,874 | 302,624 | 486,909 | 498,239 | 494,082 | 456,861 | 447,071 | 464,242 | 449,026 | 65,21 | 1,88
2017-07-15 08:00:00 | 54,77 | 15,21 | 4286,74 | 518,799 | 402,892 | 10,1377 | 1,70912 | 300,19 | 299,31 | 301,554 | 300,41 | 296,719 | 300,678 | 306,125 | 487,476 | 513,164 | 500,164 | 471,406 | 480,732 | 455,096 | 466,892 | 65,21 | 1,88
2017-07-15 08:00:00 | 54,77 | 15,21 | 2403,1029230769 | 539,267 | 400,043 | 10,1527 | 1,72569 | 300,4 | 299,645 | 301,663 | 300,976 | 297,714 | 295,022 | 296,523 | 505,119 | 486,288 | 495,064 | 476,001 | 427,313 | 459,477 | 463,329 | 65,21 | 1,88
2017-07-15 08:00:00 | 54,77 | 15,21 | 3698,23 | 525,171 | 404,687 | 10,1464 | 1,71531 | 300,075 | 304,675 | 302,053 | 300,806 | 301,092 | 303,694 | 297,994 | 503,91 | 500,823 | 510,367 | 470,141 | 425,266 | 451,303 | 439,109 | 65,21 | 1,88
2017-07-15 09:00:00 | 54,77 | 15,21 | 4465,07 | 513,784 | 392,074 | 9,96647 | 1,69824 | 300,28 | 297,768 | 298,126 | 299,619 | 295,926 | 296,798 | 302,101 | 486,247 | 524,247 | 491,559 | 435,45 | 461,123 | 445,928 | 424,792 | 65,24 | 1,7
2017-07-15 09:00:00 | 54,77 | 15,21 | 1111,6150769231 | 513,005 | 403,428 | 10,1718 | 1,69268 | 300,126 | 298,298 | 299,201 | 298,912 | 298,406 | 298,193 | 301,088 | 516,383 | 493,203 | 490,991 | 390,268 | 417,656 | 400,926 | 474,509 | 65,24 | 1,7
2017-07-15 10:00:00 | 54,77 | 15,21 | 3790,25 | 497,091 | 398,858 | 9,92292 | 1,67107 | 299,382 | 301,474 | 298,389 | 301,169 | 302,544 | 296,784 | 294,205 | 497,225 | 503,042 | 502,134 | 448,659 | 416,199 | 445,807 | 426,149 | 65,43 | 1,71
2017-07-15 10:00:00 | 54,77 | 15,21 | 3823,35 | 478,499 | 396,215 | 9,89332 | 1,65876 | 300,366 | 296,526 | 298,393 | 299,81 | 300,709 | 299,03 | 293,246 | 511,571 | 483,186 | 492,897 | 459,097 | 443,429 | 450,363 | 475,367 | 65,43 | 1,71
2017-07-15 11:00:00 | 54,77 | 15,21 | 4130,72 | 540,548 | 399,215 | 10,4193 | 1,73291 | 300,227 | 301,706 | 298,904 | 299,927 | 301,03 | 301,755 | 297,702 | 509,387 | 503,395 | 500,682 | 458,521 | 444,044 | 445,03 | 454,78 | 65,92 | 1,42
2017-07-15 11:00:00 | 54,77 | 15,21 | 4362,26 | 540,306 | 395,242 | 10,4462 | 1,73297 | 300,065 | 300,815 | 301,258 | 299,72 | 299,048 | 294,059 | 310,578 | 503,885 | 511,589 | 511,865 | 465,394 | 436,317 | 440,6 | 462,415 | 65,92 | 1,42
2017-07-15 11:00:00 | 54,77 | 15,21 | 1774,26 | 538,594 | 397,998 | 10,5375 | 1,73016 | 300,424 | 299,41 | 301,692 | 301,655 | 299,772 | 302,157 | 296,878 | 501,711 | 500,162 | 491,463 | 459,508 | 461,248 | 453,278 | 454,717 | 65,92 | 1,42
2017-07-15 12:00:00 | 54,77 | 15,21 | 4042,97 | 475,838 | 402,183 | 10,3029 | 1,67293 | 299,487 | 294,985 | 301,921 | 300,78 | 299,607 | 298,159 | 307,328 | 507,941 | 493,037 | 505,555 | 444,546 | 427,812 | 458,653 | 424,597 | 65,69 | 1,44
2017-07-15 12:00:00 | 54,77 | 15,21 | 4051,31 | 475,918 | 402,107 | 10,3015 | 1,67079 | 299,268 | 299,838 | 297,526 | 299,699 | 301,449 | 305,672 | 308,879 | 484,79 | 499,902 | 495,183 | 459,642 | 432,478 | 421,664 | 407,884 | 65,69 | 1,44
2017-07-15 12:00:00 | 54,77 | 15,21 | 1258,295625 | 524,409 | 396,262 | 10,5161 | 1,71172 | 301,389 | 301,127 | 297,51 | 300,316 | 301,118 | 301,346 | 295,955 | 518,814 | 510,244 | 505,455 | 434,013 | 414,611 | 380,042 | 447,264 | 65,69 | 1,44
2017-07-15 12:00:00 | 54,77 | 15,21 | 2588,6425 | 529,411 | 399,43 | 10,5375 | 1,71483 | 299,672 | 302,587 | 300,262 | 300,676 | 301,151 | 295,057 | 303,634 | 486,34 | 504,461 | 505,611 | 460,664 | 442,573 | 412,13 | 468,258 | 65,69 | 1,44
2017-07-15 13:00:00 | 54,77 | 15,21 | 4941,45 | 429,017 | 401,333 | 10,1072 | 1,63588 | 299,97 | 294,722 | 297,751 | 301,706 | 300,943 | 305,73 | 302,253 | 479,079 | 521,893 | 499,571 | 456,302 | 457,567 | 448,542 | 456,92 | 65,09 | 1,9
2017-07-15 13:00:00 | 54,77 | 15,21 | 4313,82 | 458,391 | 389,142 | 10,2822 | 1,65724 | 299,268 | 296,451 | 302,344 | 300,586 | 297,104 | 308,422 | 304,539 | 518,481 | 493,886 | 503,39 | 439,177 | 453,778 | 460,803 | 470,078 | 65,09 | 1,9
2017-07-15 13:00:00 | 54,77 | 15,21 | 4512,87 | 407,031 | 390,953 | 10,17 | 1,60173 | 298,868 | 303,426 | 302,99 | 301,101 | 298,208 | 302,659 | 306,898 | 487,524 | 514,602 | 493,569 | 453,856 | 454,008 | 448,138 | 444,141 | 65,09 | 1,9
2017-07-15 13:00:00 | 54,77 | 15,21 | 4231,01 | 444,978 | 394,32 | 10,2567 | 1,64436 | 299,049 | 302,114 | 297,526 | 299,05 | 297,291 | 296,616 | 305,18 | 496,534 | 506,365 | 504,495 | 463,653 | 410,854 | 463,692 | 454,673 | 65,09 | 1,9
2017-07-15 13:00:00 | 54,77 | 15,21 | 4259,38 | 412,487 | 396,919 | 10,1997 | 1,61268 | 301,655 | 297,889 | 302,294 | 300,806 | 299,657 | 305,549 | 298,728 | 487,021 | 518,802 | 494,793 | 497,725 | 424,628 | 442,929 | 448,127 | 65,09 | 1,9
2017-07-15 13:00:00 | 54,77 | 15,21 | 4418,54 | 439,555 | 395,216 | 10,0792 | 1,65259 | 300,513 | 312,353 | 298,792 | 299,487 | 300,769 | 308,24 | 301,72 | 510,925 | 602,557 | 501,424 | 523,89 | 446,963 | 458,412 | 437,453 | 65,09 | 1,9
2017-07-15 14:00:00 | 54,77 | 15,21 | 3906,35 | 440,17 | 401,907 | 10,0711 | 1,65293 | 299,927 | 303,321 | 303,265 | 299,487 | 301,63 | 293,428 | 304,148 | 503,175 | 423,603 | 500,505 | 438,124 | 432,813 | 449,064 | 409,835 | 64,71 | 1,82
2017-07-15 14:00:00 | 54,77 | 15,21 | 4565,77 | 460,952 | 394,672 | 10,0653 | 1,68264 | 299,707 | 297,205 | 300,869 | 300,258 | 301,478 | 305,453 | 295,936 | 505,262 | 478,749 | 496,137 | 434,375 | 438,545 | 450,68 | 479,98 | 64,71 | 1,82
2017-07-15 14:00:00 | 54,77 | 15,21 | 1778,6625 | 421,319 | 392,956 | 10,0709 | 1,65745 | 300,359 | 293,712 | 301,382 | 300,537 | 300,545 | 306,231 | 301,699 | 505,645 | 501,749 | 511,668 | 418,609 | 466,194 | 430,828 | 446,876 | 64,71 | 1,82
2017-07-15 14:00:00 | 54,77 | 15,21 | 3990,39 | 437,194 | 399,203 | 10,074 | 1,67524 | 300,129 | 302,024 | 300,877 | 301,413 | 301,887 | 306,958 | 303,179 | 486,421 | 499,476 | 507,727 | 439,004 | 438,392 | 444,598 | 430,361 | 64,71 | 1,82
2017-07-15 15:00:00 | 54,77 | 15,21 | 4446,13 | 483,281 | 402,78 | 10,1461 | 1,68425 | 300,366 | 303,128 | 299,971 | 299,915 | 299,639 | 293,566 | 299,622 | 479,75 | 503,506 | 503,609 | 457,104 | 462,387 | 451,892 | 445,788 | 65,37 | 1,37
2017-07-15 16:00:00 | 50,58 | 20,21 | 3770,9 | 491,486 | 396,767 | 10,2801 | 1,70246 | 300,366 | 299,178 | 297,79 | 300,366 | 299,696 | 303,97 | 304,794 | 481,071 | 509,837 | 492,125 | 469,635 | 473,738 | 473,22 | 497,305 | 65,03 | 2,55
2017-07-15 16:00:00 | 50,58 | 20,21 | 4056,89 | 496,879 | 398,686 | 10,2071 | 1,70775 | 299,525 | 301,227 | 300,38 | 299,506 | 301,709 | 303,691 | 305,453 | 497,931 | 503,437 | 495,295 | 472,276 | 477,263 | 500,735 | 448,433 | 65,03 | 2,55
2017-07-15 16:00:00 | 50,58 | 20,21 | 3634,25 | 483,741 | 399,722 | 10,2884 | 1,69327 | 300,646 | 301,314 | 301,74 | 299,787 | 302,065 | 305,415 | 298,389 | 481,558 | 523,088 | 486,568 | 403,922 | 386,66 | 449,056 | 373,132 | 65,03 | 2,55
2017-07-15 17:00:00 | 50,58 | 20,21 | 3676,75 | 470,704 | 395,23 | 10,3205 | 1,69864 | 301,248 | 297,359 | 301,127 | 300,025 | 299,086 | 306,235 | 297,169 | 506,225 | 500,982 | 498,287 | 427,125 | 452,788 | 448,402 | 442,58 | 65,68 | 1,53
2017-07-15 17:00:00 | 50,58 | 20,21 | 3492,75 | 498,878 | 394,305 | 10,1057 | 1,73999 | 299,487 | 294,976 | 301,755 | 297,435 | 302,568 | 304,494 | 305,065 | 501,308 | 487,494 | 505,972 | 451,919 | 448,746 | 440,409 | 453,134 | 65,68 | 1,53
2017-07-15 17:00:00 | 50,58 | 20,21 | 3590,55 | 500,645 | 398,976 | 10,1428 | 1,74226 | 300,744 | 293,586 | 298,91 | 300,969 | 299,651 | 293,561 | 299,656 | 487,174 | 510,965 | 507,178 | 461,754 | 456,893 | 449,793 | 434,924 | 65,68 | 1,53
2017-07-15 18:00:00 | 50,58 | 20,21 | 3056,45 | 378,381 | 379,3560909091 | 10,0034 | 1,6760915385 | 299,907 | 301,996 | 300,914 | 300,347 | 299,002 | 300,13 | 304,528 | 512,417 | 504,81 | 512,556 | 464,01 | 455,833 | 452,711 | 423,659 | 65,43 | 1,45
2017-07-15 18:00:00 | 50,58 | 20,21 | 3726,82 | 470,089 | 394,119 | 9,99394 | 1,69642 | 300,09 | 300,536 | 301,805 | 299,955 | 302,28 | 292,648 | 293,669 | 480,292 | 509,621 | 494,038 | 524,38 | 454,254 | 445,048 | 511,408 | 65,43 | 1,45
2017-07-15 21:00:00 | 50,58 | 20,21 | 2610,04 | 443,021 | 390,803 | 9,97771 | 1,70229 | 299,609 | 296,411 | 301,965 | 301,063 | 301,685 | 295,34 | 307,871 | 500,526 | 486,787 | 500,28 | 453,99 | 455,377 | 453,07 | 462,449 | 65,73 | 1,58
2017-07-15 21:00:00 | 50,58 | 20,21 | 3574,58 | 487,841 | 397,933 | 9,77842 | 1,73367 | 300,366 | 295,154 | 301,811 | 301,057 | 303,723 | 306,525 | 305,236 | 501,998 | 484,036 | 493,873 | 483,906 | 514,375 | 478,673 | 570,654 | 65,73 | 1,58
2017-07-15 21:00:00 | 50,58 | 20,21 | 3392,46 | 487,836 | 398,979 | 9,80137 | 1,73792 | 299,964 | 303,224 | 302,692 | 299,669 | 297,274 | 298,751 | 301,268 | 504,176 | 503,826 | 502,705 | 458,815 | 465,019 | 463,309 | 496,204 | 65,73 | 1,58
2017-07-15 22:00:00 | 50,58 | 20,21 | 2802,76 | 413,694 | 394,391 | 10,0098 | 1,65496 | 299,968 | 301,118 | 298,735 | 296,868 | 298,21 | 294,822 | 297,472 | 501,309 | 498,004 | 505,087 | 459,619 | 435,461 | 450,27 | 440,217 | 65,83 | 1,46
2017-07-15 22:00:00 | 50,58 | 20,21 | 2816,41 | 409,935 | 392,299 | 10,011 | 1,65621 | 299,972 | 296,611 | 301,32 | 297,5 | 300,661 | 304,575 | 296,371 | 499,988 | 498,09 | 502,997 | 453,81 | 442,452 | 459,425 | 444,791 | 65,83 | 1,46
2017-07-15 22:00:00 | 50,58 | 20,21 | 2886,17 | 414,044 | 391,084 | 10,0081 | 1,66163 | 300,228 | 302,032 | 297,903 | 300,135 | 304,519 | 300,324 | 295,211 | 494,112 | 490,237 | 497,611 | 440,747 | 442,185 | 451,167 | 432,226 | 65,83 | 1,46
2017-07-15 23:00:00 | 50,58 | 20,21 | 2924,83 | 356,4096 | 408,9041818182 | 9,86485 | 1,57686 | 298,832 | 304,953 | 297,728 | 299,049 | 299,941 | 306,471 | 297,728 | 499,894 | 704,576 | 670,364 | 528,934 | 544,129 | 477,021 | 523,808 | 65,43 | 1,41
2017-07-16 00:00:00 | 50,58 | 20,21 | 3302,1 | 393,154 | 407,182 | 9,67873 | 1,68792 | 299,487 | 300,585 | 301,653 | 300,49 | 301,182 | 293,996 | 309,345 | 487,904 | 482,979 | 508,484 | 437,838 | 441,022 | 454,849 | 444,559 | 65,91 | 1,43
2017-07-16 00:00:00 | 50,58 | 20,21 | 3213,51 | 386,434 | 405,161 | 9,65753 | 1,68478 | 300,292 | 304,559 | 300,981 | 296,613 | 298,537 | 295,996 | 311,279 | 500,999 | 486,618 | 490,986 | 448,98 | 445,065 | 456,311 | 442,87 | 65,91 | 1,43
2017-07-16 00:00:00 | 50,58 | 20,21 | 3008,68 | 415,192 | 395,815 | 9,94305 | 1,71579 | 299,432 | 301,033 | 301,3 | 300,419 | 297,181 | 302,628 | 291,189 | 511,258 | 521,524 | 494,641 | 430,373 | 448,019 | 458,969 | 442,114 | 65,91 | 1,43
2017-07-16 01:00:00 | 48,52 | 26,91 | 3204,3 | 437,965 | 399,188 | 10,274 | 1,68939 | 299,996 | 301,381 | 298,238 | 301,492 | 298,817 | 297,668 | 305,035 | 505,735 | 496,07 | 492,307 | 449,802 | 447,816 | 438,865 | 458,089 | 65,41 | 1,5
2017-07-16 01:00:00 | 48,52 | 26,91 | 3174,92 | 464,76 | 400,083 | 10,2539 | 1,69472 | 300,265 | 301,415 | 298,118 | 300,907 | 302,852 | 301,937 | 296,377 | 516,349 | 491,598 | 494,478 | 445,673 | 441,642 | 421,422 | 441,151 | 65,41 | 1,5
2017-07-16 01:00:00 | 48,52 | 26,91 | 3130,66 | 461,743 | 408,986 | 10,1741 | 1,69389 | 300,137 | 303,673 | 301,837 | 300,538 | 298,159 | 297,51 | 301,637 | 518,267 | 493,12 | 500,351 | 456,59 | 459,782 | 462,706 | 434,497 | 65,41 | 1,5
2017-07-16 02:00:00 | 48,52 | 26,91 | 3387,57 | 432,167 | 406,246 | 10,1842 | 1,69611 | 299,217 | 296,357 | 299,538 | 299,821 | 301,392 | 304,985 | 294,484 | 499,09 | 475,014 | 498,634 | 454,125 | 448,496 | 449,727 | 449,292 | 65,4 | 1,61
2017-07-16 02:00:00 | 48,52 | 26,91 | 3671,94 | 432,743 | 394,092 | 10,1778 | 1,70418 | 299,371 | 306,093 | 301,53 | 298,92 | 296,681 | 299,394 | 300,598 | 507,938 | 513,197 | 509,082 | 446,62 | 454,135 | 451,805 | 440,986 | 65,4 | 1,61
2017-07-16 02:00:00 | 48,52 | 26,91 | 3383,98 | 433,539 | 400,621 | 10,1928 | 1,69656 | 299,783 | 308,042 | 299,344 | 299,745 | 297,775 | 302,01 | 304,094 | 492,86 | 484,903 | 503,588 | 445,192 | 445,526 | 451,717 | 460,452 | 65,4 | 1,61
2017-07-16 02:00:00 | 48,52 | 26,91 | 3469,92 | 452,611 | 394,832 | 10,1756 | 1,70589 | 299,944 | 296,534 | 298,917 | 299,301 | 302,001 | 292,904 | 296,559 | 514,04 | 489,081 | 489,435 | 451,969 | 453,325 | 450,287 | 461,481 | 65,4 | 1,61
2017-07-16 02:00:00 | 48,52 | 26,91 | 3779,24 | 437,789 | 398,081 | 10,1818 | 1,70622 | 299,686 | 301,206 | 301,663 | 298,35 | 298,091 | 304,063 | 296,226 | 512,53 | 495,395 | 497,847 | 453,875 | 451,791 | 442,512 | 441,136 | 65,4 | 1,61
2017-07-16 02:00:00 | 48,52 | 26,91 | 3458,15 | 428,226 | 401,599 | 10,1663 | 1,69827 | 299,458 | 301,295 | 300,578 | 299,57 | 301,631 | 303,116 | 298,649 | 491,479 | 492,902 | 504,083 | 450,604 | 444,273 | 450,425 | 456,119 | 65,4 | 1,61
2017-07-16 03:00:00 | 48,52 | 26,91 | 1131,448125 | 253,8110689655 | 405,4226410256 | 10,1697 | 1,5480362931 | 299,866 | 298,994 | 301,685 | 300,146 | 299,017 | 294,105 | 299,562 | 859,8696017699 | 822,587 | 856,9356344828 | 457,854 | 453,792 | 649,234 | 584,849 | 65,14 | 1,36
2017-07-16 03:00:00 | 48,52 | 26,91 | 3327,04 | 253,2902327586 | 404,8278205128 | 10,1872 | 1,5533496552 | 299,522 | 300,898 | 298,423 | 299,638 | 297,521 | 304,368 | 300,597 | 860,5696637168 | 823,532 | 855,5885931034 | 518,606 | 529,04 | 573,146 | 570,924 | 65,14 | 1,36
2017-07-16 03:00:00 | 48,52 | 26,91 | 1070,1282307692 | 253,1662241379 | 404,6861965812 | 10,1919 | 1,5546147414 | 300,296 | 295,583 | 302,124 | 299,143 | 301,194 | 307,64 | 298,233 | 799,33 | 823,757 | 855,2678689655 | 492,072 | 496,763 | 381,353 | 514,568 | 65,14 | 1,36
2017-07-16 04:00:00 | 48,52 | 26,91 | 3382,23 | 419,567 | 405,581 | 10,2674 | 1,73491 | 299,913 | 308,324 | 297,822 | 300,203 | 298,857 | 303,08 | 293,583 | 502,054 | 471,177 | 496,212 | 451,776 | 443,094 | 449,691 | 416,025 | 65,46 | 1,45
2017-07-16 04:00:00 | 48,52 | 26,91 | 3619,08 | 255,1255603448 | 406,9238547009 | 10,1578 | 1,5346263793 | 300,022 | 310,16 | 302,296 | 298,548 | 302,955 | 306,791 | 299,994 | 858,1027787611 | 820,202 | 860,3353103448 | 457,286 | 175,8814105263 | 454,718 | 452,481 | 65,46 | 1,45
2017-07-16 04:00:00 | 48,52 | 26,91 | 3605,12 | 255,0511551724 | 406,8388803419 | 10,1628 | 1,535385431 | 299,521 | 304,778 | 298,017 | 299,386 | 296,462 | 295,329 | 309,018 | 858,2027876106 | 820,337 | 860,1428758621 | 440,295 | 175,4846842105 | 435,384 | 463,564 | 65,46 | 1,45
2017-07-16 04:00:00 | 48,52 | 26,91 | 3533,2 | 402,738 | 389,953 | 10,2035 | 1,70049 | 299,936 | 300,269 | 302,032 | 299,311 | 303,594 | 295,313 | 302,812 | 686,286 | 229,4453333333 | 863,1576827586 | 428,039 | 181,7000631579 | 433,733 | 410,24 | 65,46 | 1,45
2017-07-16 05:00:00 | 48,52 | 26,91 | 3046,56 | 398,618 | 393,194 | 10,2803 | 1,69861 | 299,993 | 298,885 | 300,179 | 299,564 | 303,387 | 301,759 | 297,806 | 510,399 | 494,307 | 502,003 | 457,058 | 446,268 | 449,449 | 444,848 | 65,82 | 1,21
2017-07-16 05:00:00 | 48,52 | 26,91 | 3154,44 | 386,353 | 403,764 | 10,2668 | 1,68063 | 299,377 | 298,133 | 297,583 | 300,293 | 297,327 | 300,657 | 293,628 | 490,897 | 512,504 | 505,735 | 460,484 | 458,807 | 453,275 | 444,168 | 65,82 | 1,21
2017-07-16 07:00:00 | 58,61 | 8,99 | 3789,01 | 399,422 | 401,137 | 10,2871 | 1,69781 | 250,526 | 250,389 | 252,117 | 298,202914094 | 300,9248692927 | 256,696 | 250,433 | 498,54 | 495,666 | 500,833 | 446,344 | 443,283 | 456,142 | 448,63 | 65,49 | 2,49
2017-07-16 07:00:00 | 58,61 | 8,99 | 3400,06 | 409,274 | 404,51 | 10,2807 | 1,71345 | 251,152 | 249,232 | 250,269 | 298,2675302013 | 301,2562820054 | 245,188 | 250,67 | 498,547 | 489,473 | 508,614 | 447,066 | 457,125 | 458,664 | 420,182 | 65,49 | 2,49
2017-07-16 07:00:00 | 58,61 | 8,99 | 3377,75 | 404,644 | 393,933 | 10,2792 | 1,71136 | 250,38 | 245,766 | 250,272 | 298,2654 | 301,2453563115 | 248,006 | 244,399 | 485,552 | 498,438 | 510,912 | 473,899 | 451,572 | 448,9 | 440,626 | 65,49 | 2,49
2017-07-16 08:00:00 | 58,61 | 8,99 | 3559,03 | 465,081 | 399,424 | 10,2414 | 1,6344 | 250,269 | 252,025 | 252,539 | 298,1453986577 | 300,6298755595 | 254,598 | 245,284 | 496,325 | 476,342 | 495,668 | 434,891 | 457,145 | 454,95 | 444,154 | 65,94 | 1,24
2017-07-16 08:00:00 | 58,61 | 8,99 | 3671,88 | 482,826 | 390,647 | 10,2786 | 1,58687 | 250,491 | 253,836 | 249,829 | 298,0921436242 | 300,356733214 | 253,426 | 246,62 | 459,788 | 440,384 | 449,313 | 421,369 | 388,247 | 400,013 | 375,563 | 65,94 | 1,24
2017-07-16 09:00:00 | 58,61 | 8,99 | 3865,84 | 474,151 | 404,021 | 10,2545 | 1,61694 | 250,483 | 254,04 | 248,968 | 297,910366443 | 299,4244073411 | 247,279 | 252,586 | 434,418 | 422,605 | 443,065 | 407,021 | 374,955 | 403,014 | 376,863 | 65,37 | 1,3
2017-07-16 09:00:00 | 58,61 | 8,99 | 3417,76 | 532,837 | 401,557 | 10,2589 | 1,66829 | 250,256 | 255,499 | 249,346 | 297,9394791946 | 299,5737251567 | 255,96 | 243,476 | 471,024 | 437,138 | 438,479 | 384,538 | 371,271 | 410,57 | 416,921 | 65,37 | 1,3
2017-07-16 09:00:00 | 58,61 | 8,99 | 2932,69 | 553,064 | 395,796 | 10,2645 | 1,69714 | 250,039 | 256,136 | 248,511 | 297,9508402685 | 299,6319955237 | 245,634 | 246,681 | 443,855 | 441,797 | 451,478 | 424,554 | 387,664 | 399,724 | 364,462 | 65,37 | 1,3
2017-07-16 09:00:00 | 58,61 | 8,99 | 3734,38 | 472,413 | 404,004 | 10,2726 | 1,61818 | 250,488 | 249,83 | 250,929 | 297,9203073826 | 299,4753939123 | 246,093 | 246,533 | 453,441 | 450,293 | 442,972 | 392,98 | 398,767 | 398,759 | 397,261 | 65,37 | 1,3
2017-07-16 09:00:00 | 58,61 | 8,99 | 3429,07 | 576,172 | 389,355 | 10,2825 | 1,72145 | 249,609 | 255,103 | 251,807 | 297,9629114094 | 299,6939077887 | 253,125 | 252,686 | 468,457 | 448,594 | 447,827 | 411,328 | 387,75 | 401,002 | 429,268 | 65,37 | 1,3
2017-07-16 10:00:00 | 58,61 | 8,99 | 3898,28 | 563,86 | 400,915 | 10,2579 | 1,68238 | 249,57 | 254,684 | 248,869 | 297,8038563758 | 298,87812265 | 258,741 | 249,971 | 452,027 | 450,698 | 440,32 | 389,1 | 392,193 | 382,036 | 391,091 | 64,81 | 2,13
2017-07-16 11:00:00 | 58,61 | 8,99 | 4396,33 | 541,531 | 401,531 | 10,3176 | 1,68175 | 249,94 | 243,741 | 249,556 | 297,7555718121 | 298,63047359 | 249,685 | 249,881 | 452,441 | 439,765 | 455,509 | 377,748 | 389,109 | 413,21 | 401,136 | 64,64 | 2,46
2017-07-16 11:00:00 | 58,61 | 8,99 | 3362,55 | 517,17 | 402,275 | 10,3365 | 1,67437 | 250,03 | 253,838 | 249,646 | 297,6462214765 | 298,0696213071 | 243,478 | 254,151 | 454,775 | 429,341 | 448,364 | 338,333 | 349,702 | 323,249 | 325,773 | 64,64 | 2,46
2017-07-16 12:00:00 | 58,61 | 8,99 | 3523,75 | 563,965 | 391,406 | 10,3223 | 1,7302 | 249,609 | 247,632 | 247,632 | 297,568114094 | 297,6690125336 | 243,677 | 250,928 | 438,928 | 426,504 | 464,014 | 389,453 | 353,051 | 351,157 | 337,124 | 66,28 | 0,99
2017-07-16 12:00:00 | 58,61 | 8,99 | 3761,68 | 553,658 | 398,671 | 10,3134 | 1,72239 | 249,926 | 253,01 | 251,929 | 297,5489422819 | 297,5706812892 | 241,802 | 247,14 | 446,265 | 464,395 | 446,257 | 359,481 | 357,375 | 366,61 | 368,561 | 66,28 | 0,99
2017-07-16 12:00:00 | 58,61 | 8,99 | 3509,77 | 557,212 | 395,32 | 10,326 | 1,73197 | 249,815 | 247,329 | 250,454 | 297,5752147651 | 297,705431513 | 241,061 | 254,726 | 433,439 | 422,252 | 444,539 | 360,097 | 381,442 | 350,774 | 348,421 | 66,28 | 0,99
2017-07-16 12:00:00 | 58,61 | 8,99 | 3400,02 | 531,935 | 401,074 | 10,3664 | 1,68517 | 250,387 | 254,126 | 249,152 | 297,6142684564 | 297,9057358997 | 242,812 | 253,757 | 449,018 | 443,991 | 448,581 | 332,907 | 357,519 | 322,568 | 338,419 | 66,28 | 0,99
2017-07-16 12:00:00 | 58,61 | 8,99 | 4304,57 | 589,104 | 406,414 | 10,2627 | 1,69578 | 250,269 | 247,58 | 249,433 | 297,5269302013 | 297,457782453 | 250,642 | 250,533 | 450,846 | 451,997 | 448,266 | 334,784 | 358,469 | 354,936 | 339,659 | 66,28 | 0,99
2017-07-16 12:00:00 | 58,61 | 8,99 | 4227,52 | 585,082 | 406,496 | 10,2634 | 1,70034 | 249,915 | 249,299 | 249,915 | 297,5290604027 | 297,4687081468 | 255,098 | 246,845 | 441,276 | 445,889 | 449,557 | 349,186 | 341,294 | 332,481 | 330,699 | 66,28 | 0,99
2017-07-16 13:00:00 | 58,61 | 8,99 | 5149,99 | 526,733 | 394,936 | 10,3031 | 1,65156 | 250,414 | 245,8 | 249,829 | 297,4843261745 | 297,2392685765 | 253,091 | 249,024 | 441,936 | 455,75 | 445,695 | 369,565 | 368,457 | 388,762 | 369,971 | 65,85 | 1,34
2017-07-16 13:00:00 | 58,61 | 8,99 | 4605,31 | 510,123 | 400,926 | 10,3225 | 1,64996 | 251,053 | 251,869 | 249,233 | 297,4083489933 | 296,8495854969 | 254,741 | 251,947 | 450,127 | 449,77 | 448,675 | 341,883 | 362,732 | 336,048 | 345,089 | 65,85 | 1,34
2017-07-16 13:00:00 | 58,61 | 8,99 | 5232,78 | 543,194 | 401,116 | 10,2883 | 1,6578 | 250,269 | 249,795 | 249,496 | 297,4630241611 | 297,1300116383 | 254,817 | 248,796 | 445,435 | 455,311 | 441,529 | 368,127 | 371,804 | 347,246 | 366,152 | 65,85 | 1,34
2017-07-16 13:00:00 | 58,61 | 8,99 | 5343,37 | 549,16 | 400,372 | 10,3382 | 1,66133 | 249,988 | 250,005 | 251,45 | 297,4466926175 | 297,0462479857 | 253,863 | 243,678 | 415,853 | 443,439 | 450,282 | 338,203 | 287,442 | 303,068 | 334,35 | 65,85 | 1,34
2017-07-16 13:00:00 | 58,61 | 8,99 | 4594,94 | 556,581 | 404,762 | 10,2814 | 1,66729 | 250,269 | 250,157 | 249,968 | 297,5027879195 | 297,333957923 | 248,344 | 247,82 | 445,666 | 430,676 | 460,881 | 298,893 | 299,046 | 299,362 | 336,746 | 65,85 | 1,34
2017-07-16 13:00:00 | 58,61 | 8,99 | 4340,96 | 524,42 | 395,367 | 10,3384 | 1,66629 | 250,315 | 251,899 | 249,829 | 297,3969879195 | 296,7913151298 | 242,939 | 248,698 | 470,675 | 439,538 | 440,267 | 320,731 | 341,402 | 357,847 | 372,926 | 65,85 | 1,34
2017-07-16 14:00:00 | 58,61 | 8,99 | 2710,55 | 520,7 | 388,444 | 10,2573 | 1,68827 | 250,062 | 250,679 | 250,476 | 297,2968684564 | 296,2778075201 | 239,55 | 251,565 | 445,137 | 470,782 | 457 | 351,219 | 353,518 | 334,572 | 384,987 | 65,89 | 1,28
2017-07-16 14:00:00 | 58,61 | 8,99 | 888,924 | 558,538 | 412,56 | 10,3647 | 1,70211 | 250,193 | 251,958 | 248,607 | 297,3771060403 | 296,6893419875 | 242,774 | 247,666 | 439,366 | 465,568 | 450,955 | 358,276 | 353,214 | 339,046 | 355,013 | 65,89 | 1,28
2017-07-16 14:00:00 | 58,61 | 8,99 | 3632,13 | 489,7848 | 393,7801333333 | 10,2573 | 1,6364649153 | 249,821 | 252,125 | 249,845 | 297,2840872483 | 296,2122533572 | 248,851 | 248,495 | 463,55 | 458,145 | 492,255 | 350,966 | 299,005 | 352,586 | 352,263 | 65,89 | 1,28
2017-07-16 14:00:00 | 58,61 | 8,99 | 1649,6795 | 596,323 | 392,154 | 10,3272 | 1,75125 | 249,829 | 254,99 | 250,488 | 297,331661745 | 296,4562605192 | 243,46 | 252,878 | 467,298 | 460,292 | 459,582 | 353,829 | 329,562 | 365,158 | 335,761 | 65,89 | 1,28
2017-07-16 15:00:00 | 58,61 | 8,99 | 5730,53 | 449,2956 | 405,7662 | 10,2345 | 1,5612510169 | 250,699 | 249,778 | 250,26 | 297,2514241611 | 296,0447260519 | 255,13 | 257,927 | 847,9307894737 | 815,1171463415 | 877,157875 | 336,036 | 347,468 | 367,768 | 347,179 | 66,27 | 1,11
2017-07-16 15:00:00 | 58,61 | 8,99 | 4775,07 | 499,774 | 397,144 | 10,1695 | 1,68083 | 251,079 | 250,534 | 252,443 | 297,1882281879 | 295,7205971352 | 252,101 | 245,996 | 464,968 | 415,18 | 446,748 | 370,44 | 362,912 | 386,664 | 361,944 | 66,27 | 1,11
2017-07-16 16:00:00 | 55,42 | 14,93 | 4074,6 | 459,314 | 397,738 | 10,0916 | 1,6303 | 249,945 | 249,46 | 249,448 | 297,0824281879 | 295,177954342 | 257,635 | 249,554 | 458,302 | 444,896 | 440,611 | 350,314 | 351,98 | 361,021 | 354,735 | 64,46 | 4,65
2017-07-16 16:00:00 | 55,42 | 14,93 | 3902,6 | 515,747 | 394,052 | 10,2459 | 1,73715 | 249,661 | 249,932 | 247,8 | 297,002190604 | 294,7664198747 | 243,953 | 248,814 | 450,395 | 471,083 | 448,874 | 339,833 | 347,074 | 351,157 | 360,557 | 64,46 | 4,65
2017-07-16 16:00:00 | 55,42 | 14,93 | 3919,41 | 518,21 | 403,104 | 10,2492 | 1,73485 | 249,671 | 249,391 | 252,448 | 297,0121315436 | 294,8174064458 | 246,397 | 244,23 | 441,729 | 435,929 | 448,864 | 350,007 | 336,223 | 347,551 | 356,039 | 64,46 | 4,65
2017-07-16 16:00:00 | 55,42 | 14,93 | 3909,01 | 517,121 | 401,631 | 10,2463 | 1,73682 | 250,101 | 249,127 | 249,839 | 297,0036107383 | 294,7737036705 | 250,541 | 245,549 | 470,127 | 462,378 | 443,047 | 373,365 | 328,044 | 359,083 | 356,364 | 64,46 | 4,65
2017-07-16 17:00:00 | 55,42 | 14,93 | 3717,69 | 508,139 | 401,206 | 10,341 | 1,71645 | 249,962 | 250,67 | 252,011 | 296,9446751678 | 294,4714261415 | 244,666 | 246,079 | 463,34 | 401,035 | 442,115 | 413,066 | 334,296 | 355,27 | 350,052 | 66,01 | 1,21
2017-07-16 17:00:00 | 55,42 | 14,93 | 3446,01 | 513,634 | 398,922 | 10,3187 | 1,72922 | 250,269 | 252,086 | 249,677 | 296,9737879195 | 294,620743957 | 253,75 | 246,525 | 461,931 | 452,711 | 457,518 | 397,626 | 346,378 | 358,545 | 351,13 | 66,01 | 1,21
2017-07-16 18:00:00 | 55,42 | 14,93 | 3619,01 | 469,276 | 399,614 | 10,3872 | 1,691 | 296,632 | 295,872 | 299,079 | 299,83 | 302,122 | 305,735 | 293,648 | 434,65 | 277,226 | 449,212 | 339,613 | 361,226 | 345,253 | 335,703 | 66,57 | 1,29
2017-07-16 18:00:00 | 55,42 | 14,93 | 3841,83 | 445,905 | 397,068 | 10,2997 | 1,66593 | 297,51 | 236,053 | 297,416 | 300,214 | 298,783 | 297,492 | 304,693 | 445,098 | 236,8343186813 | 488,217 | 382,517 | 359,649 | 354,609 | 343,193 | 66,57 | 1,29
2017-07-16 18:00:00 | 55,42 | 14,93 | 4185,71 | 561,768 | 402,774 | 10,2719 | 1,68379 | 299,421 | 306,936 | 298,257 | 299,905 | 299,685 | 299,202 | 301,64 | 444,735 | 248,3358351648 | 445,777 | 357,423 | 332,671 | 349,982 | 354,174 | 66,57 | 1,29
2017-07-16 19:00:00 | 55,42 | 14,93 | 6231,88 | 599,311 | 395,569 | 10,1814 | 1,75525 | 298,091 | 296,042 | 299,19 | 299,688 | 298,557 | 298,35 | 298,208 | 459,036 | 510,898 | 439,717 | 362,924 | 329,383 | 367,345 | 400,591 | 65,9 | 1,36
2017-07-16 19:00:00 | 55,42 | 14,93 | 5344,41 | 583,068 | 408,182 | 10,1775 | 1,73777 | 300,341 | 300,148 | 298,466 | 300,988 | 302,709 | 300,029 | 300,172 | 450,264 | 375,048 | 494,72 | 330,848 | 357,956 | 381,893 | 331,462 | 65,9 | 1,36
2017-07-16 19:00:00 | 55,42 | 14,93 | 5441,65 | 592,11 | 399,945 | 10,1756 | 1,74119 | 299,682 | 280,344 | 300,586 | 299,657 | 300,242 | 299,462 | 298,998 | 435,902 | 372,551 | 451,543 | 349,722 | 394,509 | 398,827 | 401,424 | 65,9 | 1,36
2017-07-16 19:00:00 | 55,42 | 14,93 | 4227,76 | 587,158 | 404,883 | 10,1926 | 1,7422 | 298,608 | 296,631 | 301,685 | 299,707 | 298,389 | 300,146 | 299,268 | 459,949 | 397,617 | 454,302 | 369,922 | 324,961 | 344,996 | 337,124 | 65,9 | 1,36
2017-07-16 19:00:00 | 55,42 | 14,93 | 4243,24 | 586,653 | 409,428 | 10,182 | 1,73861 | 299,01 | 301,169 | 298,684 | 300,768 | 304,283 | 300,146 | 298,904 | 446,92 | 422,872 | 448,572 | 354,015 | 415,212 | 372,959 | 346,81 | 65,9 | 1,36
2017-07-16 20:00:00 | 55,42 | 14,93 | 2793,4559090909 | 611,5 | 392,666 | 10,1735 | 1,7742 | 299,276 | 305,316 | 298,186 | 300,366 | 302,628 | 299,302 | 300,806 | 431,382 | 469,671 | 450,895 | 347,29 | 364,14 | 386,983 | 376,872 | 66,24 | 1,19
2017-07-16 20:00:00 | 55,42 | 14,93 | 4529,3 | 607,355 | 396,397 | 10,1657 | 1,77297 | 298,61 | 302,531 | 299,704 | 301,906 | 297,539 | 299,93 | 299,924 | 451,475 | 441,242 | 442,484 | 351,642 | 343,695 | 312,09 | 351,319 | 66,24 | 1,19
2017-07-16 21:00:00 | 55,42 | 14,93 | 3794,92 | 598,816 | 411,832 | 10,0892 | 1,71787 | 299,428 | 297,057 | 298,329 | 300,461 | 300,478 | 300,01 | 299,916 | 452,186 | 448,837 | 464,321 | 361,047 | 327,104 | 332,916 | 327,159 | 66,29 | 1,4
2017-07-16 21:00:00 | 55,42 | 14,93 | 3722,06 | 589,445 | 401,89 | 10,0398 | 1,72375 | 299,487 | 299,493 | 301,736 | 300,571 | 302,344 | 301,273 | 304,535 | 466,753 | 461,427 | 451,808 | 317,596 | 351,235 | 336,343 | 376,389 | 66,29 | 1,4
2017-07-16 21:00:00 | 55,42 | 14,93 | 3729,88 | 585,241 | 399,984 | 10,0974 | 1,71591 | 298,545 | 264,023 | 300,053 | 300,806 | 301,024 | 299,111 | 298,828 | 467,311 | 432,732 | 442,199 | 339,124 | 324,243 | 353,239 | 383,163 | 66,29 | 1,4
2017-07-16 22:00:00 | 55,42 | 14,93 | 3909,35 | 562,066 | 405,288 | 10,1813 | 1,68462 | 299,845 | 296,682 | 299,103 | 299,953 | 300,391 | 299,594 | 300,504 | 448,761 | 406,68 | 472,974 | 362,413 | 338,313 | 342,846 | 313,091 | 66,24 | 1,35
2017-07-16 22:00:00 | 55,42 | 14,93 | 3891,15 | 562,969 | 398,113 | 10,2452 | 1,7003 | 299,857 | 295,274 | 299,251 | 298,544 | 299,621 | 299,756 | 300,896 | 433,608 | 459,26 | 448,117 | 368,482 | 352,363 | 352,1 | 300,516 | 66,24 | 1,35
2017-07-16 22:00:00 | 55,42 | 14,93 | 3868,99 | 558,614 | 397,895 | 10,1665 | 1,68175 | 299,268 | 295,785 | 298,997 | 300,011 | 299,235 | 299,791 | 299,572 | 461,902 | 432,073 | 443,097 | 357,968 | 364,35 | 360,789 | 402,645 | 66,24 | 1,35
2017-07-16 22:00:00 | 55,42 | 14,93 | 3958,98 | 554,548 | 400,459 | 10,236 | 1,69995 | 299,602 | 302,5 | 301,14 | 299,759 | 300,659 | 300,722 | 299,78 | 438,285 | 450,968 | 459,261 | 335,938 | 328,135 | 353,637 | 363,741 | 66,24 | 1,35
2017-07-16 22:00:00 | 55,42 | 14,93 | 3901,59 | 561,279 | 395,257 | 10,2494 | 1,70053 | 298,828 | 304,327 | 299,688 | 300,146 | 300,247 | 299,845 | 301,076 | 445,306 | 450,908 | 454,271 | 353,013 | 354,827 | 347,748 | 348,286 | 66,24 | 1,35
2017-07-16 23:00:00 | 55,42 | 14,93 | 3678,66 | 575,672 | 405,363 | 10,2422 | 1,72513 | 299,627 | 302,403 | 298,948 | 301,245 | 299,408 | 299,667 | 299,188 | 458,811 | 445,81 | 443,121 | 356,535 | 309,687 | 351,257 | 368,974 | 66,13 | 1,21
2017-07-16 23:00:00 | 55,42 | 14,93 | 3902,34 | 547,85 | 396,931 | 10,2402 | 1,70517 | 299,375 | 297,75 | 302,124 | 300,474 | 299,603 | 299,703 | 301,545 | 438,798 | 439,243 | 455,579 | 359,345 | 333,731 | 352,877 | 351,346 | 66,13 | 1,21
2017-07-17 00:00:00 | 55,42 | 14,93 | 2930,63 | 552,082 | 394,641 | 10,1371 | 1,71114 | 300,748 | 294,182 | 298,503 | 300,616 | 297,07 | 294,969 | 302,136 | 449,063 | 272,7673269231 | 451,205 | 313,562 | 337,508 | 356,466 | 343,199 | 66,32 | 1,15
2017-07-17 00:00:00 | 55,42 | 14,93 | 2905,21 | 538,957 | 395,913 | 10,1213 | 1,71481 | 300,511 | 296,562 | 300,806 | 298,65 | 299,201 | 297,055 | 293,04 | 453,428 | 281,7282884615 | 446,26 | 350,733 | 340,269 | 363,157 | 354,932 | 66,32 | 1,15
2017-07-17 00:00:00 | 55,42 | 14,93 | 847,222 | 534,907 | 404,311 | 10,1436 | 1,72465 | 300,724 | 301,725 | 299,313 | 300,616 | 301,909 | 298,863 | 303,408 | 455,562 | 732,525875 | 453,26 | 365,901 | 355,135 | 348,016 | 344,199 | 66,32 | 1,15
2017-07-17 01:00:00 | 56,76 | 13,34 | 5384,87 | 501,033 | 391,724 | 10,1068 | 1,71198 | 299,487 | 290,005 | 299,404 | 298,033 | 303,02 | 300,888 | 304,577 | 426,159 | 523,789 | 466,637 | 350,485 | 343,761 | 350,914 | 366,696 | 65,84 | 1,27
2017-07-17 01:00:00 | 56,76 | 13,34 | 5413,71 | 497,942 | 395,286 | 10,1053 | 1,7203 | 299,552 | 299,937 | 302,58 | 299,675 | 300,463 | 307,312 | 297,681 | 438,733 | 244,44675 | 450,472 | 365,787 | 337,091 | 355,555 | 377,672 | 65,84 | 1,27
2017-07-17 01:00:00 | 56,76 | 13,34 | 3451,08 | 532,873 | 402,933 | 10,1821 | 1,72582 | 299,927 | 298,96 | 301,71 | 298,64 | 295,646 | 304,07 | 300,888 | 447,865 | 238,9524193548 | 452,251 | 341,764 | 361,217 | 345,283 | 367,153 | 65,84 | 1,27
2017-07-17 01:00:00 | 56,76 | 13,34 | 3559,88 | 492,466 | 405,76 | 10,1426 | 1,68855 | 299,487 | 299,558 | 302,218 | 299,739 | 301,609 | 303,856 | 295,733 | 445,147 | 217,5801692308 | 443,495 | 357,534 | 348,065 | 341,636 | 347,056 | 65,84 | 1,27
2017-07-17 01:00:00 | 56,76 | 13,34 | 5522,89 | 497,977 | 397,738 | 10,1082 | 1,70145 | 300,349 | 295,328 | 298,405 | 300,806 | 305,735 | 295,751 | 293,614 | 460,879 | 222,2733384615 | 438,902 | 401,236 | 365,719 | 348,142 | 371,71 | 65,84 | 1,27
2017-07-17 02:00:00 | 56,76 | 13,34 | 4450,2 | 479,962 | 404,145 | 10,2921 | 1,71218 | 300,713 | 296,444 | 299,532 | 299,927 | 301,395 | 299,015 | 302,957 | 443,41 | 755,6662541436 | 445,586 | 375,533 | 333,798 | 352,869 | 352,548 | 65,8 | 1,47
2017-07-17 02:00:00 | 56,76 | 13,34 | 3317,32 | 503,914 | 408,28 | 10,1482 | 1,70974 | 300,366 | 304,277 | 301,617 | 300,673 | 305,151 | 298,484 | 301,094 | 449,245 | 741,3565524862 | 453,841 | 362,844 | 368,308 | 347,322 | 353,41 | 65,8 | 1,47
2017-07-17 02:00:00 | 56,76 | 13,34 | 4335,17 | 507,508 | 389,097 | 10,0908 | 1,71655 | 300,229 | 300,12 | 302,344 | 299,542 | 300,229 | 304,981 | 297,4 | 455,133 | 732,6117348066 | 441,689 | 346,138 | 354,499 | 348,775 | 337,608 | 65,8 | 1,47
2017-07-17 02:00:00 | 56,76 | 13,34 | 4247,03 | 503,898 | 400,131 | 10,254 | 1,70908 | 300,061 | 303,72 | 300,43 | 300,897 | 300,098 | 306,743 | 301,609 | 461,031 | 751,9563314917 | 453,037 | 346,152 | 366,561 | 362,848 | 330,921 | 65,8 | 1,47
2017-07-17 03:00:00 | 56,76 | 13,34 | 3183,9 | 464,266 | 396,253 | 10,4732 | 1,69457 | 252,848 | 248,807 | 252,523 | 300,1328888054 | 290,499187218 | 260,037 | 254,386 | 554,541 | 795,4154254144 | 551,972 | 444,633 | 441,918 | 457,531 | 458,474 | 65,8 | 1,54
2017-07-17 03:00:00 | 56,76 | 13,34 | 3956,43 | 478,468 | 402,259 | 10,3904 | 1,70672 | 299,552 | 300,435 | 299,544 | 300,603 | 298,588 | 296,821 | 302,121 | 446,806 | 775,8058342541 | 455,63 | 341,028 | 328,019 | 351,604 | 347,091 | 65,8 | 1,54
2017-07-17 03:00:00 | 56,76 | 13,34 | 3175,43 | 468,581 | 389,335 | 10,4704 | 1,69688 | 254,626 | 247,14 | 248,67 | 300,1380435763 | 290,4984733083 | 252,491 | 247,179 | 546,421 | 793,8254585635 | 547,578 | 412,96 | 446,917 | 457,663 | 467,105 | 65,8 | 1,54
2017-07-17 03:00:00 | 56,76 | 13,34 | 3974,79 | 484,422 | 404,563 | 10,3997 | 1,70734 | 271,199 | 250,941 | 249,099 | 300,1741269722 | 290,4934759399 | 277,223 | 265,352 | 563,84 | 782,6956906077 | 545,447 | 580,145 | 577,038 | 519,856 | 610,872 | 65,8 | 1,54
2017-07-17 03:00:00 | 56,76 | 13,34 | 688,58975 | 442,505 | 401,861 | 10,4475 | 1,68776 | 250,527 | 248,655 | 248,95 | 300,0916506386 | 290,5048984962 | 250,639 | 247,767 | 546,122 | 808,135160221 | 543,35 | 445,077 | 449,672 | 457,038 | 471,065 | 65,8 | 1,54
2017-07-17 03:00:00 | 56,76 | 13,34 | 4094,38 | 470,762 | 400,75 | 10,3919 | 1,70615 | 299,756 | 296,663 | 300,733 | 300,561 | 303,808 | 297,175 | 298,03 | 468,403 | 776,8658121547 | 441,371 | 341,48 | 352,826 | 344,29 | 374,826 | 65,8 | 1,54
2017-07-17 04:00:00 | 56,76 | 13,34 | 3280,86 | 420,485 | 391,888 | 10,3524 | 1,69593 | 249,829 | 251,734 | 250,838 | 299,9670770098 | 290,5221513158 | 252,944 | 250,681 | 543,651 | 223,0837324841 | 541,994 | 458,035 | 462,698 | 441,548 | 426,175 | 65,48 | 1,58
2017-07-17 04:00:00 | 56,76 | 13,34 | 3303,66 | 429,82 | 391,746 | 10,353 | 1,69637 | 249,829 | 249,416 | 248,998 | 299,9713726521 | 290,521556391 | 252,889 | 245,093 | 549,863 | 223,0366305732 | 557,186 | 434,551 | 455,376 | 452,704 | 468,193 | 65,48 | 1,58
2017-07-17 04:00:00 | 56,76 | 13,34 | 236,9588421053 | 449,286 | 391,326 | 10,3505 | 1,69785 | 250,26 | 250,648 | 249,284 | 299,9971465064 | 290,5179868421 | 253,278 | 251,114 | 553,122 | 222,7540191083 | 552,522 | 471,633 | 441,327 | 450,572 | 460,659 | 65,48 | 1,58
2017-07-17 04:00:00 | 56,76 | 13,34 | 3240,93 | 421,661 | 398,774 | 10,3513 | 1,69769 | 249,947 | 246,398 | 250,574 | 299,9842595793 | 290,5197716165 | 252,21 | 252,229 | 546,692 | 222,8953248408 | 552,041 | 459,911 | 445,835 | 452,313 | 434,233 | 65,48 | 1,58
2017-07-17 04:00:00 | 56,76 | 13,34 | 3473,89 | 427,858 | 400,985 | 10,4305 | 1,67105 | 250,035 | 250,748 | 249,519 | 300,043539444 | 290,5115616541 | 245,511 | 250,643 | 561,194 | 398,109 | 548,404 | 435,8 | 445,45 | 457,137 | 458,834 | 65,48 | 1,58
2017-07-17 04:00:00 | 56,76 | 13,34 | 3112,8 | 443,632 | 395,333 | 10,4046 | 1,68753 | 250,601 | 251,84 | 249,502 | 300,0263568745 | 290,5139413534 | 252,8 | 254,018 | 560,934 | 222,4337261147 | 542,512 | 415,813 | 439,451 | 446,306 | 396,396 | 65,48 | 1,58
2017-07-17 04:00:00 | 56,76 | 13,34 | 3132,94 | 421,118 | 396,896 | 10,3418 | 1,69509 | 250,358 | 251,132 | 249,032 | 299,9387257701 | 290,5260778195 | 249,86 | 254,842 | 541,34 | 223,3946050955 | 544,348 | 467,03 | 452,782 | 452,134 | 437,112 | 65,48 | 1,58
2017-07-17 05:00:00 | 56,76 | 13,34 | 3342,4 | 406,018 | 393,168 | 10,0036 | 1,64836 | 249,536 | 243,679 | 249,634 | 299,7866600301 | 290,5471381579 | 246,264 | 251,221 | 561,444 | 266,2930285714 | 546,982 | 451,691 | 452,249 | 453,09 | 444,844 | 66,07 | 1,39
2017-07-17 05:00:00 | 56,76 | 13,34 | 3215,16 | 408,878 | 394,939 | 10,1733 | 1,67879 | 250,059 | 246,848 | 252,246 | 299,8691363636 | 290,5357156015 | 244,633 | 248,8 | 538,708 | 357,698 | 545,169 | 445,096 | 461,614 | 440,778 | 454,947 | 66,07 | 1,39
2017-07-17 05:00:00 | 56,76 | 13,34 | 3953,89 | 400,269 | 403,63 | 9,97632 | 1,63758 | 249,39 | 248,609 | 248,981 | 299,7797870023 | 290,5480900376 | 256,925 | 250,431 | 568,832 | 280,2395428571 | 558,277 | 440,937 | 439,354 | 449,288 | 463,604 | 66,07 | 1,39
2017-07-17 05:00:00 | 56,76 | 13,34 | 1286,2645833333 | 449,477 | 404,107 | 10,2288 | 1,70719 | 250,426 | 251,524 | 252,387 | 299,8983467318 | 290,5316701128 | 253,231 | 250,272 | 547,369 | 814,0196153846 | 542,252 | 476,653 | 455,697 | 446,452 | 429,98 | 66,07 | 1,39
2017-07-17 06:00:00 | 56,76 | 13,34 | 4892,15 | 399,266 | 399,582 | 9,95564 | 1,68757 | 249,019 | 247,699 | 250,545 | 299,7273801653 | 290,5553481203 | 249,207 | 252,33 | 557,877 | 592,5151501706 | 572,584 | 486,46 | 450,039 | 445,392 | 458,326 | 64,56 | 2,01
2017-07-17 07:00:00 | 56,76 | 13,34 | 3614,95 | 393,75 | 390,703 | 10,0469 | 1,69081 | 249,996 | 250,998 | 251,754 | 299,5117389181 | 290,5852133459 | 248,783 | 253,89 | 550,057 | 339,5497 | 571,924 | 429,109 | 435,249 | 462,071 | 428,208 | 66,2 | 1,32
2017-07-17 07:00:00 | 56,76 | 13,34 | 3697,98 | 525,011 | 402,014 | 10,0406 | 1,67208 | 249,642 | 255,562 | 251,6 | 299,4851059354 | 290,5889018797 | 253,404 | 255,05 | 524,676 | 771,28515 | 555,496 | 463,031 | 463,142 | 439,947 | 413,752 | 66,2 | 1,32
2017-07-17 08:00:00 | 56,76 | 13,34 | 3880,98 | 614,577 | 400,961 | 9,83072 | 1,74114 | 250,409 | 249,407 | 249,767 | 299,3029706987 | 290,6141266917 | 245,851 | 244,189 | 573,38 | 378,448 | 546,371 | 414,203 | 461,964 | 456,749 | 430,329 | 66,2 | 1,32
2017-07-17 08:00:00 | 56,76 | 13,34 | 3641,69 | 567,627 | 397,38 | 9,85745 | 1,72701 | 250,425 | 248,131 | 249,327 | 299,3699827198 | 290,6048458647 | 251,156 | 245,811 | 551,242 | 228,4217777778 | 551,871 | 467,605 | 451,483 | 455,01 | 439,902 | 66,2 | 1,32
2017-07-17 08:00:00 | 56,76 | 13,34 | 3444,67 | 515,901 | 394,836 | 9,9853 | 1,66026 | 248 | 244,759 | 250,73 | 299,4198121713 | 290,5979447368 | 255,536 | 247,566 | 560,971 | 315,776 | 560,215 | 455,011 | 459,778 | 457,245 | 473,515 | 66,2 | 1,32
2017-07-17 09:00:00 | 56,76 | 13,34 | 4498,25 | 580,976 | 400,357 | 9,91097 | 1,70565 | 250,143 | 250,699 | 251,273 | 299,2385360631 | 290,6230505639 | 242,579 | 250,994 | 559,914 | 449,73 | 544,023 | 467,413 | 425,368 | 432,299 | 493,343 | 66,2 | 1,32
2017-07-17 09:00:00 | 56,76 | 13,34 | 4187,66 | 577,362 | 388,26 | 9,94833 | 1,70192 | 249,149 | 249,321 | 248,15 | 299,2161987228 | 290,6261441729 | 252,493 | 247,087 | 539,194 | 299,2245517241 | 550,483 | 484,365 | 447,957 | 444,126 | 436,718 | 66,2 | 1,32
2017-07-17 09:00:00 | 56,76 | 13,34 | 4121,81 | 590,668 | 398,916 | 9,88288 | 1,71909 | 250,222 | 252,593 | 250,138 | 299,2591551465 | 290,6201949248 | 257,701 | 245,498 | 564,84 | 547,943 | 554,585 | 447,228 | 451,566 | 454,886 | 458,448 | 66,2 | 1,32
2017-07-17 09:00:00 | 56,76 | 13,34 | 4157,53 | 586,523 | 397,533 | 9,88053 | 1,7152 | 250,008 | 247,465 | 249,739 | 299,2557186326 | 290,6206708647 | 258,708 | 251,116 | 532,568 | 404,212 | 550,726 | 438,061 | 462,634 | 453,029 | 431,069 | 66,2 | 1,32
2017-07-17 10:00:00 | 56,76 | 13,34 | 3545,24 | 550,642 | 398,245 | 9,97752 | 1,69869 | 249,988 | 250,237 | 250,223 | 299,0770199098 | 290,6454197368 | 242,241 | 255,205 | 549,775 | 223,3208685714 | 550,434 | 453,263 | 455,554 | 448,33 | 460,413 | 66,25 | 1,52
2017-07-17 10:00:00 | 56,76 | 13,34 | 3605,12 | 584,237 | 404,346 | 10,0341 | 1,73313 | 250,508 | 256,107 | 250,402 | 299,0435138993 | 290,6500601504 | 253,519 | 255,769 | 543,896 | 512,278 | 547,25 | 483,756 | 434,399 | 444,088 | 432,925 | 66,25 | 1,52
2017-07-17 12:00:00 | 56,76 | 13,34 | 3175,08 | 546,812 | 401,778 | 10,0257 | 1,67912 | 249,783 | 251,185 | 251,798 | 298,713608565 | 290,6957503759 | 244,213 | 247,315 | 571,232 | 282,2260571429 | 541,66 | 443,983 | 479,631 | 466,958 | 442,467 | 67,36 | 1,32
2017-07-17 12:00:00 | 56,76 | 13,34 | 3069,92 | 563,637 | 405,189 | 10,0087 | 1,70992 | 249,852 | 249,53 | 250,223 | 298,7574241172 | 290,6896821429 | 259,715 | 255,159 | 569,548 | 793,3989534884 | 549,897 | 448,351 | 439,426 | 454,537 | 461,071 | 67,36 | 1,32
2017-07-17 12:00:00 | 56,76 | 13,34 | 3052,91 | 551,231 | 397,325 | 10,0118 | 1,69716 | 249,624 | 243,246 | 248,306 | 298,7428189331 | 290,6917048872 | 257,545 | 250,872 | 539,615 | 339,066 | 550,551 | 442,907 | 448,036 | 452,284 | 473,423 | 67,36 | 1,32
2017-07-17 13:00:00 | 56,76 | 13,34 | 3229,82 | 568,714 | 396,843 | 9,92578 | 1,71411 | 250,427 | 251,673 | 248,45 | 298,5838801653 | 290,7137171053 | 257,713 | 256,226 | 520,432 | 263,8814651163 | 564,427 | 442,366 | 441,424 | 424,525 | 452,649 | 66,3 | 1,31
2017-07-17 13:00:00 | 56,76 | 13,34 | 3393,5 | 412,083 | 415,735 | 9,92008 | 1,57708 | 249,609 | 251,583 | 250,465 | 298,5228820436 | 290,7221650376 | 250,288 | 251,074 | 492,312 | 289,3071705426 | 472,037 | 518,383 | 484,045 | 401,991 | 559,205 | 66,3 | 1,31
2017-07-17 14:00:00 | 56,76 | 13,34 | 3202,13 | 491,659 | 403,978 | 10,1344 | 1,60975 | 249,39 | 245,339 | 250,034 | 298,4412648385 | 290,733468609 | 246,852 | 254,693 | 554,041 | 323,3274806202 | 540,016 | 418,736 | 446,579 | 451,234 | 422,018 | 66,16 | 1,44
2017-07-17 15:00:00 | 56,76 | 13,34 | 4025,96 | 444,897 | 398,831 | 10,116 | 1,57393 | 253,417 | 251,724 | 249,386 | 298,2806078137 | 290,755718797 | 250,587 | 253,633 | 567,93 | 645,3456954315 | 554,913 | 434,797 | 453,103 | 450,377 | 456,674 | 66,3 | 1,28
2017-07-17 15:00:00 | 56,76 | 13,34 | 4017,26 | 442,713 | 399,613 | 10,1153 | 1,56644 | 253,787 | 249,085 | 249,317 | 298,2814669421 | 290,755599812 | 245,275 | 253,492 | 565,523 | 645,5678375635 | 553,364 | 451,91 | 446,833 | 448,002 | 456,855 | 66,3 | 1,28
2017-07-17 15:00:00 | 56,76 | 13,34 | 3982,82 | 455,424 | 397,161 | 10,1389 | 1,58146 | 249,745 | 249,39 | 250,091 | 298,3381694215 | 290,7477468045 | 241,961 | 253,847 | 556,031 | 660,2292182741 | 551,587 | 445,721 | 445,216 | 437,979 | 456,422 | 66,3 | 1,28
2017-07-17 16:00:00 | 59 | 9,66 | 3910,03 | 589,785 | 400,993 | 9,95735 | 1,74127 | 250,089 | 252,274 | 248,511 | 298,1663437265 | 290,771543797 | 251,929 | 252,053 | 554,931 | 615,8007918782 | 558,281 | 455,461 | 442,692 | 456,139 | 453,975 | 66,23 | 1,73
2017-07-17 17:00:00 | 59 | 9,66 | 4053,21 | 525,834 | 401,866 | 10,2418 | 1,66366 | 250,54 | 215,3429961059 | 250,643 | 297,9163373403 | 290,8061684211 | 258,295 | 249,39 | 556,278 | 551,1574314721 | 550,818 | 439,409 | 446,812 | 454,932 | 458,087 | 66,27 | 1,24
2017-07-17 17:00:00 | 59 | 9,66 | 4402,05 | 562,156 | 394,681 | 10,2057 | 1,70625 | 249,829 | 215,7218528037 | 248,95 | 298,0228692712 | 290,7914142857 | 254,461 | 253,1 | 541,061 | 578,7030558376 | 546,591 | 435,968 | 461,054 | 451,94 | 440,266 | 66,27 | 1,24
2017-07-17 17:00:00 | 59 | 9,66 | 4651,57 | 573,447 | 411,07 | 10,2114 | 1,72106 | 250,269 | 215,8196222741 | 249,381 | 298,0503613824 | 290,7876067669 | 241,275 | 251,275 | 554,541 | 585,8116040609 | 553,414 | 490,098 | 450,202 | 448,197 | 472,114 | 66,27 | 1,24
2017-07-17 18:00:00 | 59 | 9,66 | 2774,41 | 533,693 | 399,913 | 10,0902 | 1,67843 | 251,17 | 214,8022087227 | 248,95 | 297,7642716003 | 290,8272287594 | 249,94 | 248,705 | 528,556 | 511,8382741117 | 548,066 | 474,757 | 441,018 | 451,195 | 435,33 | 65,17 | 1,83
2017-07-17 18:00:00 | 59 | 9,66 | 4538,93 | 549,682 | 407,792 | 10,227 | 1,68458 | 250,43 | 215,2941113707 | 248,452 | 297,9025912847 | 290,8080721805 | 249,156 | 250,957 | 550,47 | 547,6031573604 | 550,486 | 410,416 | 452,706 | 446,069 | 440,376 | 65,17 | 1,83
2017-07-17 19:00:00 | 59 | 9,66 | 3709,2 | 545,044 | 402,71 | 10,0568 | 1,67527 | 249,973 | 214,6922180685 | 249,39 | 297,7333429752 | 290,831512218 | 245,353 | 251,836 | 534,544 | 503,8411573604 | 549,995 | 448,193 | 446,462 | 455,152 | 437,725 | 65,52 | 1,56
2017-07-17 19:00:00 | 59 | 9,66 | 3739,73 | 576,583 | 415,723 | 9,85356 | 1,71593 | 249,951 | 214,420296729 | 250,099 | 297,6568805409 | 290,8421018797 | 249,363 | 248,34 | 548,202 | 484,0705076142 | 552,978 | 456,552 | 452,564 | 448,296 | 449,681 | 65,52 | 1,56
2017-07-17 19:00:00 | 59 | 9,66 | 3723,27 | 562,885 | 394,895 | 9,92557 | 1,70593 | 250,167 | 214,5180661994 | 249,474 | 297,6843726521 | 290,8382943609 | 256,996 | 250,404 | 540,49 | 491,1790558376 | 550,881 | 434,781 | 461,259 | 450,241 | 421,881 | 65,52 | 1,56
2017-07-17 19:00:00 | 59 | 9,66 | 4046,5 | 575,045 | 404,849 | 9,80236 | 1,72508 | 249,292 | 214,3011401869 | 250,311 | 297,6233745304 | 290,8467422932 | 247,742 | 250,949 | 552,616 | 475,406964467 | 545,797 | 441,008 | 459,786 | 447,799 | 435,995 | 65,52 | 1,56
2017-07-17 20:00:00 | 59 | 9,66 | 3452,75 | 504,842 | 395,83 | 9,73369 | 1,6417 | 253,255 | 213,7756292835 | 251,961 | 297,4756044328 | 290,8672077068 | 253,12 | 251,401 | 621,2 | 437,1985177665 | 542,202 | 449,472 | 446,817 | 455,704 | 450,501 | 65,62 | 1,49
2017-07-17 20:00:00 | 59 | 9,66 | 3847,47 | 550,79 | 399,06 | 9,72563 | 1,69171 | 248,822 | 213,9833894081 | 250,574 | 297,534025169 | 290,8591167293 | 249,391 | 249,77 | 545,763 | 452,3041827411 | 551,485 | 479,774 | 437,145 | 448,483 | 456,655 | 65,62 | 1,49
2017-07-17 20:00:00 | 59 | 9,66 | 3492,83 | 509,934 | 402,939 | 9,74664 | 1,64746 | 250,752 | 213,806182243 | 248,353 | 297,4841957175 | 290,8660178571 | 256,71 | 249,186 | 621,183 | 439,4199390863 | 558,261 | 443,905 | 454,068 | 453,493 | 428,581 | 65,62 | 1,49
2017-07-17 21:00:00 | 59 | 9,66 | 1747,6344 | 590,82 | 394,849 | 10,1137 | 1,74352 | 248,112 | 213,2928925234 | 251,01 | 297,3398621337 | 290,8860073308 | 244,898 | 249,124 | 432,9169428571 | 402,1000609137 | 556,176 | 457,667 | 457,84 | 445,065 | 442,832 | 65,55 | 1,27
2017-07-17 21:00:00 | 59 | 9,66 | 3517,62 | 541,341 | 406,17 | 9,78131 | 1,67394 | 249,712 | 213,5098185358 | 249,448 | 297,4008602554 | 290,8775593985 | 251,484 | 248,276 | 625,245 | 417,8721522843 | 458,154 | 407,107 | 420,426 | 427,359 | 437,322 | 65,55 | 1,27
2017-07-17 22:00:00 | 59 | 9,66 | 3624,76 | 553,233 | 404,194 | 9,92242 | 1,69271 | 249,063 | 212,6787780374 | 249,411 | 297,1671773103 | 290,9099233083 | 244,164 | 246,185 | 710,312 | 357,4494923858 | 550,501 | 439,69 | 477,874 | 501,495 | 498,123 | 65,87 | 1,38
2017-07-17 22:00:00 | 59 | 9,66 | 3940,2 | 586,758 | 403,581 | 10,0281 | 1,73011 | 251,223 | 212,8957040498 | 249,851 | 297,228175432 | 290,9014753759 | 253,878 | 253,337 | 243,2060857143 | 373,2215837563 | 564,113 | 404,688 | 394,485 | 572,94 | 212,632 | 65,87 | 1,38
2017-07-17 22:00:00 | 59 | 9,66 | 4066,57 | 593,953 | 402,1295 | 10,0563 | 1,7356 | 248,071 | 212,9323676012 | 252,069 | 297,2384849737 | 290,9000475564 | 254,943 | 247,012 | 260,7178571429 | 375,8872893401 | 550,38 | 445,264 | 472,579 | 619,807 | 246,011 | 65,87 | 1,38
2017-07-17 22:00:00 | 59 | 9,66 | 4317,26 | 579,585 | 400,443 | 10,0733 | 1,73452 | 253,24 | 212,9568099688 | 249,375 | 297,2453580015 | 290,8990956767 | 250,095 | 252,461 | 272,3923714286 | 377,6644263959 | 544,124 | 451,666 | 465,335 | 678,975 | 344,343 | 65,87 | 1,38
2017-07-18 00:00:00 | 59 | 9,66 | 5292,51 | 548,912 | 399,839 | 10,1985 | 1,69491 | 247,804 | 246,994 | 250,049 | 296,8398493614 | 290,9552565789 | 247,202 | 244,921 | 559,671 | 717,5639047619 | 545,785 | 453,087 | 460,495 | 460,185 | 439,577 | 65,5 | 1,23
2017-07-18 00:00:00 | 59 | 9,66 | 4557,36 | 601,634 | 405,633 | 9,85242 | 1,74634 | 251,054 | 249,263 | 249,359 | 296,9704368896 | 290,9371708647 | 253,221 | 248,199 | 554,898 | 502,7924285714 | 551,188 | 491,733 | 431,102 | 458,769 | 445,982 | 65,5 | 1,23
2017-07-18 01:00:00 | 58,87 | 9,27 | 952,345 | 568,761 | 392,369 | 10,4635 | 1,72877 | 251,65 | 248,95 | 251,54 | 296,6688827949 | 290,9789345865 | 256,672 | 251,995 | 562,12 | 549,697 | 548,839 | 548,938 | 441,845 | 454,008 | 449,091 | 65,64 | 1,17
2017-07-18 01:00:00 | 58,87 | 9,27 | 4694,13 | 581,76 | 402,675 | 10,4454 | 1,72487 | 250,809 | 251,501 | 249,559 | 296,6946566491 | 290,9753650376 | 242,762 | 253,615 | 563,345 | 495,205 | 555,198 | 419,5 | 465,964 | 442,404 | 481,39 | 65,64 | 1,17
2017-07-18 01:00:00 | 58,87 | 9,27 | 5314,56 | 570,672 | 401,654 | 10,4222 | 1,71763 | 247,718 | 249,66 | 249,301 | 296,7109800902 | 290,9731043233 | 243,025 | 249,008 | 554,771 | 501,38 | 556,066 | 358,108 | 410,465 | 446,489 | 413,323 | 65,64 | 1,17
2017-07-18 01:00:00 | 58,87 | 9,27 | 1962,195 | 567,752 | 401,277 | 10,4528 | 1,72718 | 248,7 | 248,951 | 248,95 | 296,6869244929 | 290,9764359023 | 254,202 | 249,852 | 546,533 | 490,312 | 551,403 | 440,977 | 461,022 | 452,625 | 439,96 | 65,64 | 1,17
2017-07-18 01:00:00 | 58,87 | 9,27 | 5124,63 | 573,73 | 399,936 | 10,433 | 1,72048 | 247,898 | 247,238 | 248,95 | 296,7049661908 | 290,973937218 | 256,579 | 245,736 | 548,164 | 510,939 | 543,315 | 416,687 | 457,841 | 451,877 | 442,896 | 65,64 | 1,17
2017-07-18 02:00:00 | 58,87 | 9,27 | 4249,14 | 558,785 | 394,593 | 10,4538 | 1,70507 | 249,673 | 247,483 | 249,248 | 296,6345176559 | 290,983693985 | 255,329 | 247,03 | 552,549 | 550,379 | 550,222 | 465,133 | 430,571 | 453,52 | 456,426 | 65,82 | 1,2
2017-07-18 02:00:00 | 58,87 | 9,27 | 5194,55 | 544,844 | 396,798 | 10,4184 | 1,69105 | 249,548 | 252,369 | 250,207 | 296,6010116454 | 290,9883343985 | 244,632 | 250,704 | 549,839 | 546,249 | 553,677 | 467,299 | 442,579 | 456,723 | 448,669 | 65,82 | 1,2
2017-07-18 02:00:00 | 58,87 | 9,27 | 5422,95 | 546,252 | 395,007 | 10,3574 | 1,68592 | 249,997 | 250,065 | 248,674 | 296,5726604057 | 290,9922609023 | 247,263 | 252,525 | 544,913 | 556,679 | 547,905 | 457,136 | 451,452 | 445,391 | 455,081 | 65,82 | 1,2
2017-07-18 03:00:00 | 58,87 | 9,27 | 5285,93 | 572,828 | 403,476 | 10,3439 | 1,72252 | 248,805 | 248,925 | 249,352 | 296,5108031555 | 291,0008278195 | 244,181 | 244,998 | 558,714 | 671,1779096257 | 544,308 | 458,324 | 462,54 | 449,356 | 444,513 | 65,34 | 1,72
2017-07-18 03:00:00 | 58,87 | 9,27 | 4794,34 | 582,158 | 398,574 | 10,2869 | 1,72174 | 249,958 | 246,046 | 248,451 | 296,4807336589 | 291,0049922932 | 254,394 | 257,14 | 555,801 | 673,6866235294 | 549,846 | 430,13 | 441,313 | 455,097 | 470,96 | 65,34 | 1,72
2017-07-18 03:00:00 | 58,87 | 9,27 | 4771,03 | 580,814 | 400,08 | 10,2772 | 1,72109 | 254,084 | 250,928 | 248,566 | 296,4730015026 | 291,0060631579 | 257,508 | 255,044 | 559,849 | 674,3317213904 | 557,561 | 466,048 | 429,385 | 442,943 | 458,728 | 65,34 | 1,72
2017-07-18 04:00:00 | 58,87 | 9,27 | 4573,38 | 549,883 | 402,699 | 10,1713 | 1,69394 | 250,258 | 248,663 | 249,165 | 296,3501461307 | 291,0230780075 | 242,585 | 253,57 | 554,649 | 684,5816096257 | 543,431 | 456,1 | 431,41 | 439,552 | 456,327 | 63,78 | 1,98
2017-07-18 04:00:00 | 58,87 | 9,27 | 4308,65 | 535,457 | 391,763 | 10,227 | 1,67446 | 250,863 | 249,186 | 249,588 | 296,2917253944 | 291,031168985 | 246,672 | 252,674 | 562,327 | 689,4556823529 | 549,064 | 437,291 | 425,973 | 460,819 | 471,201 | 63,78 | 1,98
2017-07-18 04:00:00 | 58,87 | 9,27 | 4517,36 | 560,705 | 405,201 | 10,176 | 1,69294 | 252,234 | 250,37 | 252,246 | 296,3458504884 | 291,0236729323 | 245,465 | 252,058 | 549,539 | 684,9399973262 | 550,357 | 464,666 | 465,839 | 444,27 | 424,709 | 63,78 | 1,98
2017-07-18 04:00:00 | 58,87 | 9,27 | 3874,42 | 539,563 | 404,105 | 10,2715 | 1,68128 | 248,726 | 246,237 | 248,977 | 296,2444733283 | 291,0377131579 | 252,474 | 246,094 | 550,619 | 693,3979470588 | 553,326 | 444,993 | 437,534 | 460,631 | 471,393 | 63,78 | 1,98
2017-07-18 04:00:00 | 58,87 | 9,27 | 4330,29 | 540,349 | 392,505 | 10,2175 | 1,67579 | 249,033 | 249,164 | 248,95 | 296,2960210368 | 291,0305740602 | 252,676 | 245,297 | 521,902 | 689,0972946524 | 550,425 | 437,641 | 456,268 | 435,361 | 440,066 | 63,78 | 1,98
2017-07-18 04:00:00 | 58,87 | 9,27 | 4326,11 | 530,88 | 400,174 | 10,2289 | 1,6742 | 250,532 | 252,117 | 249,411 | 296,290866266 | 291,0312879699 | 256,078 | 255,5 | 559,041 | 689,527359893 | 552,719 | 424,402 | 433,474 | 458,91 | 467,225 | 63,78 | 1,98
2017-07-18 04:00:00 | 58,87 | 9,27 | 3598,12 | 534,479 | 394,828 | 10,3273 | 1,67508 | 251,281 | 245,684 | 247,541 | 296,220417731 | 291,0410447368 | 241,613 | 251,315 | 574,158 | 695,4049181818 | 558,669 | 482,575 | 453,718 | 454,866 | 472,01 | 63,78 | 1,98
2017-07-18 05:00:00 | 58,87 | 9,27 | 3712,7 | 579,915 | 401,184 | 10,1893 | 1,72652 | 249,088 | 253,207 | 249,225 | 296,0803797896 | 291,0604392857 | 243,429 | 253,921 | 543,91 | 707,0883572193 | 553,712 | 441,304 | 454,883 | 456,792 | 452,648 | 63,58 | 4,32
2017-07-18 05:00:00 | 58,87 | 9,27 | 3988,28 | 567,445 | 397,656 | 10,3518 | 1,71043 | 250,488 | 250,627 | 252,377 | 296,1439552968 | 291,0516343985 | 245,839 | 246,788 | 541,177 | 701,7842192513 | 539,655 | 444,792 | 451,65 | 453,313 | 453,119 | 63,58 | 4,32
2017-07-18 07:00:00 | 59,48 | 9,1 | 5012,11 | 545,386 | 402,771 | 10,0782 | 1,68724 | 250,18 | 254,91 | 251,675 | 295,7994447784 | 291,0993473684 | 256,675 | 248,954 | 241,3660636943 | 730,5269128342 | 565,931 | 440,647 | 434,063 | 443,184 | 444,911 | 66,05 | 1,36
2017-07-18 07:00:00 | 59,48 | 9,1 | 4935,55 | 540,382 | 394,475 | 10,0634 | 1,68754 | 249,62 | 241,678 | 250,758 | 295,811472577 | 291,0976815789 | 244,775 | 244,905 | 247,0036942675 | 729,5234272727 | 542,249 | 459,281 | 446,143 | 452,346 | 427,36 | 66,05 | 1,36
2017-07-18 07:00:00 | 59,48 | 9,1 | 5046,31 | 545,294 | 406,775 | 10,0804 | 1,68721 | 250,33 | 250,074 | 251,45 | 295,7977265214 | 291,0995853383 | 246,991 | 254,076 | 240,5606878981 | 730,6702679144 | 570,854 | 425,038 | 441,04 | 453,895 | 429,756 | 66,05 | 1,36
2017-07-18 07:00:00 | 59,48 | 9,1 | 4486,21 | 546,41 | 399,79 | 10,1241 | 1,68977 | 250,321 | 250,249 | 252,246 | 295,7633613824 | 291,1043447368 | 256,736 | 247,338 | 550,537 | 733,5373695187 | 549,542 | 460,992 | 427,803 | 447,965 | 455,806 | 66,05 | 1,36
2017-07-18 08:00:00 | 59,48 | 9,1 | 3479,4 | 602,116 | 405,281 | 9,8657 | 1,72038 | 249,807 | 251,183 | 249,829 | 295,6155912847 | 291,1248101504 | 245,182 | 256,169 | 560,276 | 745,8659064171 | 546,751 | 457,48 | 458,177 | 449,581 | 439,082 | 66,03 | 1,37
2017-07-18 08:00:00 | 59,48 | 9,1 | 3271,48 | 598,639 | 400,209 | 9,93535 | 1,72948 | 249,787 | 249,923 | 249,348 | 295,6533929376 | 291,119574812 | 247,088 | 255,699 | 557,711 | 742,7120946524 | 543,302 | 394,419 | 433,727 | 465,969 | 415,816 | 66,03 | 1,37
2017-07-18 09:00:00 | 59,48 | 9,1 | 3892,58 | 589,591 | 406,899 | 9,83564 | 1,7165 | 250,698 | 257,874 | 248,957 | 299,277 | 296,431 | 290,819 | 298,438 | 561,377 | 749,8798486631 | 550,326 | 359,667 | 322,701 | 376,903 | 322,77 | 65,48 | 1,64
2017-07-18 09:00:00 | 59,48 | 9,1 | 3877,27 | 582,308 | 399,52 | 9,81895 | 1,71576 | 249,862 | 245,634 | 248,95 | 295,632 | 298,642 | 306,045 | 302,057 | 544,285 | 752,3168850267 | 554,442 | 375,619 | 338,953 | 342,194 | 342,199 | 65,48 | 1,64
2017-07-18 09:00:00 | 59,48 | 9,1 | 3886,7 | 600,364 | 404,2 | 9,87498 | 1,71654 | 249,813 | 247,879 | 249,422 | 300,806 | 304,297 | 290,702 | 297,917 | 555,26 | 753,5354032086 | 550,803 | 356,265 | 328,888 | 351,513 | 330,594 | 65,48 | 1,64
2017-07-18 09:00:00 | 59,48 | 9,1 | 3884,48 | 582,886 | 394,043 | 9,81236 | 1,71599 | 250,488 | 253,345 | 248,95 | 302,124 | 304,321 | 291,797 | 297,949 | 559,045 | 752,1735299465 | 555,198 | 345,703 | 349,195 | 354,517 | 338,779 | 65,48 | 1,64
2017-07-18 09:00:00 | 59,48 | 9,1 | 3865,23 | 593,704 | 396,063 | 9,89475 | 1,71767 | 250,251 | 252,947 | 249,627 | 299,927 | 297,177 | 305,008 | 301,517 | 562,083 | 753,9654684492 | 547,148 | 335,989 | 367,626 | 346,463 | 327,985 | 65,48 | 1,64
2017-07-18 09:00:00 | 59,48 | 9,1 | 3978,59 | 590,967 | 401,993 | 9,81232 | 1,71758 | 250,041 | 258,224 | 251,087 | 299,669 | 301,427 | 295,948 | 301,64 | 540,458 | 751,170044385 | 550,36 | 367,323 | 338,655 | 343,76 | 360,545 | 65,48 | 1,64
2017-07-18 10:00:00 | 59,48 | 9,1 | 3769,97 | 511,21 | 398,315 | 10,1697 | 1,62236 | 250,457 | 247,699 | 249,295 | 298,986 | 298,61 | 308,4 | 299,737 | 547,244 | 768,4443315508 | 552,964 | 367,862 | 334,959 | 329,078 | 336,181 | 66,1 | 1,56
2017-07-18 10:00:00 | 59,48 | 9,1 | 1673,7917142857 | 495,14 | 391,587 | 9,92508 | 1,59908 | 249,829 | 251,712 | 248,657 | 300,199 | 299,927 | 294,319 | 304,426 | 551,68 | 765,1471647059 | 529,916 | 373,438 | 374,56 | 329,7206666667 | 351,312 | 66,1 | 1,56
2017-07-18 10:00:00 | 59,48 | 9,1 | 3692,52 | 583,648 | 412,391 | 10,4922 | 1,70579 | 250,049 | 252,246 | 251,23 | 300,228 | 300,42 | 295,977 | 305,997 | 533,018 | 774,3218898396 | 545,962 | 347,426 | 355,192 | 339,865 | 366,42 | 66,1 | 1,56
2017-07-18 11:00:00 | 59,48 | 9,1 | 4131,04 | 591,899 | 395,154 | 10,3048 | 1,7143 | 250,049 | 246,787 | 248,853 | 300,586 | 301,93 | 304,159 | 296,077 | 573,924 | 784,3567454545 | 543,888 | 323,863 | 333,945 | 340,245 | 349,011 | 66,23 | 1,5
2017-07-18 11:00:00 | 59,48 | 9,1 | 4107,24 | 588,073 | 411,917 | 10,3928 | 1,719 | 249,829 | 254,334 | 249,83 | 300,586 | 299,817 | 292,785 | 302,124 | 557,293 | 783,0665497326 | 548,183 | 378,708 | 354,701 | 359,277 | 360,849 | 66,23 | 1,5
2017-07-18 11:00:00 | 59,48 | 9,1 | 3712,89 | 602,171 | 396,817 | 10,5129 | 1,73452 | 250,217 | 255,466 | 250,036 | 300,625 | 297,083 | 306,263 | 296,708 | 541,645 | 776,9022812834 | 557,352 | 391,655 | 378,222 | 326,825 | 359,034 | 66,23 | 1,5
2017-07-18 12:00:00 | 59,48 | 9,1 | 3876,26 | 574,215 | 392,242 | 10,0083 | 1,70592 | 249,829 | 249,041 | 248,511 | 299,371 | 301,077 | 306,073 | 304,948 | 531,916 | 791,3094668449 | 549,104 | 369,577 | 359,952 | 344,14 | 327,874 | 65,63 | 1,52
2017-07-18 12:00:00 | 59,48 | 9,1 | 4155,63 | 537,236 | 403,159 | 9,88756 | 1,67651 | 249,691 | 252,347 | 251,322 | 299,869 | 301,075 | 305,285 | 299,23 | 574,561 | 796,1118620321 | 555,144 | 331,175 | 356,266 | 349,253 | 389,694 | 65,63 | 1,52
2017-07-18 12:00:00 | 59,48 | 9,1 | 3959,81 | 578,3 | 398,718 | 10,0186 | 1,70577 | 249,921 | 246,467 | 247,806 | 300,448 | 302,032 | 304,214 | 302,185 | 531,474 | 790,7360465241 | 554,094 | 387,609 | 358,429 | 347,875 | 346,466 | 65,63 | 1,52
2017-07-18 12:00:00 | 59,48 | 9,1 | 3943,1 | 579,552 | 401,295 | 9,98027 | 1,70114 | 250,928 | 252,783 | 249,748 | 300,285 | 300,359 | 307,204 | 302,117 | 549,466 | 792,3129524064 | 547,155 | 349,423 | 308,726 | 371,502 | 351,062 | 65,63 | 1,52
2017-07-18 13:00:00 | 59,48 | 9,1 | 4079,24 | 552,366 | 398,689 | 10,1473 | 1,71764 | 250,08 | 247,197 | 249,297 | 301,245 | 300,71 | 300,245 | 301,091 | 534,667 | 533,153 | 548,106 | 368,518 | 356,038 | 366,361 | 341,457 | 66,09 | 1,14
2017-07-18 13:00:00 | 59,48 | 9,1 | 4045,45 | 502,935 | 403,157 | 9,82103 | 1,62817 | 250,097 | 252,198 | 252,149 | 299,341 | 299,021 | 293,165 | 295,532 | 573,736 | 322,032 | 550,999 | 345,501 | 342,869 | 357,339 | 362,02 | 66,09 | 1,14
2017-07-18 14:00:00 | 59,48 | 9,1 | 4079,79 | 535,119 | 399,355 | 10,1889 | 1,71398 | 249,59 | 249,132 | 249,17 | 297,72 | 297,711 | 304,312 | 297,204 | 572,907 | 565,741 | 565,965 | 313,01 | 327,499 | 340,686 | 326,185 | 66,1 | 1,14
2017-07-18 14:00:00 | 59,48 | 9,1 | 4241,27 | 515,915 | 406,358 | 10,1642 | 1,70225 | 250,473 | 250,867 | 249,359 | 299,752 | 302,404 | 300,017 | 296,744 | 566,884 | 560,547 | 545,503 | 327,868 | 340,836 | 324,075 | 394,963 | 66,1 | 1,14
2017-07-18 15:00:00 | 59,48 | 9,1 | 3296,35 | 519,252 | 402,036 | 10,1841 | 1,70385 | 250,302 | 260,155 | 249,356 | 299,943 | 303,216 | 293,567 | 300,478 | 539,707 | 538,93 | 543,437 | 366,016 | 366,226 | 351,387 | 362,347 | 65,44 | 1,52
2017-07-18 15:00:00 | 59,48 | 9,1 | 4018,99 | 543,074 | 398,732 | 10,1935 | 1,73392 | 250,488 | 249,339 | 248,657 | 296,409 | 305,053 | 307,716 | 298,043 | 550,537 | 565,212 | 551,007 | 338,285 | 338,975 | 336,713 | 321,105 | 65,44 | 1,52
2017-07-18 15:00:00 | 59,48 | 9,1 | 3896,13 | 503,633 | 403,879 | 10,1699 | 1,69288 | 249,518 | 251,56 | 248,821 | 299,771 | 297,737 | 301,496 | 299,764 | 556,345 | 562,99 | 550,184 | 350,087 | 351,455 | 375,685 | 362,804 | 65,44 | 1,52
2017-07-18 17:00:00 | 59,2 | 9,14 | 5991,29 | 530,706 | 396,673 | 10,5739 | 1,71887 | 249,609 | 245,3 | 248,641 | 300,366 | 296,402 | 303,142 | 303,581 | 520,178 | 548,477 | 562,091 | 352,063 | 366,528 | 362,164 | 339,815 | 65,54 | 1,98
2017-07-18 18:00:00 | 59,2 | 9,14 | 3893,04 | 513,801 | 400,299 | 10,0857 | 1,70076 | 250,203 | 252,965 | 249,544 | 299,674 | 304,265 | 297,338 | 299,359 | 537,505 | 556,082 | 536,094 | 333,347 | 359,159 | 329,714 | 331,213 | 65,46 | 1,51
2017-07-18 19:00:00 | 59,2 | 9,14 | 4337,84 | 532,526 | 398,662 | 10,1223 | 1,75226 | 248,693 | 249,001 | 248,202 | 299,324 | 304,377 | 304,541 | 297,869 | 542,424 | 559,994 | 549,999 | 338,463 | 354,505 | 348,858 | 351,376 | 67,1 | 1,28
2017-07-18 19:00:00 | 59,2 | 9,14 | 4292,12 | 511,484 | 401,959 | 10,1247 | 1,72708 | 249,608 | 258,114 | 249,173 | 299,929 | 300,805 | 305,636 | 297,979 | 543,554 | 545,983 | 555,181 | 359,735 | 366,152 | 374,221 | 330,089 | 67,1 | 1,28
2017-07-18 19:00:00 | 59,2 | 9,14 | 4221,01 | 534,111 | 397,566 | 10,1006 | 1,74612 | 249,39 | 247,699 | 249,376 | 299,128 | 296,617 | 300,284 | 297,611 | 563,354 | 543,888 | 558,693 | 329,599 | 362,39 | 345,011 | 351,148 | 67,1 | 1,28
2017-07-18 19:00:00 | 59,2 | 9,14 | 4972,5 | 497,002 | 395,624 | 10,1398 | 1,7019 | 250,066 | 246,084 | 249,372 | 299,777 | 298,863 | 293,867 | 301,032 | 559,495 | 551,068 | 547,19 | 344,417 | 330,892 | 340,841 | 367,704 | 67,1 | 1,28
2017-07-18 19:00:00 | 59,2 | 9,14 | 4205,81 | 527,132 | 397,266 | 10,0958 | 1,74159 | 249,428 | 251,73 | 248,09 | 299,468 | 298,828 | 304,827 | 297,032 | 561,699 | 556,211 | 556,23 | 343,239 | 351,183 | 377,845 | 368,864 | 67,1 | 1,28
2017-07-18 19:00:00 | 59,2 | 9,14 | 4226,26 | 528,648 | 404,492 | 10,1091 | 1,74844 | 249,903 | 251,528 | 249,478 | 298,096 | 302,065 | 296,103 | 297,202 | 561,144 | 536,087 | 551,924 | 353,182 | 356,392 | 338,876 | 360,224 | 67,1 | 1,28
2017-07-18 20:00:00 | 59,2 | 9,14 | 1528,82 | 473,174 | 396,863 | 10,2112 | 1,68384 | 250,681 | 249,363 | 249,746 | 300,778 | 302,536 | 293,581 | 298,993 | 557,915 | 547,006 | 547,308 | 371,149 | 359,179 | 287,246 | 329,883 | 66,05 | 1,73
2017-07-18 20:00:00 | 59,2 | 9,14 | 4507,92 | 453,442 | 401,789 | 10,1767 | 1,67512 | 249,97 | 250,345 | 251,461 | 299,3 | 301,638 | 302,452 | 296,663 | 527,842 | 555,969 | 549,486 | 374,562 | 363,405 | 353,344 | 314,612 | 66,05 | 1,73
2017-07-18 21:00:00 | 59,2 | 9,14 | 3077,67 | 484,73 | 397,107 | 10,0119 | 1,72919 | 250,039 | 253,705 | 252,376 | 300,057 | 302,214 | 299,876 | 298,777 | 566,757 | 553,198 | 554,19 | 346,146 | 345,017 | 345,429 | 327,018 | 66,1 | 1,73
2017-07-18 21:00:00 | 59,2 | 9,14 | 3227,33 | 494,75 | 400,902 | 10,0275 | 1,74377 | 249,785 | 248,466 | 252,158 | 300,146 | 301,2 | 307,398 | 304,101 | 532,321 | 546,469 | 539,011 | 354,136 | 344,24 | 347,907 | 365,041 | 66,1 | 1,73
2017-07-18 21:00:00 | 59,2 | 9,14 | 3951,21 | 514,742 | 390,82 | 10,0308 | 1,76746 | 249,534 | 248,701 | 250,427 | 301,023 | 297,518 | 294,774 | 306,079 | 528,064 | 541,45 | 558,231 | 399,619 | 398,047 | 282,966 | 369,18 | 66,1 | 1,73
2017-07-18 22:00:00 | 59,2 | 9,14 | 4044,38 | 458,049 | 397,528 | 10,2054 | 1,70872 | 250,049 | 244,527 | 250,806 | 299,412 | 297,949 | 293,522 | 300,211 | 489,084 | 547,207 | 543,293 | 356,507 | 373,71 | 324,193 | 358,174 | 65,95 | 2,07
2017-07-18 23:00:00 | 59,2 | 9,14 | 4709,67 | 393,066 | 396,68 | 10,2901 | 1,64956 | 250,049 | 251,807 | 249,39 | 301,245 | 302,783 | 302,124 | 297,51 | 506,494 | 557,344 | 550,881 | 354,688 | 317,801 | 337,715 | 318,364 | 66,23 | 1,72
2017-07-18 23:00:00 | 59,2 | 9,14 | 4456,63 | 424,807 | 396,606 | 10,2266 | 1,68461 | 249,499 | 249,222 | 249,005 | 301,079 | 297,343 | 304,05 | 299,764 | 495,99 | 550,831 | 545,889 | 358,099 | 364,888 | 344,435 | 334,509 | 66,23 | 1,72
2017-07-19 00:00:00 | 59,2 | 9,14 | 4856,22 | 468,75 | 399,386 | 9,83082 | 1,7527 | 249,777 | 255,152 | 250,167 | 301,734 | 303,119 | 294,129 | 299,924 | 496,226 | 548,153 | 568,843 | 370,183 | 363,255 | 378,136 | 354,115 | 66,13 | 1,49
2017-07-19 00:00:00 | 59,2 | 9,14 | 5054,04 | 437,814 | 395,151 | 10,0198 | 1,73363 | 250,676 | 256,051 | 249,62 | 300,741 | 299,722 | 305,956 | 298,281 | 495,508 | 565,412 | 562,159 | 354,895 | 343,283 | 341,691 | 342,923 | 66,13 | 1,49
2017-07-19 02:00:00 | 55,71 | 13,95 | 4896,53 | 616,049 | 391,9 | 10,44 | 1,73983 | 299,414 | 298,964 | 299,488 | 299,488 | 300,146 | 299,487 | 302,272 | 364,524 | 412,533 | 403,043 | 396,484 | 375,452 | 348,543 | 295,731 | 65,32 | 2,4
2017-07-19 02:00:00 | 55,71 | 13,95 | 4866,48 | 605,916 | 396,447 | 10,4625 | 1,73857 | 299,268 | 304,849 | 300,068 | 300,2 | 299,479 | 300,524 | 301,676 | 408,463 | 392,753 | 390,165 | 351,873 | 351,461 | 339,695 | 333,291 | 65,32 | 2,4
2017-07-19 02:00:00 | 55,71 | 13,95 | 4679,69 | 607,604 | 399,477 | 10,4671 | 1,7384 | 296,851 | 303,258 | 299,168 | 298,4 | 298,676 | 298,085 | 298,551 | 403,263 | 408,163 | 405,036 | 320,822 | 310,784 | 373,471 | 340,803 | 65,32 | 2,4
2017-07-19 03:00:00 | 55,71 | 13,95 | 5687,47 | 541,312 | 399,444 | 10,3842 | 1,71269 | 298,844 | 301,285 | 300,806 | 300,171 | 299,373 | 299,593 | 298,853 | 453,467 | 414 | 399,908 | 184,101 | 280,043 | 366,515 | 434,529 | 66,45 | 1,43
2017-07-19 03:00:00 | 55,71 | 13,95 | 4761,97 | 573,666 | 401,421 | 10,4087 | 1,71637 | 300,852 | 307,727 | 298,632 | 299,684 | 299,152 | 299,441 | 298,435 | 345,961 | 420,481 | 409,362 | 388,673 | 397,098 | 449,81 | 387,504 | 66,45 | 1,43
2017-07-19 03:00:00 | 55,71 | 13,95 | 5590,87 | 596,088 | 398,407 | 10,3912 | 1,72743 | 300,366 | 297,259 | 299,048 | 299,37 | 300,076 | 300,479 | 300,102 | 590,278 | 403,646 | 412,005 | 339,684 | 336,244 | 427,095 | 380,073 | 66,45 | 1,43
2017-07-19 03:00:00 | 55,71 | 13,95 | 5027,97 | 579,6 | 402,148 | 10,3962 | 1,72671 | 300,104 | 302,988 | 300,497 | 300,273 | 298,38 | 300,46 | 299,468 | 477,341 | 396,054 | 407,35 | 538,158 | 474,906 | 518,154 | 456,895 | 66,45 | 1,43
2017-07-19 04:00:00 | 55,71 | 13,95 | 3528,53 | 601,941 | 402,28 | 10,6791 | 1,73112 | 299,756 | 300,709 | 302,344 | 299,486 | 299,023 | 299,634 | 299,194 | 604,496 | 405,483 | 404,184 | 277,112 | 275,383 | 207,089 | 251,6416666667 | 65,97 | 1,57
2017-07-19 05:00:00 | 55,71 | 13,95 | 310,142 | 594,2 | 396,117 | 10,5637 | 1,72707 | 309,287 | 311,378 | 299,064 | 299,84 | 299,048 | 300,146 | 304,261 | 387,754 | 422,988 | 377,693 | 342,675 | 332,484 | 347,605 | 282,052 | 65,35 | 2,26
2017-07-19 05:00:00 | 55,71 | 13,95 | 5716,72 | 400,0094 | 409,4813846154 | 10,6234 | 1,5956357143 | 299,962 | 299,474 | 301,315 | 300,666 | 299,037 | 299,927 | 300,098 | 579,742 | 602,767 | 675,156 | 299,843 | 311,117 | 375,041 | 381,332 | 65,35 | 2,26
2017-07-19 06:00:00 | 55,71 | 13,95 | 4043,06 | 557,083 | 399,336 | 10,4624 | 1,70136 | 299,525 | 297,023 | 297,528 | 297,425 | 297,487 | 305,673 | 300,806 | 379,615 | 410,208 | 409,198 | 338,69 | 356,885 | 337,093 | 326,918 | 66,01 | 1,85
2017-07-19 06:00:00 | 55,71 | 13,95 | 3465,9 | 554,552 | 402,077 | 10,4409 | 1,71623 | 298,923 | 296,665 | 299,58 | 298,489 | 300,491 | 305,068 | 295,908 | 358,168 | 407,007 | 401,706 | 342,891 | 378,52 | 344,281 | 375,068 | 66,01 | 1,85
2017-07-19 06:00:00 | 55,71 | 13,95 | 4129,42 | 564,78 | 404,691 | 10,4575 | 1,70447 | 299,902 | 294,345 | 300,974 | 301,757 | 296,341 | 306,564 | 302,637 | 427,727 | 399,253 | 391,774 | 345,272 | 316,215 | 355,193 | 315,677 | 66,01 | 1,85
2017-07-19 07:00:00 | 47,05 | 28,14 | 4697,04 | 566,053 | 392,013 | 10,5911 | 1,7577 | 300,177 | 296,943 | 298,2 | 300,995 | 302,132 | 295,972 | 301,665 | 379,396 | 399,475 | 394,023 | 373,122 | 351,128 | 356,453 | 347,675 | 66,94 | 1,92
2017-07-19 07:00:00 | 47,05 | 28,14 | 4576,05 | 574,9909375 | 398,2938125 | 10,5579375 | 1,75267375 | 299,444875 | 297,9188125 | 299,081875 | 300,0890625 | 299,8569375 | 296,119625 | 297,6546875 | 396,47525 | 400,597875 | 403,93225 | 337,9005625 | 358,159875 | 349,1961875 | 344,1853125 | 66,94 | 1,92
2017-07-19 07:00:00 | 47,05 | 28,14 | 4823,46 | 562,094 | 408,454 | 10,5897 | 1,75906 | 299,674 | 300,076 | 300,838 | 300,058 | 298,93 | 294,214 | 297,379 | 392,502 | 392,567 | 408,029 | 328,685 | 364,053 | 352,957 | 352,304 | 66,94 | 1,92
2017-07-19 08:00:00 | 47,05 | 28,14 | 4882,02 | 547,619 | 400,099 | 10,6401 | 1,7469 | 299,895 | 298,932 | 302,308 | 299,959 | 300,566 | 299,479 | 302,468 | 390,09 | 407,524 | 419,29 | 363,998 | 315,548 | 340,281 | 326,47 | 66,5 | 1,26
2017-07-19 08:00:00 | 47,05 | 28,14 | 4757,36 | 504,267 | 391,378 | 10,5004 | 1,71889 | 299,899 | 304,408 | 298,828 | 301,12 | 301,657 | 303,704 | 301,12 | 388,125 | 409,242 | 400,544 | 388,877 | 352,631 | 348,099 | 450,331 | 66,5 | 1,26
2017-07-19 08:00:00 | 47,05 | 28,14 | 4606,15 | 505,012 | 403,199 | 10,475 | 1,72155 | 301,648 | 302,641 | 298,37 | 298,83 | 294,912 | 294,088 | 299,36 | 392,367 | 384,961 | 393,287 | 366,781 | 368,148 | 361,159 | 371,379 | 66,5 | 1,26
2017-07-19 08:00:00 | 47,05 | 28,14 | 2165,24 | 534,667 | 394,335 | 10,5679 | 1,71587 | 300,366 | 298,388 | 298,169 | 300,146 | 297,51 | 298,17 | 304,761 | 398,381 | 406,681 | 400,348 | 343,748 | 340,388 | 347,236 | 369,124 | 66,5 | 1,26
2017-07-19 09:00:00 | 47,05 | 28,14 | 1057,39 | 476,375 | 405,054 | 10,4052 | 1,70655 | 301,793 | 302,715 | 300,135 | 300,426 | 300,532 | 301,2 | 297,709 | 361,157 | 396,352 | 398,483 | 330,037 | 335,176 | 341,185 | 367,391 | 66,4 | 1,38
2017-07-19 10:00:00 | 47,05 | 28,14 | 1,95313 | 439,453 | 401,074 | 10,3798 | 1,6849 | 299,707 | 296,411 | 296,851 | 301,025 | 301,025 | 293,335 | 296,631 | 444,934 | 395,918 | 398,728 | 326,563 | 332,121 | 297,391 | 327,192 | 66,54 | 1,23
2017-07-19 10:00:00 | 47,05 | 28,14 | 1401,11 | 460,205 | 403,122 | 10,3462 | 1,70502 | 300,151 | 304,072 | 298,389 | 300,588 | 300,448 | 297,487 | 301,639 | 401,129 | 412,385 | 404,574 | 348,695 | 361,17 | 347,283 | 364,586 | 66,54 | 1,23
2017-07-19 10:00:00 | 47,05 | 28,14 | 500,303 | 432,627 | 396,481 | 10,3462 | 1,67985 | 300,157 | 296,681 | 298,381 | 300,596 | 297,74 | 305,938 | 296,532 | 389,807 | 386,648 | 412,583 | 363,181 | 348,998 | 360,097 | 334,472 | 66,54 | 1,23
2017-07-19 10:00:00 | 47,05 | 28,14 | 5180,81 | 437,942 | 395,018 | 10,335 | 1,68515 | 300,528 | 302,337 | 297,247 | 299,368 | 298,727 | 301,904 | 301,97 | 427,056 | 391,515 | 400,957 | 364,668 | 328,22 | 409,418 | 360,245 | 66,54 | 1,23
2017-07-19 11:00:00 | 47,05 | 28,14 | 4606,62 | 455,174 | 408,237 | 10,2674 | 1,70634 | 300,04 | 296,466 | 301,005 | 300,046 | 301,545 | 300,713 | 297,797 | 468,44 | 398,374 | 404,172 | 347,296 | 308,629 | 350,477 | 350,732 | 66,52 | 1,12
2017-07-19 11:00:00 | 47,05 | 28,14 | 35,7147 | 468,37 | 399,953 | 10,3862 | 1,73806 | 299,06 | 294,992 | 302,136 | 299,56 | 296,447 | 303,295 | 296,387 | 386,432 | 394,427 | 394,971 | 339,396 | 343,207 | 375,157 | 355,524 | 66,52 | 1,12
2017-07-19 11:00:00 | 47,05 | 28,14 | 3323,16 | 468,427 | 405,399 | 10,3966 | 1,73164 | 300,517 | 298,225 | 297,325 | 298,225 | 300,504 | 296,916 | 301,956 | 397,291 | 391,232 | 409,306 | 328,118 | 351,892 | 356,562 | 356,975 | 66,52 | 1,12
2017-07-19 11:00:00 | 47,05 | 28,14 | 1065,21 | 469,86 | 397,586 | 10,3606 | 1,72279 | 300,146 | 303,063 | 301,245 | 300,266 | 300,126 | 302,763 | 301,445 | 280,781 | 377,227 | 397,748 | 423,615 | 404,373 | 332,318 | 318,264 | 66,52 | 1,12
2017-07-19 12:00:00 | 47,05 | 28,14 | 3856,12 | 444,7761428571 | 396,6898947368 | 10,1888 | 1,6895180488 | 299,927 | 302,658 | 302,783 | 299,134 | 302,382 | 303,929 | 298,074 | 464,739 | 579,334 | 685,438 | 456,422 | 452,121 | 464,281 | 368,785 | 66,69 | 1,28
2017-07-19 12:00:00 | 47,05 | 28,14 | 3649,32 | 423,247 | 406,929 | 10,126 | 1,6873 | 299,927 | 301,448 | 297,51 | 298,437 | 298,731 | 305,731 | 297,946 | 414,749 | 821,122 | 878,9664285714 | 234,072 | 293,029 | 318,485 | 301,77 | 66,69 | 1,28
2017-07-19 14:00:00 | 47,05 | 28,14 | 4436,49 | 424,08 | 394,681 | 10,1882 | 1,73083 | 299,487 | 298,371 | 300,745 | 300,384 | 298,143 | 292,038 | 296,947 | 373,454 | 816,3473333333 | 406,329 | 370,849 | 352,828 | 364,36 | 370,409 | 66,74 | 1,25
2017-07-19 14:00:00 | 47,05 | 28,14 | 4461,03 | 423,343 | 397,787 | 10,1841 | 1,73267 | 299,312 | 298,878 | 302,08 | 299,62 | 302,646 | 299,693 | 298,005 | 416,072 | 810,3923333333 | 391,288 | 364,378 | 344,051 | 313,166 | 360,728 | 66,74 | 1,25
2017-07-19 14:00:00 | 47,05 | 28,14 | 4448,72 | 426,743 | 392,708 | 10,1799 | 1,73413 | 299,358 | 301,232 | 297,994 | 300,883 | 300,947 | 304,024 | 302,485 | 400,879 | 809,069 | 396,158 | 339,259 | 342,606 | 381,576 | 350,985 | 66,74 | 1,25
2017-07-19 14:00:00 | 47,05 | 28,14 | 4414,12 | 424,678 | 394,744 | 10,1872 | 1,73068 | 299,487 | 298,35 | 300,671 | 300,405 | 298,111 | 292,065 | 297,062 | 373,561 | 821,6406666667 | 412,226 | 370,085 | 353,222 | 364,748 | 369,961 | 66,74 | 1,25
2017-07-19 14:00:00 | 47,05 | 28,14 | 4540,35 | 444,673 | 404,188 | 10,0075 | 1,75222 | 299,389 | 299,314 | 298,92 | 300,086 | 297,29 | 296,805 | 301,13 | 535,495 | 439,716 | 400,958 | 388,387 | 378,338 | 222,95 | 304,363 | 66,74 | 1,25
2017-07-19 15:00:00 | 47,05 | 28,14 | 5144,24 | 401,26 | 391,532 | 10,1283 | 1,7017 | 299,822 | 295,197 | 302,459 | 300,366 | 296,851 | 304,981 | 298,944 | 553,207 | 455,038 | 397,855 | 295,669 | 295,585 | 343,361 | 379,138 | 66,2 | 1,33
2017-07-19 15:00:00 | 47,05 | 28,14 | 5303,84 | 440,263 | 400,291 | 9,96439 | 1,73845 | 299,991 | 301,921 | 302,04 | 298,736 | 296,755 | 299,299 | 300,466 | 543,695 | 466,688 | 400,895 | 277,607 | 303,279 | 268,96 | 333,154 | 66,2 | 1,33
2017-07-19 15:00:00 | 47,05 | 28,14 | 5312,95 | 419,71 | 401,398 | 9,9955 | 1,72741 | 300,005 | 301,389 | 297,122 | 298,738 | 299,604 | 304,557 | 297,768 | 498,455 | 446,954 | 399,585 | 354,291 | 344,683 | 366,942 | 349,796 | 66,2 | 1,33
2017-07-19 16:00:00 | 46,4 | 28,92 | 5091,8 | 434,57 | 402,3149726027 | 10,2778 | 1,67712 | 299,707 | 301,025 | 297,729 | 299,707 | 298,389 | 302,563 | 299,927 | 228,723 | 450,293 | 400,886 | 405,469 | 397,664 | 339,396 | 342,642 | 65,87 | 3,25
2017-07-19 16:00:00 | 46,4 | 28,92 | 5091,8 | 434,57 | 401,0452465753 | 10,2778 | 1,67712 | 299,707 | 301,025 | 297,729 | 299,707 | 298,389 | 302,563 | 299,927 | 228,723 | 450,293 | 400,886 | 405,469 | 397,664 | 339,396 | 342,642 | 65,87 | 3,25
2017-07-19 17:00:00 | 46,4 | 28,92 | 5646,85 | 440,701 | 401,278 | 10,2803 | 1,76775 | 300,07 | 301,961 | 301,909 | 299,442 | 297,591 | 296,08 | 297,806 | 414,975 | 439,783 | 399,507 | 369,992 | 363,349 | 361,131 | 338,742 | 65,75 | 2,34
2017-07-19 17:00:00 | 46,4 | 28,92 | 4001,595 | 449,252 | 413,432 | 10,3144 | 1,76015 | 300,418 | 302,655 | 299,076 | 299,823 | 300,37 | 297,981 | 301,098 | 389,096 | 440,294 | 385,337 | 359,289 | 327,576 | 345,953 | 303,324 | 65,75 | 2,34
2017-07-19 18:00:00 | 46,4 | 28,92 | 5761,71 | 432,263 | 398,58 | 10,3206 | 1,74134 | 300,061 | 304,369 | 297,917 | 301,91 | 304,128 | 299,97 | 298,314 | 337,133 | 441,576 | 385,226 | 373,068 | 364,632 | 358,845 | 353,959 | 66 | 1,25
2017-07-19 18:00:00 | 46,4 | 28,92 | 5707,18 | 419,719 | 401,548 | 10,3221 | 1,73903 | 299,822 | 296,809 | 297,552 | 299,634 | 302,407 | 295,72 | 298,138 | 461,461 | 456,497 | 400,398 | 299,779 | 329,946 | 319,204 | 352,624 | 66 | 1,25
2017-07-19 18:00:00 | 46,4 | 28,92 | 5758,59 | 422,069 | 396,797 | 10,3206 | 1,7321 | 299,303 | 301,594 | 299,53 | 297,476 | 301,612 | 302,275 | 298,512 | 244,815 | 455,952 | 387,942 | 402,849 | 386,742 | 270,933 | 314,936 | 66 | 1,25
2017-07-19 18:00:00 | 46,4 | 28,92 | 5776,8 | 443,364 | 406,304 | 10,2881 | 1,76027 | 299,382 | 305,615 | 302,726 | 303,406 | 301,245 | 305,395 | 299,996 | 411,03 | 445,531 | 387,957 | 339,569 | 343,351 | 434,356 | 349,365 | 66 | 1,25
2017-07-19 18:00:00 | 46,4 | 28,92 | 5741,67 | 432,499 | 404,758 | 10,3202 | 1,74211 | 301,115 | 297,719 | 301,713 | 299,051 | 297,661 | 295,294 | 303,165 | 480,476 | 460,218 | 392,74 | 332,377 | 347,463 | 368,56 | 349,94 | 66 | 1,25
2017-07-19 18:00:00 | 46,4 | 28,92 | 5780,62 | 424,367 | 401,807 | 10,32 | 1,72969 | 299,346 | 299,409 | 301,983 | 299,754 | 297,651 | 293,916 | 298,326 | 470,465 | 425,452 | 396,261 | 326,03 | 315,832 | 393,365 | 360,969 | 66 | 1,25
2017-07-19 18:00:00 | 46,4 | 28,92 | 5942 | 433,166 | 398,349 | 10,3064 | 1,75419 | 299,655 | 293,12 | 301,474 | 299,383 | 299,655 | 303,639 | 298,287 | 359,263 | 452,492 | 403,712 | 323,078 | 353,614 | 308,609 | 349,968 | 66 | 1,25
2017-07-19 18:00:00 | 46,4 | 28,92 | 5343,86 | 656,269 | 405,9246794872 | 10,4584 | 1,71618 | 300,806 | 303,267 | 302,121 | 299,881 | 297,947 | 304,126 | 302,274 | 178,844 | 435,56 | 400,834 | 464,268 | 426,426 | 286,605 | 277,897 | 66 | 1,25
2017-07-19 19:00:00 | 46,4 | 28,92 | 4618,39 | 631,183 | 414,5063333333 | 10,4363 | 1,75062 | 299,374 | 302,23 | 297,383 | 298,857 | 298,8 | 303,365 | 301,053 | 349,086 | 440,994 | 407,048 | 344,064 | 351,723 | 453,022 | 349,824 | 63,64 | 3,71
2017-07-19 20:00:00 | 46,4 | 28,92 | 4567,55 | 653,996 | 417,2319320988 | 10,3269 | 1,74221 | 300,067 | 301,47 | 300,589 | 299,329 | 301,731 | 295,529 | 301,69 | 562,991 | 453,367 | 406,815 | 259,073 | 308,421 | 238,149 | 337,944 | 65,38 | 1,93
2017-07-19 20:00:00 | 46,4 | 28,92 | 4505,33 | 597,685 | 417,8661265432 | 10,0941 | 1,69424 | 299,667 | 295,359 | 298,922 | 300,366 | 301,494 | 301,263 | 299,023 | 345,411 | 461,908 | 398,268 | 470,364 | 432,374 | 277,743 | 283,371 | 65,38 | 1,93
2017-07-19 20:00:00 | 46,4 | 28,92 | 3290,41 | 613,508 | 417,716904321 | 10,1552 | 1,70141 | 300,443 | 294,444 | 299,201 | 300,538 | 298,456 | 297,251 | 298,561 | 297,844 | 449,997 | 394,716 | 347,512 | 342,887 | 326,301 | 292,613 | 65,38 | 1,93
2017-07-19 20:00:00 | 46,4 | 28,92 | 4375,92 | 586,672 | 417,7666450617 | 10,1365 | 1,69697 | 299,765 | 299,092 | 300,555 | 298,989 | 302,38 | 293,877 | 299,029 | 471,661 | 458,532 | 399,289 | 341,867 | 338,838 | 280,901 | 240,687 | 65,38 | 1,93
2017-07-19 21:00:00 | 46,4 | 28,92 | 4537,68 | 603,063 | 417,9863333333 | 10,0804 | 1,6933 | 299,465 | 299,724 | 298,318 | 300,379 | 303,06 | 300,8 | 301,205 | 456,601 | 458,166 | 399,386 | 342,001 | 362,519 | 480,984 | 374,127 | 65,87 | 1,89
2017-07-19 21:00:00 | 46,4 | 28,92 | 4339,96 | 569,249 | 418,434 | 10,0554 | 1,67937 | 301,451 | 312,442 | 301,657 | 300,806 | 297,743 | 301,685 | 300,8 | 211,113 | 491,232 | 389,973 | 433,105 | 418,106 | 239,437 | 294,199 | 65,87 | 1,89
2017-07-19 21:00:00 | 46,4 | 28,92 | 4961,18 | 594,952 | 418,2681975309 | 10,0244 | 1,68589 | 299,381 | 296,89 | 300,295 | 300,091 | 300,217 | 301,335 | 297,176 | 402,634 | 449,95 | 399,018 | 397,786 | 393,552 | 212,733 | 274,037 | 65,87 | 1,89
2017-07-19 22:00:00 | 46,4 | 28,92 | 3106,7 | 582,082 | 401,167 | 9,9139 | 1,73151 | 299,418 | 294,392 | 298,92 | 297,332 | 298,778 | 300,316 | 298,94 | 310,7445 | 442,722 | 397,922 | 397,7 | 431,38 | 523,942 | 416,185 | 62,86 | 5,5
2017-07-19 23:00:00 | 46,4 | 28,92 | 4900,57 | 509,008 | 399,964 | 9,92252 | 1,66693 | 299,291 | 299,742 | 297,803 | 300,348 | 298,518 | 299,922 | 303,667 | 431,768 | 439,627 | 392,861 | 417,582 | 422,983 | 299,743 | 295,336 | 63,91 | 4,04
2017-07-19 23:00:00 | 46,4 | 28,92 | 5656,33 | 496,232 | 396,403 | 9,91634 | 1,65975 | 299,921 | 297,016 | 297,955 | 299,487 | 297,958 | 299,487 | 297,811 | 511,115 | 458,13 | 393,377 | 425,589 | 401,784 | 224,339 | 240,943 | 63,91 | 4,04
2017-07-20 00:00:00 | 46,4 | 28,92 | 2310,21 | 607,179 | 393,177 | 9,79469 | 1,74153 | 298,784 | 298,634 | 300,806 | 300,049 | 297,211 | 299,742 | 298,256 | 502,462 | 447,029 | 388,971 | 428,6 | 389,395 | 359,362 | 238,827 | 63,92 | 3,68
2017-07-20 00:00:00 | 46,4 | 28,92 | 4457,28 | 621,465 | 399,478 | 9,80894 | 1,745 | 299,454 | 292,223 | 300,97 | 298,894 | 299,255 | 299,674 | 296,598 | 536,045 | 413,409 | 393,462 | 398,296 | 383,589 | 336,266 | 332,94 | 63,92 | 3,68
2017-07-20 00:00:00 | 46,4 | 28,92 | 4387,66 | 567,494 | 399,247 | 9,85743 | 1,74312 | 299,731 | 294,478 | 301,928 | 299,951 | 298,409 | 299,903 | 298,525 | 236,251 | 443,743 | 411,816 | 445,674 | 419,774 | 363,444 | 254,129 | 63,92 | 3,68
2017-07-20 01:00:00 | 45,6 | 29,92 | 4711,12 | 584,548 | 404,115 | 9,58901 | 1,71418 | 299,487 | 301,298 | 301,609 | 300,669 | 302,419 | 299,487 | 296,638 | 306,39 | 430,195 | 398,058 | 475,39 | 447,254 | 314,583 | 302,251 | 63,9603314917 | 3,4944751381
2017-07-20 01:00:00 | 45,6 | 29,92 | 4705,83 | 588,047 | 394,804 | 9,65228 | 1,71853 | 299,418 | 301,17 | 298,169 | 299,582 | 299,556 | 299,833 | 299,494 | 470,499 | 459,162 | 398,759 | 391,855 | 362,116 | 238,774 | 244,697 | 63,9437569061 | 3,570718232
2017-07-20 01:00:00 | 45,6 | 29,92 | 5247,16 | 599,104 | 398,372 | 9,60493 | 1,72689 | 299,626 | 303,003 | 300,115 | 300,528 | 298,505 | 299,985 | 300,487 | 367,83 | 433,035 | 409,266 | 295,942 | 326,972 | 491,092 | 440,934 | 63,9724861878 | 3,4385635359
2017-07-20 02:00:00 | 45,6 | 29,92 | 4783,34 | 618,873 | 399,783 | 9,65002 | 1,75671 | 299,854 | 297,61 | 299,191 | 300,285 | 299,12 | 300,072 | 300,238 | 391,906 | 446,521 | 399,42 | 302,344 | 170,1884242424 | 358,784 | 291,217 | 64,02 | 3,22
2017-07-20 02:00:00 | 45,6 | 29,92 | 4658,87 | 622,549 | 403,165 | 9,65688 | 1,75799 | 299,744 | 293,42 | 299,742 | 301,498 | 299,231 | 300,292 | 297,371 | 388,139 | 445,952 | 403,752 | 302,344 | 260,699 | 392,51 | 250,791 | 64,02 | 3,22
2017-07-20 03:00:00 | 45,6 | 29,92 | 4778,51 | 625,64 | 400,595 | 9,62555 | 1,76199 | 299,607 | 298,133 | 298,669 | 298,06 | 299,927 | 300,336 | 299,08 | 395,294 | 434,719 | 398,022 | 297,628 | 198,2009818182 | 356,065 | 387,357 | 64,52 | 1,86
2017-07-20 03:00:00 | 45,6 | 29,92 | 1715,405 | 625,68 | 401,009 | 9,62052 | 1,76001 | 300,024 | 297,124 | 301,098 | 298,777 | 299,829 | 300,366 | 298,461 | 406,962 | 461,113 | 404,54 | 303,698 | 199,6301939394 | 363,523 | 265,878 | 64,52 | 1,86
2017-07-20 03:00:00 | 45,6 | 29,92 | 4838,53 | 617,243 | 398,284 | 9,64698 | 1,75614 | 299,903 | 299,467 | 298,946 | 299,747 | 299,072 | 299,974 | 301,509 | 393,577 | 446,773 | 397,499 | 302,344 | 183,6230181818 | 343,83 | 309,141 | 64,52 | 1,86
2017-07-20 03:00:00 | 45,6 | 29,92 | 4852,63 | 616,827 | 397,901 | 9,6462 | 1,75599 | 299,916 | 299,942 | 298,884 | 299,61 | 299,059 | 299,949 | 301,834 | 394,003 | 446,837 | 397,009 | 302,344 | 187,0531272727 | 340,012 | 313,717 | 64,52 | 1,86
2017-07-20 04:00:00 | 45,6 | 29,92 | 87,1178 | 624,393 | 394,634 | 9,92154 | 1,76174 | 299,268 | 297,732 | 301,684 | 298,829 | 299,268 | 300,805 | 299,268 | 376,373 | 449,167 | 396,036 | 365,613 | 351,392 | 324,828 | 192,2425714286 | 65,3 | 1,6
2017-07-20 05:00:00 | 45,6 | 29,92 | 4422,98 | 599,078 | 398,714 | 10,0234 | 1,72876 | 300,651 | 300,12 | 301,064 | 300,276 | 299,629 | 305,963 | 294,187 | 398,271 | 480,313 | 417,391 | 332,446 | 336,236 | 353,002 | 287,953 | 64,43 | 2,06
2017-07-20 05:00:00 | 45,6 | 29,92 | 4835,9 | 601,777 | 396,923 | 9,94627 | 1,72092 | 301,047 | 297,837 | 299,509 | 300,414 | 297,676 | 298,817 | 304,552 | 384,216 | 424,197 | 387,884 | 376,477 | 359,486 | 353,247 | 198,5183214286 | 64,43 | 2,06
2017-07-20 06:00:00 | 45,6 | 29,92 | 5632,345 | 584,28 | 394,901 | 10,0481 | 1,7394 | 299,815 | 302,236 | 301,796 | 300,255 | 296,802 | 300,331 | 295,843 | 386,631 | 436,504 | 400,193 | 402,249 | 364,486 | 352,294 | 358,584 | 66 | 1,55
2017-07-20 06:00:00 | 45,6 | 29,92 | 5819,89 | 626,588 | 388,994 | 10,4811 | 1,79495 | 299,927 | 302,756 | 299,568 | 299,624 | 298,433 | 300,758 | 295,364 | 413,593 | 464,412 | 404,36 | 338,041 | 355,193 | 354,74 | 380,049 | 66 | 1,55
2017-07-20 06:00:00 | 45,6 | 29,92 | 5891,69 | 629,272 | 403,125 | 10,3978 | 1,78662 | 299,927 | 298,389 | 298,389 | 301,025 | 299,927 | 307,617 | 302,344 | 410,901 | 466,152 | 399,807 | 342,188 | 327,164 | 352,277 | 379,058 | 66 | 1,55
2017-07-20 06:00:00 | 45,6 | 29,92 | 5751,82 | 627,533 | 398,156 | 10,468 | 1,79465 | 299,836 | 297,435 | 299,695 | 300,217 | 299,852 | 304,197 | 294,322 | 379,067 | 438,988 | 396,713 | 375,369 | 368,566 | 353,386 | 363,849 | 66 | 1,55
2017-07-20 07:00:00 | 45,6 | 29,92 | 4183,59 | 626,831 | 396,094 | 10,6114 | 1,77985 | 299,487 | 306,958 | 298,828 | 299,268 | 302,344 | 296,191 | 298,389 | 398,889 | 459,355 | 408,44 | 323,828 | 349,195 | 351,157 | 387,334 | 65,73 | 1,54
2017-07-20 07:00:00 | 45,6 | 29,92 | 2299,1189473684 | 566,6853116883 | 400,7350136054 | 10,7379453333 | 1,7838475789 | 299,6124105263 | 300,1744105263 | 298,8231052632 | 299,8004631579 | 300,4931789474 | 299,6038105263 | 301,5670105263 | 388,6075789474 | 435,1493052632 | 387,3735789474 | 338,6735473684 | 354,0697052632 | 355,4961789474 | 353,7883789474 | 65,73 | 1,54
2017-07-20 07:00:00 | 45,6 | 29,92 | 2137,9305263158 | 553,0568961039 | 400,3940748299 | 10,7415533333 | 1,7838842105 | 299,5568947368 | 300,2148947368 | 298,8019473684 | 299,8993684211 | 300,2862105263 | 300,1758947368 | 301,7298947368 | 384,9422105263 | 435,0789473684 | 386,1022105263 | 339,5955263158 | 355,0529473684 | 354,9592105263 | 352,7462105263 | 65,73 | 1,54
2017-07-20 07:00:00 | 45,6 | 29,92 | 1402,84 | 619,317 | 399,568 | 10,7081 | 1,78323 | 300,685 | 298,468 | 301,303 | 300,721 | 297,63 | 295,566 | 297,367 | 378,39 | 441,727 | 389,065 | 358,706 | 356,229 | 353,47 | 362,432 | 65,73 | 1,54
2017-07-20 07:00:00 | 45,6 | 29,92 | 3716,38 | 616,926 | 398,159 | 10,619 | 1,77989 | 299,707 | 300,362 | 300,038 | 300,096 | 298,367 | 297,538 | 299,202 | 413,507 | 449,166 | 396,372 | 351,013 | 334,27 | 355,903 | 318,79 | 65,73 | 1,54
2017-07-20 09:00:00 | 45,6 | 29,92 | 1200,21 | 324,1175784377 | 406,8658781759 | 10,7528 | 1,7337305882 | 299,753 | 297,53 | 302,124 | 299,452 | 300,673 | 298,705 | 303,212 | 823,19306639 | 821,9323573171 | 860,8010493151 | 433,657 | 246,6384647887 | 467,18 | 223,4402631579 | 66,13 | 1,32
2017-07-20 09:00:00 | 45,6 | 29,92 | 2610,51 | 313,3440987734 | 406,6016957655 | 10,7837 | 1,7384301961 | 300,344 | 294,682 | 300,923 | 300,776 | 296,052 | 296,975 | 298,894 | 822,8036887967 | 822,3032678862 | 860,024026484 | 369,324 | 223,9105774648 | 668,839 | 209,1760526316 | 66,13 | 1,32
2017-07-20 09:00:00 | 45,6 | 29,92 | 4,60882 | 309,8427178825 | 406,5158364821 | 10,7837 | 1,7399575686 | 299,922 | 303,248 | 298,818 | 299,492 | 299,025 | 308,186 | 299,454 | 822,6771410788 | 822,4238138211 | 859,7714940639 | 339,812 | 216,5240140845 | 212,4108 | 204,5401842105 | 66,13 | 1,32
2017-07-20 10:00:00 | 45,6 | 29,92 | 2652,21 | 328,1576333118 | 406,9649465798 | 10,774 | 1,7319682353 | 300,11 | 300,255 | 302,283 | 301,623 | 302,43 | 303,327 | 304,589 | 823,3390829876 | 821,7932658537 | 861,0924328767 | 643,7221542056 | 255,1614225352 | 670,622967204 | 228,7893421053 | 66,13 | 1,32
2017-07-20 12:00:00 | 45,6 | 29,92 | 2191,1078637332 | 445,3192246611 | 409,8379302932 | 10,7247 | 1,68086 | 299,311 | 303,889 | 297,773 | 300,678 | 298,618 | 293,069 | 296,797 | 827,5735643154 | 817,7596134146 | 869,5425561644 | 652,8632523364 | 606,2848247423 | 598,8830283491 | 634,3157388535 | 66,13 | 1,32
2017-07-20 12:00:00 | 45,6 | 29,92 | 2205,4179985806 | 427,2736462234 | 409,3954247557 | 10,73 | 1,6887318431 | 299,581 | 301,033 | 302,573 | 300,642 | 300,3 | 296,335 | 300,965 | 826,9213568465 | 818,3808886179 | 868,2410429224 | 651,4553130841 | 602,6532947241 | 609,9326281267 | 634,1266878981 | 66,13 | 1,32
2017-07-20 13:00:00 | 45,6 | 29,92 | 2132,7994038325 | 518,8482233699 | 411,6409752443 | 10,6915 | 1,6487851765 | 300,259 | 299,484 | 298,661 | 299,011 | 302,319 | 298,617 | 297,925 | 830,23106639 | 815,2281487805 | 874,8457369863 | 658,6000794393 | 621,0819545179 | 553,8600322401 | 635,0860509554 | 66,13 | 1,32
2017-07-20 13:00:00 | 45,6 | 29,92 | 2140,9155997161 | 508,6134176888 | 411,3900019544 | 10,6904 | 1,6532498039 | 299,901 | 300,54 | 301,647 | 300,693 | 298,138 | 297,289 | 297,585 | 829,8611576763 | 815,5805138211 | 874,1075652968 | 657,801546729 | 619,0222807762 | 560,1269694275 | 634,9788280255 | 66,13 | 1,32
2017-07-20 13:00:00 | 45,6 | 29,92 | 2165,0506032647 | 478,1783376372 | 410,643686645 | 10,6993 | 1,6665261961 | 300,294 | 301,192 | 298,52 | 300,95 | 302,039 | 294,496 | 304,036 | 828,7611659751 | 816,6283361789 | 871,9124757991 | 655,4269626168 | 612,8974614918 | 578,7628615898 | 634,6599808917 | 66,13 | 1,32
2017-07-20 14:00:00 | 45,6 | 29,92 | 2102,8976295245 | 556,555402195 | 412,5656136808 | 10,6776 | 1,632336549 | 300,723 | 298,966 | 299,809 | 300,002 | 300,393 | 306,882 | 295,154 | 831,5938879668 | 813,9299617886 | 877,565316895 | 661,5420420561 | 628,6702261977 | 530,7713162868 | 635,4810828025 | 66,13 | 1,32
2017-07-20 14:00:00 | 45,6 | 29,92 | 2106,5285592619 | 551,9766733376 | 412,4533361564 | 10,6877 | 1,6343338824 | 299,724 | 294,073 | 298,512 | 298,124 | 301,331 | 298,931 | 299,494 | 831,4284024896 | 814,0875987805 | 877,2350821918 | 661,1848037383 | 627,748793208 | 533,5749460812 | 635,4331146497 | 66,13 | 1,32
2017-07-20 14:00:00 | 45,6 | 29,92 | 2119,1300212917 | 536,0857908328 | 412,063667101 | 10,6861 | 1,6412658039 | 298,867 | 301,274 | 302,688 | 299,487 | 303,336 | 306,327 | 301,845 | 830,8540705394 | 814,6346918699 | 876,088973516 | 659,9449766355 | 624,5508787144 | 543,3051906615 | 635,2666369427 | 66,13 | 1,32
2017-07-20 14:00:00 | 45,6 | 29,92 | 2122,9745351313 | 531,2377249839 | 411,9447850163 | 10,7028 | 1,6433806275 | 302,271 | 297,829 | 301,465 | 300,171 | 297,901 | 304,127 | 303,663 | 830,6788506224 | 814,801601626 | 875,739313242 | 659,5667242991 | 623,5752437841 | 546,2737398555 | 635,2158471338 | 66,13 | 1,32
2017-07-20 14:00:00 | 45,6 | 29,92 | 2106,7421433641 | 551,707336346 | 412,4467315961 | 10,6882 | 1,6344513725 | 299,628 | 300,185 | 298,687 | 299,84 | 298,458 | 294,696 | 302,469 | 831,4186680498 | 814,0968715447 | 877,215656621 | 661,1637897196 | 627,6945912674 | 533,7398654808 | 635,4302929936 | 66,13 | 1,32
2017-07-20 14:00:00 | 45,6 | 29,92 | 2105,4606387509 | 553,3233582957 | 412,4863589577 | 10,6847 | 1,6337464314 | 300,741 | 297,519 | 298,983 | 298,231 | 301,428 | 297,801 | 304,968 | 831,4770746888 | 814,0412349594 | 877,3322100457 | 661,2898738318 | 628,0198029109 | 532,7503490828 | 635,4472229299 | 66,13 | 1,32
2017-07-20 15:00:00 | 45,6 | 29,92 | 2080,0441305891 | 585,374460297 | 413,2723016287 | 10,7033 | 1,619765098 | 299,927 | 300,806 | 297,949 | 300,806 | 298,389 | 306,519 | 306,519 | 832,635473029 | 812,9377760163 | 383,8380547945 | 663,7905420561 | 634,4698338387 | 513,1249405225 | 635,783 | 66,13 | 1,32
2017-07-20 15:00:00 | 45,6 | 29,92 | 2076,1996167495 | 590,2225261459 | 413,3911837134 | 10,7032 | 1,6176502745 | 299,579 | 298,297 | 302,032 | 299,615 | 301,291 | 299,78 | 302,17 | 832,8106929461 | 812,7708662602 | 398,1465753425 | 664,1687943925 | 635,445468769 | 510,1563913285 | 635,8337898089 | 66,13 | 1,32
2017-07-20 15:00:00 | 45,6 | 29,92 | 2061,6758977999 | 608,5374415752 | 413,8402938111 | 10,6758 | 1,6096609412 | 300,075 | 291,461 | 299,196 | 298,213 | 300,634 | 303,1 | 302,683 | 833,4726348548 | 812,1403182927 | 452,2009863014 | 665,5977476636 | 639,1312007277 | 498,9418721512 | 636,0256624204 | 66,13 | 1,32
2017-07-20 16:00:00 | 55,73 | 14,36 | 2051,8510290987 | 620,9269431892 | 414,1441035831 | 10,6936 | 1,6042563922 | 299,131 | 301,773 | 300,046 | 300,13 | 295,599 | 292,515 | 295,549 | 833,9204190871 | 811,7137711382 | 488,7672054795 | 666,5643925234 | 641,6244899939 | 491,3555797665 | 636,1554585987 | 66,13 | 1,32
2017-07-20 16:00:00 | 55,73 | 14,36 | 2018,5319091554 | 662,9435138799 | 415,1744149837 | 10,6864 | 1,5859279216 | 300,806 | 303,503 | 300,461 | 298,714 | 301,727 | 302,654 | 304,207 | 835,4389917012 | 810,2672199187 | 612,7743835616 | 669,8425794393 | 650,0799927229 | 465,6281534186 | 636,5956369427 | 66,13 | 1,32
2017-07-20 16:00:00 | 55,73 | 14,36 | 2046,7250106459 | 627,3910309877 | 414,3026130293 | 10,6653 | 1,6014366275 | 300,345 | 292,073 | 302,752 | 299,738 | 304,972 | 306,9 | 295,951 | 834,1540456432 | 811,4912247967 | 507,8452328767 | 667,068728972 | 642,9253365676 | 487,3975141745 | 636,2231783439 | 66,13 | 1,32
2017-07-20 16:00:00 | 55,73 | 14,36 | 2031,3469552874 | 646,7832943835 | 414,7781413681 | 10,6656 | 1,5929773333 | 299,086 | 305,095 | 302,105 | 300,93 | 297,147 | 296,277 | 297,443 | 834,8549253112 | 810,8235857724 | 565,0793150685 | 668,5817383178 | 646,8278762887 | 475,5233173986 | 636,4263375796 | 66,13 | 1,32
2017-07-20 17:00:00 | 55,73 | 14,36 | 1985,2127892122 | 704,9600845707 | 416,2047263844 | 10,6511 | 1,567599451 | 299,641 | 300,481 | 301,992 | 300,806 | 304,698 | 305,528 | 296,041 | 836,9575643154 | 808,8206686992 | 736,7815616438 | 673,1207663551 | 658,5354954518 | 439,9007270706 | 637,0358152866 | 66,13 | 1,32
2017-07-20 17:00:00 | 55,73 | 14,36 | 2011,2700496806 | 672,1009715946 | 415,3989700326 | 10,6743 | 1,5819332549 | 299,739 | 308,197 | 297,542 | 301,47 | 301,62 | 299,111 | 296,786 | 835,7699626556 | 809,951945935 | 639,8015890411 | 670,5570560748 | 651,9228587022 | 460,0208938299 | 636,6915732484 | 66,13 | 1,32
2017-07-20 17:00:00 | 55,73 | 14,36 | 1980,727523066 | 710,6161613944 | 416,3434221498 | 10,6521 | 1,5651321569 | 300,877 | 298,389 | 302,133 | 300,519 | 298,048 | 293,617 | 296,523 | 837,1619875519 | 808,6259406504 | 753,4748356164 | 673,5620607477 | 659,6737362038 | 436,4374196776 | 637,0950700637 | 66,13 | 1,32
2017-07-20 17:00:00 | 55,73 | 14,36 | 1984,7856210078 | 705,4987585539 | 416,2179355049 | 10,6509 | 1,5673644706 | 299,687 | 302,611 | 297,603 | 300,126 | 303,602 | 296,936 | 295,752 | 836,977033195 | 808,8021231707 | 738,3713972603 | 673,1627943925 | 658,6438993329 | 439,5708882713 | 637,0414585987 | 66,13 | 1,32
2017-07-20 17:00:00 | 55,73 | 14,36 | 2005,5032789212 | 679,373070368 | 415,5772931596 | 10,6813 | 1,5787610196 | 300,146 | 294,184 | 298,477 | 300,625 | 299,566 | 293,233 | 304,557 | 836,0327925311 | 809,7015813008 | 661,264369863 | 671,1244345794 | 653,3863110976 | 455,5680700389 | 636,7677579618 | 66,13 | 1,32
2017-07-20 17:00:00 | 55,73 | 14,36 | 2004,0081902058 | 681,2584293092 | 415,6235250814 | 10,6846 | 1,5779385882 | 300,105 | 298,477 | 298,672 | 301,186 | 299,587 | 299,382 | 299,492 | 836,10093361 | 809,6366719512 | 666,8287945205 | 671,2715327103 | 653,7657246816 | 454,4136342412 | 636,7875095541 | 66,13 | 1,32
2017-07-20 17:00:00 | 55,73 | 14,36 | 2009,3477927608 | 674,525004519 | 415,4584110749 | 10,6743 | 1,5808758431 | 300,554 | 301,047 | 301,317 | 301,357 | 302,872 | 301,9 | 296,487 | 835,8575726141 | 809,8684910569 | 646,9558493151 | 670,746182243 | 652,4106761674 | 458,5366192329 | 636,7169681529 | 66,13 | 1,32
2017-07-20 18:00:00 | 55,73 | 14,36 | 5243,0284615385 | 722,7363260168 | 384,9638571429 | 10,5714 | 1,66714 | 299,927 | 298,854 | 299,951 | 299,543 | 302,344 | 300,981 | 304,843 | 837,6000373444 | 808,2086662602 | 789,2461369863 | 674,5076915888 | 662,1128235294 | 429,0160466926 | 637,222044586 | 66,13 | 1,32
2017-07-20 18:00:00 | 55,73 | 14,36 | 6277,6725 | 509,895 | 400,663 | 10,5115 | 1,64633 | 299,75 | 304,136 | 299,581 | 298,913 | 301,472 | 300,441 | 303,132 | 837,8433983402 | 807,9768471545 | 809,1190821918 | 675,0330420561 | 663,4678720437 | 424,8930617009 | 637,2925859873 | 66,13 | 1,32
2017-07-20 19:00:00 | 55,73 | 14,36 | 5976,53 | 612,413 | 402,432 | 10,5675 | 1,73691 | 300,173 | 298,961 | 300,191 | 301,491 | 296,109 | 296,486 | 300,524 | 393,724 | 805,3712004065 | 400,876 | 410,473 | 421,105 | 378,5507103947 | 638,0854713376 | 66,13 | 1,32
2017-07-20 19:00:00 | 55,73 | 14,36 | 5625,935 | 612,246 | 404,828 | 10,6198 | 1,74439 | 300,216 | 304,026 | 301,835 | 300,216 | 297,972 | 304,911 | 302,24 | 408,897 | 806,0944760163 | 355,409 | 679,2988878505 | 661,303125 | 391,4144235687 | 637,8653821656 | 66,13 | 1,32
2017-07-20 19:00:00 | 55,73 | 14,36 | 3145,77 | 611,635 | 402,165 | 10,7082 | 1,73841 | 300,695 | 301,212 | 299,176 | 299,927 | 304,631 | 303,5 | 298,904 | 158,3663 | 806,7250239837 | 643,619 | 677,8699345794 | 670,7851340206 | 402,628942746 | 637,6735095541 | 66,13 | 1,32
2017-07-20 19:00:00 | 55,73 | 14,36 | 3796,554 | 618,63 | 386,203 | 10,5811 | 1,74404 | 300,25 | 295,469 | 300,359 | 301,485 | 297,762 | 296,823 | 303,778 | 394,695 | 805,593746748 | 407,379 | 414,839 | 652,973 | 382,5087759867 | 638,0177515924 | 66,13 | 1,32
2017-07-20 19:00:00 | 55,73 | 14,36 | 5970,57 | 610,286 | 402,832 | 10,586 | 1,73988 | 300,806 | 301,17 | 302,627 | 300,146 | 298,579 | 301,385 | 296,475 | 386,733 | 805,7142926829 | 403,329 | 542,265 | 609,2093125 | 384,6527281823 | 637,9810700637 | 66,13 | 1,32
2017-07-20 20:00:00 | 55,73 | 14,36 | 5798,25 | 528,376 | 394,662 | 10,5787 | 1,66089 | 299,926 | 304,094 | 298,826 | 299,497 | 303,422 | 300,806 | 302,789 | 409,951 | 803,6650117886 | 387,397 | 375,851 | 433,594 | 547,146 | 507,112 | 66,13 | 1,32
2017-07-20 20:00:00 | 55,73 | 14,36 | 3884,78 | 590,518 | 392,609 | 10,5498 | 1,71773 | 299,568 | 299,192 | 297,81 | 300,187 | 298,202 | 304,409 | 296,513 | 386,469 | 805,0837447154 | 401,836 | 408,056 | 411,592 | 557,6698846154 | 638,1729426752 | 66,13 | 1,32
2017-07-20 20:00:00 | 55,73 | 14,36 | 1684,7222857143 | 583,964 | 404,798 | 10,5339 | 1,69363 | 299,248 | 301,885 | 297,749 | 300,567 | 296,728 | 295,861 | 300,438 | 407,915 | 804,5181060976 | 393,886 | 385,545 | 391,394 | 661,977 | 638,3450636943 | 66,13 | 1,32
2017-07-20 20:00:00 | 55,73 | 14,36 | 1284,3262222222 | 573,71 | 402,072 | 10,5294 | 1,6884 | 299,694 | 298,023 | 297,962 | 299,927 | 297,716 | 295,919 | 303,278 | 384,811 | 804,1471955285 | 391,467 | 401,94 | 421,134 | 417,336 | 354,314 | 66,13 | 1,32
2017-07-20 21:00:00 | 55,73 | 14,36 | 307,186 | 531,801 | 393,957 | 10,8077023923 | 1,67681 | 300,492 | 299,392 | 300,869 | 300,837 | 295,501 | 300,461 | 302,407 | 407,476 | 802,6450077236 | 396,57 | 434,017 | 401,662 | 636,6836621622 | 416,754 | 64,57 | 3,03
2017-07-20 21:00:00 | 55,73 | 14,36 | 4820,07 | 525,513 | 396,906 | 10,7138 | 1,65407 | 299,247 | 302,25 | 297,541 | 297,603 | 295,605 | 298,849 | 298,923 | 398,913 | 803,3868288618 | 395,393 | 394,701 | 369,761 | 644,043 | 255,5280641026 | 64,57 | 3,03
2017-07-20 21:00:00 | 55,73 | 14,36 | 4941,95 | 612,668 | 394,52 | 10,8075684211 | 1,75116 | 300,017 | 303,565 | 301,975 | 299,187 | 296,196 | 299,927 | 297,77 | 403,389 | 801,9959142276 | 409,901 | 390,751 | 399,232 | 290,91625 | 374,632 | 64,57 | 3,03
2017-07-20 21:00:00 | 55,73 | 14,36 | 6015,12 | 530,269 | 389,038 | 10,73 | 1,65631 | 298,84 | 301,669 | 298,385 | 299,927 | 297,161 | 299,268 | 297,487 | 402,341 | 803,3404650407 | 418,915 | 393,778 | 379,604 | 442,13 | 264,7099230769 | 64,57 | 3,03
2017-07-20 22:00:00 | 55,73 | 14,36 | 5980,7 | 567,876 | 407,4 | 10,8072851675 | 1,69508 | 299,667 | 298,427 | 302,294 | 300,146 | 296,711 | 299,927 | 297,729 | 404,146 | 545,283 | 386,712 | 407,287 | 411,891 | 508,0883869565 | 398,115 | 64,57 | 3,03
2017-07-20 23:00:00 | 55,73 | 14,36 | 4599,8 | 575,568 | 400,456 | 10,8071492823 | 1,69998 | 299,377 | 305,875 | 299,703 | 299,933 | 302,112 | 299,817 | 296,849 | 380,604 | 731,3862313433 | 402,242 | 407,079 | 405,948 | 465,5005804348 | 353,454 | 65,27 | 2,92
2017-07-21 00:00:00 | 55,73 | 14,36 | 5606,37 | 612,435 | 409,063 | 10,6857 | 1,71174 | 299,573 | 305,709 | 301,31 | 300,366 | 298,255 | 299,97 | 301,384 | 419,833 | 802,739261194 | 406,029 | 374,696 | 381,297 | 459,581 | 440,673 | 65,32 | 2,37
2017-07-21 00:00:00 | 55,73 | 14,36 | 715,208 | 680,425 | 415,1083728814 | 10,6645 | 1,71923 | 299,927 | 298,947 | 301,879 | 300,611 | 298,676 | 300,121 | 305,665 | 376,79 | 800,0466940299 | 391,589 | 459,45 | 448,4 | 306,163 | 316,733 | 65,32 | 2,37
2017-07-21 00:00:00 | 55,73 | 14,36 | 4479,48 | 677,237 | 414,8764067797 | 10,6627 | 1,72016 | 300,315 | 295,478 | 301,516 | 298,646 | 297,276 | 299,952 | 306,028 | 399,2 | 799,8223134328 | 400,29 | 438,723 | 417,207 | 389,449 | 354,557 | 65,32 | 2,37
2017-07-21 01:00:00 | 43,37 | 32,23 | 5897,51 | 564,649 | 407,717 | 10,7455 | 1,68035 | 301,425 | 291,896 | 298,402 | 300,107 | 301,052 | 299,727 | 299,501 | 381,658 | 389,394 | 402,996 | 425,325 | 432,321 | 475,218 | 418,459 | 64,85 | 3,25
2017-07-21 01:00:00 | 43,37 | 32,23 | 5883,65 | 573,749 | 394,922 | 10,7296 | 1,68877 | 299,488 | 306,284 | 298,828 | 299,485 | 301,681 | 299,927 | 304,541 | 378,882 | 569,248 | 403,59 | 448,434 | 430,697 | 408,73 | 376,815 | 64,85 | 3,25
2017-07-21 01:00:00 | 43,37 | 32,23 | 4550,04 | 602,404 | 400,632 | 10,8068150215 | 1,67866 | 300,806 | 301,645 | 299,617 | 299,858 | 300,259 | 299,957 | 297,798 | 382,874 | 379,959 | 389,926 | 406,267 | 439,415 | 430,016 | 453,372 | 64,85 | 3,25
2017-07-21 01:00:00 | 43,37 | 32,23 | 5719,49 | 586,384 | 400,381 | 10,7037 | 1,7042 | 300,114 | 294,064 | 301,851 | 299,911 | 296,668 | 299,739 | 304,037 | 406,017 | 807,9000149254 | 393,451 | 401,073 | 405,977 | 415,671 | 444,138 | 64,85 | 3,25
2017-07-21 01:00:00 | 43,37 | 32,23 | 6226,0985714286 | 582,427 | 403,786 | 10,8068098712 | 1,67466 | 299,157 | 299,431 | 298,773 | 299,982 | 301,19 | 299,735 | 295,313 | 395,315 | 386,914 | 413,701 | 385,889 | 356,702 | 353,196 | 338,226 | 64,85 | 3,25
2017-07-21 01:00:00 | 43,37 | 32,23 | 6261,03 | 514,398 | 398,011 | 10,806811588 | 1,67587 | 299,239 | 299,629 | 302,124 | 301,598 | 298,504 | 299,927 | 297,452 | 414,481 | 433,038 | 397,703 | 384,362 | 418,493 | 495,387 | 438,186 | 64,85 | 3,25
2017-07-21 01:00:00 | 43,37 | 32,23 | 2226,7063870968 | 556,97 | 399,877 | 10,7764 | 1,67488 | 299,942 | 299,237 | 298,45 | 300,98 | 296,881 | 299,252 | 302,304 | 407,667 | 366,3691666667 | 405,104 | 334,045 | 377,457 | 477,788 | 435,322 | 64,85 | 3,25
2017-07-21 01:00:00 | 43,37 | 32,23 | 5922,2 | 575,325 | 406,812 | 10,7099 | 1,69457 | 300,146 | 300,751 | 298,401 | 299,499 | 301,275 | 299,933 | 297,369 | 426,084 | 815,7533358209 | 400,797 | 327,016 | 359,216 | 405,978 | 404,07 | 64,85 | 3,25
2017-07-21 02:00:00 | 43,37 | 32,23 | 5580,81 | 566,64 | 402,396 | 10,8068613734 | 1,70127 | 295,035 | 303,046 | 298,812 | 299,183 | 301,758 | 299,602 | 298,068 | 386,938 | 357,445 | 399,757 | 428,629 | 427,736 | 395,48 | 424,353 | 64,85 | 3,25
2017-07-21 02:00:00 | 43,37 | 32,23 | 6243,4492307692 | 587,158 | 404,004 | 10,8068270386 | 1,69705 | 299,268 | 294,653 | 302,124 | 297,07 | 296,411 | 299,927 | 299,707 | 414,404 | 412,344 | 408,979 | 408,594 | 390,504 | 390,921 | 372,988 | 64,85 | 3,25
2017-07-21 03:00:00 | 43,37 | 32,23 | 4448,29 | 576,008 | 401,184 | 10,4851 | 1,70802 | 299,627 | 301,508 | 298,708 | 300,386 | 299,887 | 300,246 | 299,628 | 417,914 | 388,812 | 410,995 | 400,809 | 428,261 | 423,818 | 361,407 | 66,57 | 1,51
2017-07-21 03:00:00 | 43,37 | 32,23 | 4272,4 | 568,326 | 396,643 | 10,6712 | 1,6877 | 299,16 | 299,165 | 298,945 | 300,586 | 297,402 | 299,698 | 296,711 | 410,967 | 403,086 | 408,518 | 393,181 | 373,249 | 388,809 | 405,771 | 66,57 | 1,51
2017-07-21 03:00:00 | 43,37 | 32,23 | 4078,74 | 582,213 | 402,124 | 10,5863 | 1,70389 | 300,005 | 297,515 | 302 | 300,366 | 300,142 | 299,373 | 298,215 | 425,249 | 395,527 | 396,311 | 400,253 | 376,832 | 424,746 | 414,268 | 66,57 | 1,51
2017-07-21 03:00:00 | 43,37 | 32,23 | 4905,73 | 600,287 | 394,156 | 10,2142 | 1,725 | 300,626 | 298,142 | 299,407 | 299,299 | 300,075 | 299,797 | 300,272 | 397,031 | 401,259 | 389,897 | 389,166 | 381,523 | 424,365 | 422,455 | 66,57 | 1,51
2017-07-21 03:00:00 | 43,37 | 32,23 | 4743,47 | 603,027 | 401,456 | 10,0893 | 1,73481 | 300,156 | 300,03 | 301,415 | 299,051 | 299,717 | 300,213 | 299,517 | 423,223 | 410,078 | 398,328 | 381,689 | 402,822 | 395,579 | 392,592 | 66,57 | 1,51
2017-07-21 04:00:00 | 43,37 | 32,23 | 720,825 | 588,75 | 406,924 | 9,99419 | 1,71886 | 299,05 | 294,125 | 301,632 | 300,098 | 300,533 | 304,748 | 299,641 | 381,142 | 402,181 | 400,905 | 425,045 | 398,88 | 394,977 | 418,803 | 66,01 | 1,46
2017-07-21 04:00:00 | 43,37 | 32,23 | 4113,05 | 600,081 | 404,714 | 9,99772 | 1,7216 | 298,885 | 306,796 | 298,74 | 300,693 | 300,699 | 297,51 | 300,442 | 411,846 | 396,842 | 406,284 | 388,835 | 407,548 | 436,095 | 406,47 | 66,01 | 1,46
2017-07-21 04:00:00 | 43,37 | 32,23 | 4591,71 | 585,938 | 395,801 | 10,006 | 1,7231 | 300,586 | 303,662 | 302,124 | 302,124 | 298,828 | 293,774 | 300,366 | 419,409 | 412,91 | 405,203 | 348,828 | 422,449 | 427,325 | 430,371 | 66,01 | 1,46
2017-07-21 04:00:00 | 43,37 | 32,23 | 4592,26 | 611,889 | 404,094 | 10,0793 | 1,73389 | 299,487 | 303,018 | 299,661 | 299,131 | 300,055 | 299,116 | 303,526 | 381,559 | 400,683 | 396,496 | 430,189 | 436,006 | 390,476 | 381,93 | 66,01 | 1,46
2017-07-21 04:00:00 | 43,37 | 32,23 | 4861,77 | 562,297 | 397,694 | 9,96467 | 1,69617 | 300,249 | 295,474 | 301,098 | 299,854 | 300,074 | 301,656 | 301,715 | 385,51 | 407,205 | 396,065 | 414,564 | 336,734 | 407,197 | 416,318 | 66,01 | 1,46
2017-07-21 04:00:00 | 43,37 | 32,23 | 4383,95 | 576,886 | 398,104 | 9,94568 | 1,69718 | 300,184 | 300,825 | 299,193 | 299,629 | 299,487 | 295,218 | 302,985 | 397,747 | 379,273 | 400,521 | 384,274 | 417,635 | 407,032 | 417,307 | 66,01 | 1,46
2017-07-21 05:00:00 | 43,37 | 32,23 | 4064,19 | 530,805 | 395,633 | 10,0575 | 1,69624 | 299,456 | 294,071 | 301,715 | 299,278 | 303,2 | 299,529 | 299,048 | 381,724 | 399,395 | 391,946 | 413,181 | 334,608 | 397,907 | 419,404 | 65,76 | 2,41
2017-07-21 05:00:00 | 43,37 | 32,23 | 3862,37 | 581,052 | 394,336 | 10,0307 | 1,70276 | 299,049 | 299,484 | 300,804 | 299,707 | 298,608 | 299,708 | 297,514 | 352,357 | 390,272 | 408,434 | 402,297 | 413,121 | 378,609 | 390,121 | 65,76 | 2,41
2017-07-21 05:00:00 | 43,37 | 32,23 | 4359,79 | 559,804 | 397,939 | 10,0301 | 1,71386 | 324,699 | 300,791 | 297,787 | 301,294 | 299,651 | 302,816 | 307,844 | 399,211 | 392,848 | 447,608 | 428,885 | 301,72 | 363,226 | 428,952 | 65,76 | 2,41
2017-07-21 06:00:00 | 43,37 | 32,23 | 3121,09 | 592,947 | 402,307 | 10,1035 | 1,75571 | 300,182 | 301,854 | 298,385 | 297,807 | 299,083 | 301,582 | 297,535 | 379,792 | 407,867 | 406,586 | 430,592 | 420,932 | 405,888 | 401,412 | 66,28 | 1,27
2017-07-21 06:00:00 | 43,37 | 32,23 | 4571,51 | 562,916 | 392,845 | 9,96766 | 1,7409 | 300,084 | 299,66 | 297,721 | 299,152 | 301,403 | 295,13 | 295,391 | 399,205 | 384,438 | 391,368 | 410,347 | 391,197 | 394,289 | 381,045 | 66,28 | 1,27
2017-07-21 06:00:00 | 43,37 | 32,23 | 4282,21 | 559,541 | 406,454 | 10,0213 | 1,74282 | 300,265 | 304,228 | 297,638 | 300,421 | 297,08 | 295,211 | 300,485 | 376,469 | 439,37 | 398,366 | 376,813 | 381,39 | 386,678 | 396,771 | 66,28 | 1,27
2017-07-21 07:00:00 | 53,83 | 20,95 | 4360,8 | 540,422 | 393,568 | 9,80565 | 1,72157 | 300,082 | 293,039 | 300,207 | 300,942 | 300,205 | 293,875 | 302,664 | 473,296 | 412,245 | 398,26 | 406,104 | 399,008 | 385,275 | 400,93 | 66,21 | 1,23
2017-07-21 07:00:00 | 53,83 | 20,95 | 3831,3 | 552,488 | 400,906 | 9,80148 | 1,72134 | 299,502 | 304,085 | 298,191 | 300,536 | 304,754 | 294,214 | 301,605 | 475,525 | 397,348 | 397,127 | 398,537 | 396,08 | 390,921 | 379,591 | 66,21 | 1,23
2017-07-21 07:00:00 | 53,83 | 20,95 | 3240,91 | 543,689 | 393,51 | 9,84916 | 1,72534 | 300,182 | 299,088 | 298,756 | 299,356 | 300,406 | 302,088 | 298,265 | 403,857 | 408,398 | 395,5 | 415,861 | 413,926 | 398,771 | 400,246 | 66,21 | 1,23
2017-07-21 08:00:00 | 53,83 | 20,95 | 5365,21 | 559,104 | 408,9 | 10,1975 | 1,75944 | 300,976 | 297,217 | 302,067 | 298,363 | 302,124 | 305,169 | 303,354 | 483,891 | 410,75 | 406,483 | 379,518 | 389,933 | 404,572 | 407,583 | 66,33 | 1,21
2017-07-21 08:00:00 | 53,83 | 20,95 | 2796,7975 | 556,214 | 400,83 | 9,88364 | 1,74942 | 299,927 | 300,139 | 298,77 | 299,759 | 299,641 | 297,026 | 297,964 | 383,581 | 392,067 | 406,694 | 410,873 | 411,361 | 391,332 | 382,403 | 66,33 | 1,21
2017-07-21 09:00:00 | 53,83 | 20,95 | 4199,2 | 455,082 | 400,377 | 10,1016 | 1,6902 | 300,721 | 297,661 | 297,594 | 300,434 | 303,916 | 292,647 | 294,924 | 411,397 | 387,988 | 400,804 | 420,223 | 414,528 | 398,801 | 369,506 | 66,32 | 1,26
2017-07-21 09:00:00 | 53,83 | 20,95 | 4243,38 | 465,869 | 400,265 | 10,0915 | 1,68825 | 300,062 | 306,519 | 300,549 | 299,318 | 298,826 | 304,355 | 299,873 | 383,725 | 410,297 | 404,909 | 388,097 | 414,323 | 405,482 | 366,314 | 66,32 | 1,26
2017-07-21 10:00:00 | 53,83 | 20,95 | 4475,51 | 491,916 | 404,676 | 10,3345 | 1,72891 | 299,649 | 298,999 | 303,223 | 300,712 | 300,024 | 313,615 | 303,778 | 412,667 | 399,608 | 392,42 | 418,412 | 405,392 | 400,648 | 382,782 | 66,23 | 1,28
2017-07-21 11:00:00 | 53,83 | 20,95 | 3398,62 | 445,75 | 403,801 | 10,0201 | 1,69734 | 299,707 | 296,634 | 303,346 | 299,927 | 298,771 | 290,012 | 301,708 | 380,847 | 380,177 | 395,98 | 493,253 | 483,876 | 511,532 | 524,035 | 65,46 | 1,91
2017-07-21 11:00:00 | 53,83 | 20,95 | 3664,06 | 455,322 | 397,559 | 10,3498 | 1,70424 | 299,487 | 296,851 | 302,783 | 299,707 | 299,927 | 286,304 | 295,313 | 409,399 | 420,273 | 399,807 | 487,109 | 509,473 | 558,378 | 553,413 | 65,46 | 1,91
2017-07-21 11:00:00 | 53,83 | 20,95 | 3713,94 | 453,491 | 392,956 | 10,3573 | 1,70594 | 300,173 | 301,421 | 303,276 | 301,149 | 302,167 | 313,286 | 302,611 | 397,619 | 413,213 | 406,782 | 535,691 | 547,062 | 492,253 | 610,476 | 65,46 | 1,91
2017-07-21 11:00:00 | 53,83 | 20,95 | 3869,38 | 456,589 | 404,632 | 9,87143 | 1,73064 | 300,225 | 302,878 | 297,51 | 300,727 | 298,955 | 310,995 | 296,82 | 391,913 | 399,399 | 393,062 | 516,43 | 518,249 | 446,552 | 505,053 | 65,46 | 1,91
2017-07-21 12:00:00 | 53,83 | 20,95 | 3854,42 | 417,291 | 395,887 | 9,88406 | 1,7029 | 299,775 | 298,992 | 299,117 | 299,724 | 298,946 | 306,44 | 298,219 | 393,696 | 405,418 | 403,003 | 482,836 | 469,05 | 489,403 | 507,186 | 65,47 | 2,15
2017-07-21 12:00:00 | 53,83 | 20,95 | 3787,63 | 445,496 | 395,127 | 9,8675 | 1,73372 | 299,509 | 298,99 | 297,371 | 299,568 | 297,869 | 315,015 | 298,836 | 376,451 | 390,406 | 400,832 | 522,176 | 521,168 | 509,392 | 516,593 | 65,47 | 2,15
2017-07-21 12:00:00 | 53,83 | 20,95 | 3870,64 | 383,858 | 397,878 | 9,92038 | 1,69388 | 299,927 | 308,267 | 298,698 | 299,987 | 299,677 | 308,987 | 293,974 | 394,587 | 412,164 | 393,847 | 502,184 | 488,118 | 523,859 | 494,702 | 65,47 | 2,15
2017-07-21 12:00:00 | 53,83 | 20,95 | 3917,03 | 418,204 | 400,653 | 9,92549 | 1,69496 | 299,94 | 301,931 | 298,691 | 299,638 | 301,245 | 290,3 | 293,706 | 388,317 | 379,457 | 399,47 | 533,716 | 521,211 | 471,99 | 486,375 | 65,47 | 2,15
2017-07-21 13:00:00 | 53,83 | 20,95 | 4080,31 | 414,873 | 393,67 | 9,94397 | 1,7095 | 299,662 | 298,553 | 299,722 | 300,062 | 297,699 | 297,69 | 295,487 | 395,022 | 387,216 | 396,153 | 523,109 | 503,163 | 471,849 | 447,363 | 64,75 | 2,55
2017-07-21 13:00:00 | 53,83 | 20,95 | 4108,38 | 402,265 | 399,846 | 9,91877 | 1,69357 | 299,977 | 301,569 | 302,617 | 300,204 | 296,353 | 290,569 | 300,574 | 400,346 | 410 | 401,843 | 513,583 | 526,161 | 466,442 | 495,297 | 64,75 | 2,55
2017-07-21 13:00:00 | 53,83 | 20,95 | 4070,6 | 414,729 | 393,525 | 9,93406 | 1,70064 | 300,366 | 300,716 | 297,369 | 299,502 | 299,405 | 311,565 | 296,721 | 392,3 | 399,595 | 405,424 | 519,852 | 502,873 | 549,884 | 503,212 | 64,75 | 2,55
2017-07-21 14:00:00 | 53,83 | 20,95 | 3693,77 | 422,482 | 399,902 | 10,2063 | 1,69645 | 300,983 | 298,533 | 298,056 | 299,064 | 298,796 | 310,086 | 304,343 | 417,577 | 394,219 | 396,517 | 471,207 | 494,291 | 536,377 | 559,409 | 65,45 | 2,24
2017-07-21 14:00:00 | 53,83 | 20,95 | 3773,22 | 404,586 | 393,068 | 10,2412 | 1,71838 | 300,13 | 306,419 | 302,132 | 299,927 | 302,663 | 288,505 | 304,517 | 438,682 | 397,957 | 395,589 | 484,865 | 489,504 | 583,998 | 537,793 | 65,45 | 2,24
2017-07-21 14:00:00 | 53,83 | 20,95 | 3441,05 | 414,538 | 395,83 | 10,2214 | 1,69685 | 300,584 | 295,325 | 298,607 | 299,928 | 301,674 | 315,675 | 302,788 | 388,403 | 394,795 | 396,029 | 514,411 | 503,396 | 401,763 | 447,012 | 65,45 | 2,24
2017-07-21 14:00:00 | 53,83 | 20,95 | 3688,63 | 362,545 | 401,206 | 10,1574 | 1,6915 | 300,806 | 295,694 | 302,751 | 299,723 | 298,136 | 293,74 | 299,683 | 400,54 | 411,903 | 399,447 | 486,501 | 518,958 | 530,21 | 536,782 | 65,45 | 2,24
2017-07-21 16:00:00 | 51,74 | 23,27 | 4375,52 | 527,492 | 404,14 | 10,0943 | 1,70312 | 299,794 | 300,814 | 301,874 | 298,84 | 300,384 | 291,398 | 299,777 | 381,475 | 365,124 | 404,13 | 512,281 | 525,996 | 596,528 | 552,216 | 65,77 | 2,11
2017-07-21 16:00:00 | 51,74 | 23,27 | 3994,5 | 498,855 | 398,863 | 9,75561 | 1,68111 | 300,417 | 299,793 | 297,729 | 300,547 | 297,47 | 304,329 | 297,341 | 411,106 | 381,548 | 399,278 | 490,814 | 516,957 | 620,051 | 582,784 | 65,77 | 2,11
2017-07-21 17:00:00 | 51,74 | 23,27 | 2089,6 | 470,325 | 398,779 | 10,2722 | 1,67448 | 300,223 | 305,186 | 298,509 | 299,066 | 298,978 | 306,033 | 298,593 | 400,55 | 392,989 | 402,721 | 513,283 | 492,858 | 528,424 | 505,769 | 64,76 | 2,89
2017-07-21 17:00:00 | 51,74 | 23,27 | 594,825 | 456,303 | 408,264 | 10,251 | 1,64338 | 298,691 | 302,101 | 298,019 | 300,892 | 299,746 | 288,626 | 296,662 | 403,099 | 420,152 | 400,029 | 492,01 | 484,38 | 479,28 | 498,298 | 64,76 | 2,89
2017-07-21 17:00:00 | 51,74 | 23,27 | 1035,0483333333 | 468,499 | 400,253 | 10,314 | 1,67771 | 300,409 | 300,261 | 300,078 | 299,683 | 297,883 | 303,905 | 298,41 | 393,024 | 414,887 | 394,736 | 461,063 | 494,328 | 506,465 | 503,308 | 64,76 | 2,89
2017-07-21 17:00:00 | 51,74 | 23,27 | 2403,34 | 493,536 | 404,118 | 10,275 | 1,67537 | 300,146 | 297,691 | 298,293 | 301,216 | 297,977 | 289,933 | 295,532 | 395,383 | 371,881 | 388,734 | 518,464 | 518,669 | 504,148 | 475,205 | 64,76 | 2,89
2017-07-21 18:00:00 | 51,74 | 23,27 | 931,5139 | 376,047 | 407,528 | 10,1822 | 1,53721 | 299,933 | 296,879 | 297,526 | 300,14 | 302,29 | 306,334 | 296,019 | 393,826 | 378,688 | 405,719 | 494,758 | 515,228 | 496,577 | 518,5 | 65,41 | 2,24
2017-07-21 18:00:00 | 51,74 | 23,27 | 4075,17 | 418,302 | 397,654 | 10,1382 | 1,58267 | 298,871 | 304,966 | 298,504 | 299,282 | 298,413 | 306,882 | 299,153 | 395,072 | 379,507 | 401,063 | 503,127 | 510,261 | 484,491 | 520,008 | 65,41 | 2,24
2017-07-21 18:00:00 | 51,74 | 23,27 | 944,56045 | 386,318 | 400,499 | 10,1844 | 1,54628 | 300,573 | 297,958 | 300,751 | 301,021 | 298,464 | 290,893 | 296,821 | 392,268 | 405,31 | 399,961 | 523,609 | 511,198 | 507,285 | 488,931 | 65,41 | 2,24
2017-07-21 18:00:00 | 51,74 | 23,27 | 1419,15 | 372,307 | 402,245 | 10,1805 | 1,53107 | 299,488 | 294,447 | 297,509 | 300,799 | 301,684 | 294,644 | 300,803 | 411,842 | 437,227 | 393,34 | 489,536 | 494,101 | 511,322 | 482,212 | 65,41 | 2,24
2017-07-21 18:00:00 | 51,74 | 23,27 | 2297,93 | 385,005 | 395,248 | 10,1833 | 1,54167 | 299,494 | 301,125 | 300,837 | 298,626 | 297,13 | 290,269 | 294,884 | 402,093 | 381,821 | 394,498 | 499,893 | 514,447 | 506,5 | 509,03 | 65,41 | 2,24
2017-07-21 19:00:00 | 51,74 | 23,27 | 3900,6 | 458,116 | 411,973 | 10,1179 | 1,65975 | 299,857 | 301,961 | 298,365 | 300,609 | 301,292 | 308,002 | 304,052 | 391,093 | 408,579 | 404,206 | 512,684 | 490,746 | 461,073 | 512,154 | 65,34 | 2,31
2017-07-21 19:00:00 | 51,74 | 23,27 | 3842,72 | 495,838 | 399,519 | 10,0601 | 1,69413 | 299,791 | 299,44 | 300,513 | 300,942 | 299,927 | 304,144 | 302,192 | 412,223 | 391,077 | 393,976 | 503,747 | 510,312 | 515,641 | 502,062 | 65,34 | 2,31
2017-07-21 19:00:00 | 51,74 | 23,27 | 3511,72 | 496,565 | 397,35 | 10,0851 | 1,71077 | 299,268 | 297,296 | 299,318 | 300,253 | 299,349 | 290,617 | 298,383 | 416,02 | 421,779 | 403,014 | 494,844 | 496,946 | 501,252 | 498,221 | 65,34 | 2,31
2017-07-21 20:00:00 | 51,74 | 23,27 | 3835,76 | 567,938 | 396,171 | 10,0848 | 1,69156 | 299,367 | 298,367 | 298,788 | 301,025 | 298,789 | 301,875 | 298,309 | 414,272 | 400,199 | 394,408 | 474,779 | 497,403 | 495,59 | 535,753 | 65,89 | 1,23
2017-07-21 20:00:00 | 51,74 | 23,27 | 3836,51 | 574,585 | 399,567 | 10,1596 | 1,71776 | 300,148 | 297,501 | 302,451 | 300,038 | 301,25 | 296,46 | 296,299 | 398,232 | 401,854 | 396,251 | 512,478 | 498,387 | 498,425 | 477,006 | 65,89 | 1,23
2017-07-21 20:00:00 | 51,74 | 23,27 | 4023,42 | 576,378 | 401,081 | 10,0581 | 1,69392 | 300,077 | 302,7 | 298,534 | 300,221 | 297,515 | 288,298 | 290,872 | 405,167 | 402,764 | 404,505 | 513,719 | 519,752 | 502,853 | 484,029 | 65,89 | 1,23
2017-07-21 20:00:00 | 51,74 | 23,27 | 3760,03 | 575,297 | 404,749 | 10,3493 | 1,7219 | 299,927 | 299,604 | 300,104 | 298,998 | 299,728 | 301,492 | 294,992 | 389,434 | 389,203 | 404,624 | 492,625 | 496,42 | 510,537 | 491,443 | 65,89 | 1,23
2017-07-21 21:00:00 | 51,74 | 23,27 | 3052,29 | 509,289 | 400,156 | 10,4504 | 1,69782 | 299,957 | 281,132 | 298,293 | 299,739 | 301,213 | 293,424 | 304,98 | 402,452 | 399,954 | 405,663 | 504,788 | 498,789 | 501,722 | 512,348 | 65,45 | 2,14
2017-07-21 21:00:00 | 51,74 | 23,27 | 1922,58 | 589,107 | 398,72 | 10,4074 | 1,70396 | 299,477 | 302,283 | 297,324 | 301,685 | 299,408 | 297,962 | 303,321 | 391,647 | 405,642 | 401,822 | 538,512 | 522,048 | 488,999 | 476,453 | 65,45 | 2,14
2017-07-21 21:00:00 | 51,74 | 23,27 | 2888,72 | 548,37 | 404,301 | 10,4261 | 1,69419 | 299,287 | 300,523 | 296,57 | 299,767 | 302,904 | 291,561 | 304,261 | 413,259 | 419,438 | 406,531 | 495,132 | 495,111 | 503,892 | 458,8 | 65,45 | 2,14
2017-07-21 21:00:00 | 51,74 | 23,27 | 1945,32 | 499,142 | 396,283 | 10,4356 | 1,69179 | 300,573 | 289,644 | 302,46 | 300,25 | 298,124 | 291,221 | 298,815 | 402,584 | 460,638 | 384,303 | 499,471 | 504,824 | 478,849 | 498,807 | 65,45 | 2,14
2017-07-21 22:00:00 | 51,74 | 23,27 | 197,25 | 530,512 | 400,959 | 10,4234 | 1,6837 | 299,532 | 300,843 | 301,722 | 299,616 | 301,556 | 301,517 | 298,25 | 386,872 | 379,721 | 391,932 | 535,902 | 539,642 | 525,65 | 533,339 | 66,31 | 1,24
2017-07-21 22:00:00 | 51,74 | 23,27 | 3540,17 | 486,584 | 397,923 | 9,90544 | 1,66762 | 299,723 | 295,64 | 301,91 | 301,245 | 304,268 | 308,083 | 305,409 | 390,051 | 388,941 | 401,281 | 491,949 | 494,696 | 514,871 | 525,515 | 66,31 | 1,24
2017-07-21 22:00:00 | 51,74 | 23,27 | 3482,08 | 472,92 | 401,498 | 10,1317 | 1,6414 | 299,691 | 304,368 | 297,949 | 299,927 | 299,812 | 291,03 | 303,433 | 410,459 | 369,677 | 401,523 | 487,582 | 494,42 | 516,391 | 524,77 | 66,31 | 1,24
2017-07-21 23:00:00 | 51,74 | 23,27 | 4121,87 | 541,697 | 404,091 | 9,50567 | 1,70553 | 299,268 | 295,021 | 302,344 | 298,365 | 298,74 | 301,867 | 303,84 | 402,039 | 410,76 | 395,977 | 493,204 | 500,827 | 523,381 | 503,036 | 66,01 | 1,34
2017-07-22 01:00:00 | 50,75 | 24,01 | 4225,68 | 492,251 | 400,904 | 10,1738 | 1,73368 | 300,366 | 300,223 | 299,543 | 300,674 | 299,487 | 305,461 | 295,441 | 401,388 | 386,093 | 394,858 | 523,318 | 523,979 | 464,963 | 462,781 | 65,24 | 2,3
2017-07-22 02:00:00 | 50,75 | 24,01 | 4017,94 | 442,244 | 399,216 | 10,4727 | 1,68613 | 300,366 | 302,333 | 297,942 | 299,927 | 300,846 | 309,191 | 296,76 | 384,345 | 405,155 | 399,152 | 490,268 | 497,228 | 520,759 | 490,357 | 66,11 | 1,49
2017-07-22 02:00:00 | 50,75 | 24,01 | 677,2253333333 | 423,511 | 398,447 | 10,4305 | 1,68508 | 300,052 | 303,794 | 298,729 | 300,567 | 299,62 | 305,992 | 300,806 | 379,015 | 403,495 | 394,29 | 509,212 | 506,299 | 453,866 | 431,285 | 66,11 | 1,49
2017-07-22 02:00:00 | 50,75 | 24,01 | 4095,03 | 441,082 | 396,771 | 10,4727 | 1,68394 | 299,969 | 300,118 | 301,727 | 299,799 | 299,543 | 302,47 | 295,703 | 403,642 | 418,2 | 399,64 | 499,947 | 491,602 | 487,207 | 504,43 | 66,11 | 1,49
2017-07-22 02:00:00 | 50,75 | 24,01 | 999,689 | 412,777 | 395,379 | 10,4349 | 1,68226 | 299,927 | 305,142 | 298,124 | 302,399 | 298,434 | 297,209 | 294,44 | 393,472 | 421,231 | 407,012 | 514,89 | 499,008 | 467,245 | 485,588 | 66,11 | 1,49
2017-07-22 03:00:00 | 50,75 | 24,01 | 3680,35 | 432,076 | 402,722 | 10,3951 | 1,69495 | 299,058 | 295,849 | 302,113 | 299,789 | 301,83 | 306,698 | 303,18 | 361,988 | 401,909 | 408,264 | 523,129 | 525,811 | 498,205 | 463,811 | 64,77 | 2,08
2017-07-22 03:00:00 | 50,75 | 24,01 | 4098,76 | 449,889 | 401,132 | 10,0678 | 1,73272 | 299,487 | 294,465 | 302,337 | 301,004 | 301,677 | 293,183 | 298,346 | 386,688 | 383,672 | 413,172 | 521,855 | 517,032 | 447,425 | 489,651 | 64,77 | 2,08
2017-07-22 03:00:00 | 50,75 | 24,01 | 4062,67 | 453,46 | 413,057 | 10,1676 | 1,72484 | 301,028 | 299,94 | 302,564 | 300,359 | 298,394 | 294,424 | 306,505 | 403,348 | 384,036 | 396,582 | 498,507 | 508,4 | 502,765 | 489,334 | 64,77 | 2,08
2017-07-22 03:00:00 | 50,75 | 24,01 | 4332,38 | 440,674 | 404,283 | 9,86258 | 1,73366 | 299,712 | 305,635 | 298,411 | 299,42 | 299,577 | 292,996 | 304,936 | 420,131 | 405,186 | 394,712 | 484,588 | 478,065 | 454,266 | 524,465 | 64,77 | 2,08
2017-07-22 03:00:00 | 50,75 | 24,01 | 4230,68 | 449,138 | 403,047 | 10,2261 | 1,71491 | 299,274 | 301,029 | 297,952 | 301,694 | 301,849 | 306,548 | 297,048 | 421,801 | 401,981 | 398,847 | 505,59 | 491,006 | 518,499 | 496,704 | 64,77 | 2,08
2017-07-22 03:00:00 | 50,75 | 24,01 | 3964 | 442,562 | 399,322 | 10,2115 | 1,71695 | 300,358 | 298,015 | 302,342 | 299,481 | 299,906 | 303,281 | 297,504 | 371,541 | 375,597 | 416,991 | 511,174 | 534,684 | 499,249 | 520,432 | 64,77 | 2,08
2017-07-22 03:00:00 | 50,75 | 24,01 | 4293,75 | 430,16 | 398,819 | 9,83479 | 1,72212 | 299,514 | 296,636 | 303,281 | 299,873 | 299,052 | 306,419 | 295,425 | 391,017 | 406,738 | 388,873 | 515,05 | 536,074 | 476,744 | 461,326 | 64,77 | 2,08
2017-07-22 04:00:00 | 50,75 | 24,01 | 4323,51 | 429,31 | 399,085 | 9,82044 | 1,70655 | 299,614 | 305,039 | 302,517 | 299,417 | 299,856 | 307,106 | 295,556 | 387,975 | 398,392 | 402,163 | 483,676 | 504,778 | 523,125 | 518,329 | 65,24 | 2,09
2017-07-22 04:00:00 | 50,75 | 24,01 | 4487,2 | 413,359 | 399,784 | 9,82185 | 1,6921 | 299,559 | 302,866 | 298,828 | 299,707 | 297,682 | 307,784 | 304,939 | 387,136 | 416,768 | 397,109 | 498,732 | 479,983 | 479,831 | 462,716 | 65,24 | 2,09
2017-07-22 04:00:00 | 50,75 | 24,01 | 4140,4 | 418,701 | 402,574 | 9,81973 | 1,71587 | 300,907 | 297,496 | 300,555 | 300,463 | 298,239 | 292,007 | 297,295 | 378,766 | 395,215 | 401,9 | 525,185 | 522,539 | 511,159 | 447,495 | 65,24 | 2,09
2017-07-22 06:00:00 | 50,75 | 24,01 | 4259,67 | 366,591 | 394,739 | 10,2101 | 1,68879 | 299,707 | 278,899 | 297,166 | 300,771 | 302,447 | 293,355 | 302,289 | 389,833 | 423,69 | 393,012 | 504,468 | 515,618 | 544,657 | 515,151 | 65,96 | 1,66
2017-07-22 06:00:00 | 50,75 | 24,01 | 4094,62 | 510,055 | 401,879 | 10,1573 | 1,67901 | 299,927 | 302,448 | 298,444 | 301,245 | 301,24 | 306,182 | 295,257 | 408,063 | 420,97 | 409,643 | 476,172 | 466,076 | 517,228 | 499,353 | 65,96 | 1,66
2017-07-22 06:00:00 | 50,75 | 24,01 | 4289,8 | 501,129 | 391,99 | 10,2065 | 1,68898 | 299,316 | 311,885 | 301,855 | 300,343 | 301,807 | 306,691 | 304,199 | 390,772 | 406,051 | 388,296 | 512,497 | 501,755 | 457,132 | 482,24 | 65,96 | 1,66
2017-07-22 06:00:00 | 50,75 | 24,01 | 4101,69 | 418,771 | 401,334 | 10,1425 | 1,6783 | 300,471 | 296,645 | 299,742 | 299,927 | 297,186 | 304,417 | 297,982 | 408,916 | 400,486 | 401,575 | 499,147 | 477,996 | 513,131 | 401,53 | 65,96 | 1,66
2017-07-22 07:00:00 | 47,41 | 27,74 | 5133,76 | 404,053 | 395,172 | 10,1936 | 1,71546 | 299,397 | 301,008 | 302,231 | 301,62 | 298,786 | 306,631 | 295,719 | 405,906 | 411,378 | 391,254 | 495,793 | 489,414 | 485,833 | 462,441 | 65,22 | 1,78
2017-07-22 07:00:00 | 47,41 | 27,74 | 3606,9 | 409,995 | 397,613 | 10,2005 | 1,69556 | 300,059 | 299,596 | 301,087 | 298,563 | 299,429 | 290,993 | 298,136 | 407,124 | 373,122 | 395,562 | 484,604 | 518,606 | 573,066 | 538,715 | 65,22 | 1,78
2017-07-22 07:00:00 | 47,41 | 27,74 | 4217,36 | 414,168 | 402,573 | 10,0479 | 1,72315 | 299,718 | 299,492 | 298,409 | 301,003 | 297,881 | 299,991 | 303,674 | 396,757 | 409,842 | 393,186 | 512,891 | 505,497 | 511,036 | 457,775 | 65,22 | 1,78
2017-07-22 07:00:00 | 47,41 | 27,74 | 2906,06 | 425,325 | 399,759 | 9,72868 | 1,73402 | 299,284 | 295,13 | 298,271 | 301,427 | 298,394 | 296,025 | 297,955 | 386,573 | 403,432 | 399,188 | 517,597 | 521,765 | 507,36 | 480,569 | 65,22 | 1,78
2017-07-22 07:00:00 | 47,41 | 27,74 | 3290,73 | 381,34 | 401,866 | 10,1482 | 1,69398 | 299,896 | 303,971 | 297,571 | 299,927 | 301,423 | 306,384 | 298,736 | 397,054 | 395,231 | 400,148 | 490,207 | 491,983 | 512,227 | 489,399 | 65,22 | 1,78
2017-07-22 08:00:00 | 47,41 | 27,74 | 3100,23 | 365,518 | 400,066 | 9,41774 | 1,68781 | 300,366 | 306,03 | 297,439 | 299,927 | 300,317 | 295,508 | 295,532 | 372,675 | 379,742 | 407,447 | 522,7 | 519,995 | 491,163 | 487,109 | 64,96 | 2,11
2017-07-22 08:00:00 | 47,41 | 27,74 | 3158,01 | 426,992 | 398,769 | 9,31073 | 1,69058 | 299,927 | 299,126 | 299,34 | 299,76 | 299,277 | 308,615 | 301,226 | 412,456 | 400,249 | 397,553 | 498,908 | 491,526 | 518,188 | 505,122 | 64,96 | 2,11
2017-07-22 09:00:00 | 47,41 | 27,74 | 2987,31 | 412,313 | 404,036 | 9,01454 | 1,72668 | 299,47 | 300,175 | 301,404 | 299,8950493659 | 297,3258477129 | 256,548 | 297,917 | 387,392 | 393,561 | 397,468 | 528,886 | 496,893 | 478,997 | 484,443 | 66 | 1,68
2017-07-22 09:00:00 | 47,41 | 27,74 | 1458,4415 | 416,207 | 398,24 | 8,96625 | 1,7196 | 298,389 | 297,925 | 298,613 | 299,8671775362 | 297,3091403986 | 242,597 | 302,53 | 406,886 | 411,161 | 404,71 | 501,809 | 483,754 | 501,642 | 526,401 | 66 | 1,68
2017-07-22 09:00:00 | 47,41 | 27,74 | 3919,62 | 412,793 | 400,394 | 8,95163 | 1,7167 | 299,351 | 306,651 | 300,67 | 299,840665308 | 297,2932480752 | 249,141 | 300,304 | 393,743 | 393,709 | 411,71 | 530,367 | 507,26 | 465,981 | 478,087 | 66 | 1,68
2017-07-22 09:00:00 | 47,41 | 27,74 | 3025,26 | 417,391 | 400,545 | 9,02726 | 1,72896 | 299,951 | 302,547 | 299,023 | 299,8991281703 | 297,3282926857 | 248,533 | 297,444 | 401,746 | 384,947 | 401,664 | 514,616 | 485,768 | 516,662 | 511,683 | 66 | 1,68
2017-07-22 10:00:00 | 47,41 | 27,74 | 3799,76 | 471,473 | 398,129 | 9,13913 | 1,71029 | 298,572 | 305,505 | 301,992 | 299,7774438406 | 297,2553509964 | 254,394 | 298,891 | 400,192 | 398,611 | 390,635 | 492,8 | 497,968 | 477,622 | 515,151 | 63,98 | 3,47
2017-07-22 10:00:00 | 47,41 | 27,74 | 3827,51 | 456,722 | 396,885 | 9,13489 | 1,71087 | 298,389 | 299,861 | 299,731 | 299,778803442 | 297,2561659873 | 244,734 | 303,459 | 407,102 | 407,037 | 393,013 | 476,968 | 494,479 | 520,671 | 541,54 | 63,98 | 3,47
2017-07-22 10:00:00 | 47,41 | 27,74 | 3451,17 | 456,812 | 395,967 | 9,18696 | 1,70524 | 300,161 | 308,506 | 298,636 | 299,7624882246 | 297,246386096 | 245,862 | 296,48 | 380,841 | 389,153 | 399,805 | 523,24 | 515,529 | 504,053 | 473,237 | 63,98 | 3,47
2017-07-22 11:00:00 | 47,41 | 27,74 | 2457,03 | 422,693 | 402,475 | 9,49945 | 1,68318 | 255,574 | 248,772 | 302,559 | 299,5735036232 | 297,1331023551 | 244,54 | 300,087 | 393,65 | 382,915 | 407,85 | 507,325 | 504,722 | 498,954 | 490,529 | 64,45 | 2,87
2017-07-22 12:00:00 | 47,41 | 27,74 | 1594,66 | 507,901 | 402,689 | 9,43519 | 1,62517 | 250,074 | 249,063 | 252,246 | 299,4735729167 | 297,0732005208 | 246,153 | 245,29 | 397,113 | 416,629 | 418,041 | 506,318 | 513,53 | 495,25 | 513,809 | 64,36 | 2,85
2017-07-22 12:00:00 | 47,41 | 27,74 | 1035,83 | 511,375 | 403,55 | 9,41368 | 1,61074 | 250,393 | 251,024 | 248,008 | 299,4558980978 | 297,0626056386 | 250,998 | 246,407 | 409,471 | 401,586 | 396,492 | 468,436 | 490,415 | 494,397 | 504,877 | 64,36 | 2,85
2017-07-22 12:00:00 | 47,41 | 27,74 | 3396,23 | 500,013 | 399,636 | 9,39226 | 1,61011 | 250,488 | 254,819 | 249,019 | 299,4470606884 | 297,0573081975 | 257,622 | 245,957 | 406,706 | 390,732 | 411,581 | 522,691 | 514,565 | 491,108 | 484,014 | 64,36 | 2,85
2017-07-22 13:00:00 | 47,41 | 27,74 | 2890,88 | 547,178 | 396,092 | 9,16437 | 1,68034 | 250,064 | 250,173 | 251,383 | 299,3437309783 | 296,9953688859 | 245,624 | 246,266 | 396,135 | 412,587 | 390,134 | 489,286 | 492,2 | 499,935 | 515,855 | 63,27 | 3,27
2017-07-22 14:00:00 | 47,41 | 27,74 | 2698 | 549,451 | 400,027 | 9,10571 | 1,68387 | 249,931 | 250,717 | 248,864 | 299,277790308 | 296,9558418252 | 245,752 | 253,871 | 406,893 | 381,763 | 392,946 | 527,568 | 532,077 | 503,946 | 545,723 | 64,15 | 3,22
2017-07-22 14:00:00 | 47,41 | 27,74 | 3387,65 | 578,747 | 403,995 | 9,09959 | 1,68939 | 250,166 | 244,315 | 250,44 | 299,2750711051 | 296,9542118433 | 251,642 | 248,978 | 391,663 | 408,574 | 392,355 | 510,876 | 521,452 | 498,767 | 529,774 | 64,15 | 3,22
2017-07-22 14:00:00 | 47,41 | 27,74 | 3977,35 | 584,657 | 406,199 | 9,14927 | 1,69527 | 249,838 | 248,43 | 251,407 | 299,203692029 | 296,9114248188 | 241,99 | 251,051 | 395,111 | 418,989 | 398,044 | 498,592 | 500,878 | 481,509 | 493,753 | 64,15 | 3,22
2017-07-22 14:00:00 | 47,41 | 27,74 | 336,411 | 527,309 | 399,598 | 9,08887 | 1,68695 | 250,154 | 248,036 | 249,18 | 299,2703125 | 296,951359375 | 250,995 | 250,522 | 400,47 | 382,155 | 401,219 | 517,038 | 502,848 | 506,026 | 487,114 | 64,15 | 3,22
2017-07-22 15:00:00 | 47,41 | 27,74 | 3754,3 | 620,713 | 410,036 | 9,67931 | 1,72336 | 250,436 | 250,94 | 249,337 | 299,1017219203 | 296,8503004982 | 256,516 | 252,371 | 384,085 | 391,799 | 406,87 | 509,849 | 512,383 | 463,602 | 501,68 | 65,75 | 2,02
2017-07-22 15:00:00 | 47,41 | 27,74 | 3560,39 | 581,695 | 402,396 | 9,25508 | 1,7167 | 252,358 | 248,495 | 251,531 | 299,1771798007 | 296,8955324955 | 251,373 | 252,031 | 399,563 | 400,292 | 409,292 | 511,838 | 502,35 | 484,083 | 488,022 | 65,75 | 2,02
2017-07-22 15:00:00 | 47,41 | 27,74 | 3824,86 | 603,263 | 406,839 | 9,22303 | 1,72303 | 249,495 | 257,991 | 251,807 | 299,1832980072 | 296,8991999547 | 255,081 | 253,053 | 398,96 | 406,38 | 400,475 | 499,077 | 495,334 | 522,9 | 506,35 | 65,75 | 2,02
2017-07-22 15:00:00 | 47,41 | 27,74 | 3524,98 | 597,243 | 401,443 | 9,25865 | 1,71599 | 251,074 | 244,897 | 251,562 | 299,1765 | 296,895125 | 257,015 | 249,462 | 386,654 | 409,095 | 404,206 | 516,666 | 497,521 | 465,932 | 476,965 | 65,75 | 2,02
2017-07-22 15:00:00 | 47,41 | 27,74 | 3965,04 | 597,823 | 401,314 | 9,21768 | 1,72366 | 249,745 | 247,156 | 250,992 | 299,1846576087 | 296,9000149457 | 241,667 | 249,909 | 408,071 | 385,383 | 396,717 | 516,626 | 499,548 | 477,13 | 488,074 | 65,75 | 2,02
2017-07-22 15:00:00 | 47,41 | 27,74 | 1220,67 | 587,764 | 400,786 | 9,5218 | 1,71053 | 249,415 | 247,704 | 251,742 | 299,1350321558 | 296,8702677763 | 243,472 | 251,813 | 408,112 | 390,978 | 387,397 | 513,147 | 495,432 | 517 | 487,066 | 65,75 | 2,02
2017-07-22 15:00:00 | 47,41 | 27,74 | 4124,66 | 598,009 | 394,295 | 9,21273 | 1,72256 | 249,829 | 250,084 | 249,221 | 299,1860172101 | 296,9008299366 | 255,704 | 247,144 | 396,736 | 370,561 | 403,263 | 489,126 | 501,244 | 501,411 | 509,579 | 65,75 | 2,02
2017-07-22 15:00:00 | 47,41 | 27,74 | 3686,71 | 537,165 | 398,439 | 9,34245 | 1,70351 | 248,218 | 247,185 | 251,804 | 299,1601847826 | 296,8853451087 | 258,323 | 248,281 | 394,766 | 424,25 | 397,656 | 482,398 | 500,054 | 482,37 | 517,604 | 65,75 | 2,02
2017-07-22 16:00:00 | 58,08 | 10,16 | 4573,22 | 547,495 | 398,323 | 9,92723 | 1,67082 | 249,39 | 251,721 | 249,822 | 298,9732395833 | 296,7732838542 | 254,091 | 253,489 | 404,716 | 380,69 | 396,587 | 524,73 | 521,554 | 507,827 | 497,134 | 65,21 | 2,16
2017-07-22 16:00:00 | 58,08 | 10,16 | 536,001 | 549,215 | 401,343 | 9,84605 | 1,68171 | 251,542 | 248,466 | 249,844 | 298,9990720109 | 296,7887686821 | 259,208 | 249,818 | 411,036 | 399,308 | 408,696 | 492,466 | 439,598 | 492,204 | 457,341 | 65,21 | 2,16
2017-07-22 16:00:00 | 58,08 | 10,16 | 3739,13 | 612,668 | 404,245 | 9,67891 | 1,72333 | 249,741 | 249,255 | 249,126 | 299,0765692935 | 296,8352231658 | 248,639 | 254,006 | 402,386 | 422,195 | 398,945 | 490,932 | 492,51 | 446,925 | 503,541 | 65,21 | 2,16
2017-07-22 16:00:00 | 58,08 | 10,16 | 3762,3 | 599,4 | 394,117 | 9,70922 | 1,71909 | 250,164 | 247,581 | 251,008 | 299,0493772645 | 296,8189233469 | 246,17 | 251,082 | 386,704 | 374,575 | 394,719 | 516,709 | 525,172 | 484,194 | 485,81 | 65,21 | 2,16
2017-07-22 16:00:00 | 58,08 | 10,16 | 3732,29 | 709,586 | 404,3699622642 | 9,7358 | 1,71101 | 250,049 | 254,069 | 249,327 | 299,0398600543 | 296,8132184103 | 256,58 | 255,228 | 409,902 | 378,197 | 395,027 | 474,613 | 479,026 | 509,419 | 498,788 | 65,21 | 2,16
2017-07-22 16:00:00 | 58,08 | 10,16 | 3692,16 | 556,57 | 404,781 | 9,91039 | 1,67387 | 249,823 | 253,096 | 251,367 | 298,9807173913 | 296,7777663043 | 240,798 | 248,587 | 413,171 | 389,401 | 394,889 | 504,24 | 501,211 | 505,157 | 496,335 | 65,21 | 2,16
2017-07-22 17:00:00 | 58,08 | 10,16 | 3817,1 | 625 | 403,711 | 9,68076 | 1,73411 | 249,829 | 252,246 | 248,95 | 298,8685502717 | 296,7105295516 | 242,358 | 254,224 | 405,896 | 377,227 | 401,965 | 485,547 | 554,086 | 491,731 | 502,1 | 65,15 | 2
2017-07-22 17:00:00 | 58,08 | 10,16 | 3734,85 | 631,529 | 399,927 | 9,66758 | 1,73481 | 250,31 | 253,416 | 250,109 | 298,8658310688 | 296,7088995697 | 247,587 | 245,756 | 397,535 | 413,262 | 386,899 | 510,156 | 499,413 | 493,11 | 518,711 | 65,15 | 2
2017-07-22 17:00:00 | 58,08 | 10,16 | 3668,78 | 523,645 | 408,078 | 9,90235 | 1,64174 | 249,456 | 253,877 | 252,439 | 298,9317717391 | 296,7484266304 | 262,086 | 253,67 | 397,418 | 398,03 | 391,716 | 508,308 | 488,175 | 507,803 | 487,785 | 65,15 | 2
2017-07-22 18:00:00 | 58,08 | 10,16 | 239,027 | 505,351 | 395,398 | 9,68122 | 1,66575 | 249,682 | 249,145 | 249,048 | 298,7142355072 | 296,6180280797 | 248,233 | 248,518 | 409,154 | 393,962 | 400,046 | 512,667 | 445,207 | 500,565 | 495,887 | 64,57 | 2,14
2017-07-22 18:00:00 | 58,08 | 10,16 | 3906,2 | 628,636 | 400,318 | 9,58622 | 1,73001 | 250,338 | 253,091 | 252,014 | 298,828442029 | 296,6864873188 | 251,915 | 253,227 | 401,865 | 410,495 | 393,847 | 515,422 | 480,991 | 497,042 | 518,105 | 64,57 | 2,14
2017-07-22 18:00:00 | 58,08 | 10,16 | 2398,2588 | 620,973 | 401,984 | 9,58904 | 1,73092 | 249,829 | 245,475 | 248,629 | 298,8243632246 | 296,684042346 | 254,956 | 245,725 | 394,75 | 372,035 | 404,896 | 511,432 | 464,593 | 499,678 | 487,916 | 64,57 | 2,14
2017-07-22 19:00:00 | 58,08 | 10,16 | 1260,917 | 506,7 | 397,605 | 9,75098 | 1,66563 | 249,823 | 253,077 | 249,27 | 298,6748070652 | 296,5943933424 | 251,571 | 252,42 | 386,892 | 389,895 | 407,66 | 510,946 | 519,431 | 505,849 | 492,873 | 65,5 | 1,98
2017-07-22 19:00:00 | 58,08 | 10,16 | 3882,7 | 536,134 | 397,441 | 9,75359 | 1,72485 | 250,093 | 254,004 | 248,774 | 298,6299402174 | 296,5674986413 | 248,948 | 256,465 | 390,979 | 404,074 | 406,498 | 494,453 | 540,757 | 505,957 | 495,808 | 65,5 | 1,98
2017-07-22 19:00:00 | 58,08 | 10,16 | 1317,8945 | 497,099 | 397,983 | 9,67524 | 1,65542 | 249,929 | 250,99 | 250,849 | 298,7081173007 | 296,6143606205 | 246,287 | 249,413 | 405,078 | 413,325 | 394,271 | 491,619 | 540,719 | 497,851 | 507,11 | 65,5 | 1,98
2017-07-22 19:00:00 | 58,08 | 10,16 | 3727,96 | 541,024 | 404,577 | 9,77124 | 1,7276 | 250,488 | 251,353 | 249,027 | 298,6367382246 | 296,571573596 | 244,761 | 252,15 | 401,523 | 428,068 | 404,264 | 494,361 | 500,782 | 511,76 | 528,848 | 65,5 | 1,98
2017-07-22 20:00:00 | 58,08 | 10,16 | 1564,38 | 508,699 | 403,805 | 9,606 | 1,68138 | 250,176 | 251,466 | 251,622 | 298,5660389493 | 296,529194067 | 246,767 | 246,193 | 396,773 | 397,634 | 404,195 | 515,526 | 416,96 | 507,557 | 545,741 | 64,88 | 2,19
2017-07-22 21:00:00 | 58,08 | 10,16 | 3972,47 | 508,668 | 386,441 | 9,49792 | 1,72263 | 249,638 | 248,903 | 251,788 | 298,3736553442 | 296,4138728487 | 259,469 | 250,61 | 409,558 | 374,588 | 399,632 | 506,223 | 490,181 | 490,492 | 462,279 | 65,24 | 2,83
2017-07-22 21:00:00 | 58,08 | 10,16 | 258,883 | 502,673 | 399,278 | 9,51699 | 1,72239 | 249,822 | 246,029 | 249,269 | 298,3797735507 | 296,417540308 | 251,268 | 247,143 | 397,985 | 405,421 | 400,574 | 483,102 | 550,248 | 511,207 | 510,876 | 65,24 | 2,83
2017-07-22 22:00:00 | 58,08 | 10,16 | 3876,05 | 481,464 | 399,528 | 9,46752 | 1,72164 | 250,417 | 250,715 | 249,342 | 298,3383057065 | 296,3926830842 | 245,096 | 250,668 | 411,61 | 413,835 | 404,68 | 511,964 | 490,89 | 507,293 | 475,123 | 65,8 | 1,44
2017-07-22 22:00:00 | 58,08 | 10,16 | 3251,15 | 468,636 | 402,465 | 9,52175 | 1,69529 | 249,829 | 251,145 | 249,088 | 298,2805226449 | 296,3580459692 | 244,261 | 251,768 | 391,173 | 399,061 | 395,491 | 479,104 | 491,309 | 496,378 | 485,783 | 65,8 | 1,44
2017-07-22 23:00:00 | 58,08 | 10,16 | 1153,7246666667 | 527,626 | 398,054 | 9,65964 | 1,70213 | 249,836 | 248,75 | 249,383 | 298,1268876812 | 296,2659519928 | 254,774 | 253,603 | 386,98 | 386,663 | 393,977 | 517,089 | 508,098 | 500,611 | 501,264 | 65,94 | 1,59
2017-07-22 23:00:00 | 58,08 | 10,16 | 1432,11 | 620,498 | 401,458 | 9,71406 | 1,71006 | 250,512 | 249,799 | 249,298 | 298,1030946558 | 296,2516896513 | 244,953 | 250,824 | 391,565 | 393,384 | 405,493 | 511,298 | 499,749 | 492,966 | 492,862 | 65,94 | 1,59
2017-07-22 23:00:00 | 58,08 | 10,16 | 3755,83 | 443,037 | 399,749 | 9,6417 | 1,67929 | 249,812 | 248,378 | 251,947 | 298,2030253623 | 296,3115914855 | 256,501 | 255,7 | 411,544 | 390,687 | 395,491 | 493,279 | 467,849 | 492,043 | 501,677 | 65,94 | 1,59
2017-07-22 23:00:00 | 58,08 | 10,16 | 4036 | 462,924 | 404,78 | 9,64414 | 1,68092 | 250,049 | 246,771 | 250,482 | 298,2023455616 | 296,31118399 | 255,59 | 254,418 | 413,207 | 397,617 | 396,18 | 488,563 | 448,671 | 492,107 | 495,279 | 65,94 | 1,59
2017-07-22 23:00:00 | 58,08 | 10,16 | 1323,6431111111 | 549,557 | 396,079 | 9,66221 | 1,70169 | 250,054 | 250,118 | 249,165 | 298,1255280797 | 296,2651370018 | 242,916 | 254,416 | 404,49 | 423,273 | 399,611 | 516,426 | 491,08 | 497,073 | 515,059 | 65,94 | 1,59
2017-07-22 23:00:00 | 58,08 | 10,16 | 504,777 | 540,005 | 396,166 | 9,70236 | 1,68521 | 249,637 | 248,069 | 248,703 | 298,1554393116 | 296,2830668025 | 244,541 | 248,868 | 406,642 | 398,505 | 409,722 | 465,892 | 566,506 | 499,148 | 494,341 | 65,94 | 1,59
2017-07-22 23:00:00 | 58,08 | 10,16 | 3697,65 | 454,181 | 406,43 | 9,67829 | 1,69904 | 250,104 | 251,283 | 251,008 | 298,1928283515 | 296,3054790534 | 253,725 | 250,188 | 392,397 | 414,403 | 395,491 | 496,127 | 511,181 | 501,661 | 497,82 | 65,94 | 1,59
2017-07-23 00:00:00 | 58,08 | 10,16 | 3801,69 | 540,785 | 399,738 | 9,58855 | 1,70288 | 249,609 | 251,985 | 251,985 | 298,0697844203 | 296,2317223732 | 247,142 | 252,864 | 402,706 | 414,74 | 408,79 | 491,904 | 483,356 | 510,57 | 535,12 | 66,89 | 2,13
2017-07-23 01:00:00 | 57,66 | 10,39 | 4910,31 | 516,986 | 403,905 | 9,41399 | 1,71991 | 250,327 | 248,549 | 251,968 | 297,9752921196 | 296,1750805027 | 249,186 | 254,4 | 403,248 | 379,492 | 391,544 | 486,245 | 489,848 | 499,409 | 499,288 | 64,64 | 3,87
2017-07-23 01:00:00 | 57,66 | 10,39 | 3435,52 | 508,423 | 396,094 | 9,79731 | 1,66602 | 249,17 | 253,345 | 249,39 | 297,8733220109 | 296,1139561821 | 245,874 | 251,147 | 407,898 | 406,68 | 400,886 | 501,563 | 458,25 | 512,454 | 523,618 | 64,64 | 3,87
2017-07-23 02:00:00 | 57,66 | 10,39 | 4236,37 | 540,252 | 392,349 | 10,1254 | 1,72834 | 249,464 | 252,01 | 249,17 | 297,781548913 | 296,0589442935 | 255,669 | 244,63 | 398,168 | 414,937 | 397,427 | 493,411 | 527,294 | 504,142 | 520,267 | 65,78 | 2,13
2017-07-23 03:00:00 | 57,66 | 10,39 | 3930,21 | 490,695 | 393,75 | 10,1669 | 1,67329 | 249,786 | 251,407 | 248,95 | 297,6721009964 | 295,9933375226 | 244,624 | 254,079 | 403,633 | 398,285 | 403,955 | 513,87 | 503,036 | 496,68 | 486,082 | 65,27 | 1,92
2017-07-23 03:00:00 | 57,66 | 10,39 | 4394,08 | 512,389 | 397,168 | 10,2043 | 1,70319 | 250,635 | 256,162 | 250,782 | 297,7278446558 | 296,0267521513 | 257,628 | 247,815 | 381,046 | 422,165 | 404,663 | 479,755 | 499,005 | 474,376 | 514,702 | 65,27 | 1,92
2017-07-23 04:00:00 | 57,66 | 10,39 | 3828,55 | 532,495 | 392,414 | 10,1114 | 1,68522 | 249,953 | 250,666 | 249,197 | 297,507589221 | 295,8947236187 | 242,564 | 247,219 | 400,359 | 404,554 | 410,361 | 515,821 | 508,886 | 489,632 | 471,098 | 65,8 | 1,33
2017-07-23 04:00:00 | 57,66 | 10,39 | 3812,08 | 525,297 | 401,208 | 10,1088 | 1,68575 | 249,733 | 249,842 | 249,39 | 297,5062296196 | 295,8939086277 | 246,029 | 245,846 | 391,105 | 385,889 | 400,251 | 519,692 | 512,538 | 524,663 | 502,646 | 65,8 | 1,33
2017-07-23 05:00:00 | 57,66 | 10,39 | 4142,31 | 620,926 | 394,191 | 10,0663 | 1,72197 | 249,606 | 252,059 | 252,046 | 297,4525253623 | 295,8617164855 | 245,176 | 250,039 | 392,98 | 422,015 | 403,6 | 478,707 | 485,041 | 511,76 | 482,656 | 66,2 | 1,29
2017-07-23 06:00:00 | 57,66 | 10,39 | 3738,81 | 453,002 | 404,286 | 10,04 | 1,72327 | 249,535 | 251,152 | 248,583 | 297,3498754529 | 295,8001846694 | 243,226 | 245,142 | 412,085 | 389,121 | 405,4 | 503,155 | 520,622 | 529,727 | 514,036 | 66,16 | 1,24
2017-07-23 06:00:00 | 57,66 | 10,39 | 3671,57 | 552,546 | 403,167 | 9,99973 | 1,71801 | 249,861 | 245,027 | 249,358 | 297,3369592391 | 295,7924422554 | 255,95 | 254,224 | 369,362 | 419,626 | 393,718 | 530,691 | 523,793 | 477,49 | 486,256 | 66,16 | 1,24
2017-07-23 06:00:00 | 57,66 | 10,39 | 1259,9325 | 491,948 | 399,902 | 9,89549 | 1,66896 | 250,049 | 248,949 | 248,511 | 297,2547033515 | 295,7431353034 | 245,213 | 249,17 | 388,379 | 389,693 | 400,35 | 523,439 | 511,675 | 507,41 | 511,477 | 66,16 | 1,24
2017-07-23 06:00:00 | 57,66 | 10,39 | 940,268 | 515,082 | 396,381 | 9,96502 | 1,70337 | 250,63 | 253,831 | 249,351 | 297,3118066123 | 295,777364923 | 256,001 | 253,871 | 388,951 | 436,366 | 401,763 | 496,142 | 473,967 | 497,362 | 483,695 | 66,16 | 1,24
2017-07-23 06:00:00 | 57,66 | 10,39 | 4546,56 | 514,526 | 399,549 | 9,96255 | 1,70299 | 249,786 | 249,851 | 248,909 | 297,3111268116 | 295,7769574275 | 256,005 | 250,094 | 377,044 | 421,35 | 405,523 | 508,245 | 505,612 | 480,53 | 481,083 | 66,16 | 1,24
2017-07-23 07:00:00 | 56,32 | 12,94 | 3501,09 | 524,06 | 397,825 | 9,92596 | 1,70555 | 250,607 | 251,281 | 248,95 | 297,1350584239 | 295,6714161005 | 249,971 | 253,155 | 401,932 | 422,669 | 404,378 | 447,981 | 481,262 | 506,898 | 524,252 | 65,67 | 1,78
2017-07-23 07:00:00 | 56,32 | 12,94 | 25,6128 | 513,072 | 399,928 | 9,9684 | 1,6977 | 250,666 | 249,308 | 249,684 | 297,1955606884 | 295,7076831975 | 255,41 | 250,498 | 374,727 | 400,336 | 405,404 | 508,492 | 504,094 | 521,867 | 510,246 | 65,67 | 1,78
2017-07-23 07:00:00 | 56,32 | 12,94 | 3290,49 | 513,88 | 402,295 | 9,93433 | 1,69977 | 250,638 | 247,112 | 249,211 | 297,152053442 | 295,6816034873 | 259,001 | 249,749 | 396,787 | 417,847 | 410,535 | 476,83 | 482,945 | 490,743 | 504,514 | 65,67 | 1,78
2017-07-23 08:00:00 | 56,32 | 12,94 | 3706,97 | 520,02 | 403,418 | 9,896 | 1,72195 | 250,049 | 248,071 | 249,39 | 297,1017481884 | 295,6514488225 | 255,542 | 246,973 | 412,402 | 391,387 | 387,397 | 499,609 | 518,285 | 478,29 | 481,133 | 66,55 | 1,2
2017-07-23 08:00:00 | 56,32 | 12,94 | 3614,03 | 515,056 | 403,396 | 9,87753 | 1,72348 | 250,662 | 249,423 | 249,257 | 297,0942703804 | 295,6469663723 | 245,701 | 252,122 | 382,874 | 383,703 | 398,434 | 521,477 | 514,294 | 497,014 | 460,322 | 66,55 | 1,2
2017-07-23 08:00:00 | 56,32 | 12,94 | 3550,71 | 509,009 | 399,74 | 9,88364 | 1,72292 | 250,512 | 252,779 | 249,436 | 297,0969895833 | 295,6485963542 | 243,083 | 254,196 | 412,359 | 418,792 | 399,164 | 464,497 | 477,057 | 492,699 | 536,25 | 66,55 | 1,2
2017-07-23 09:00:00 | 56,32 | 12,94 | 924,729 | 461,102 | 396,21 | 9,53345 | 1,70817 | 250,103 | 250,786 | 249,116 | 296,9059655797 | 295,5340901268 | 245,702 | 245,244 | 403,296 | 415,014 | 406,976 | 475,418 | 487,233 | 513,248 | 502,516 | 66,46 | 1,31
2017-07-23 09:00:00 | 56,32 | 12,94 | 3249,93 | 458,896 | 398,214 | 9,53133 | 1,70961 | 249,933 | 251,327 | 249,254 | 296,9080049819 | 295,5353126132 | 254,948 | 253,085 | 408,314 | 389,778 | 398,699 | 516,385 | 493,601 | 493,788 | 505,027 | 66,46 | 1,31
2017-07-23 09:00:00 | 56,32 | 12,94 | 3816,65 | 498,396 | 394,812 | 9,47475 | 1,7265 | 250,499 | 248,209 | 250,101 | 296,9678274457 | 295,5711722147 | 248,921 | 248,123 | 398,442 | 393,11 | 400,886 | 509,052 | 499,323 | 509,998 | 485,916 | 66,46 | 1,31
2017-07-23 09:00:00 | 56,32 | 12,94 | 3472,07 | 455,091 | 401,372 | 9,53486 | 1,70721 | 250,241 | 250,379 | 249,719 | 296,9046059783 | 295,5332751359 | 254,284 | 245,901 | 385,998 | 393,44 | 404,865 | 500,038 | 501,76 | 491,389 | 487,066 | 66,46 | 1,31
2017-07-23 10:00:00 | 56,32 | 12,94 | 4258,38 | 465,156 | 395,54 | 9,58987 | 1,72648 | 251,636 | 253,467 | 250 | 296,8128328804 | 295,4782632473 | 244,36 | 246,094 | 387,489 | 395,478 | 388,957 | 497,483 | 497,172 | 492,975 | 509,458 | 65,47 | 1,69
2017-07-23 10:00:00 | 56,32 | 12,94 | 3902,02 | 447,822 | 400,56 | 9,51553 | 1,72407 | 247,954 | 244,312 | 251,069 | 296,7802024457 | 295,4587034647 | 250,642 | 247,021 | 387,995 | 400,069 | 405,336 | 530,661 | 529,12 | 496,38 | 494,292 | 65,47 | 1,69
2017-07-23 10:00:00 | 56,32 | 12,94 | 3820,64 | 449,103 | 395,301 | 9,70561 | 1,68773 | 250,269 | 252,649 | 251,054 | 296,8610987319 | 295,5071954257 | 258,031 | 246,341 | 403,944 | 403,504 | 395,473 | 516,279 | 506,434 | 499,163 | 511,051 | 65,47 | 1,69
2017-07-23 11:00:00 | 56,32 | 12,94 | 5189,67 | 415,3 | 397,325 | 9,40967 | 1,69956 | 250,49 | 249,624 | 249,829 | 296,6741535326 | 295,3951341712 | 258,142 | 252,252 | 392,314 | 413,378 | 392,77 | 493,396 | 482,716 | 493,996 | 506,882 | 65,19 | 1,69
2017-07-23 11:00:00 | 56,32 | 12,94 | 3896,67 | 447,059 | 394,533 | 9,42506 | 1,72621 | 250,829 | 244,6 | 250,17 | 296,7407740036 | 295,4350687274 | 245,111 | 253,34 | 392,158 | 410,313 | 395,673 | 525,597 | 513,947 | 506,721 | 506,439 | 65,19 | 1,69
2017-07-23 11:00:00 | 56,32 | 12,94 | 3825,44 | 449,543 | 407,966 | 9,4293 | 1,72715 | 249,661 | 250,85 | 250,269 | 296,7428134058 | 295,4362912138 | 244,763 | 256,188 | 401,45 | 417,207 | 397,522 | 504,755 | 484,008 | 517,229 | 469,904 | 65,19 | 1,69
2017-07-23 12:00:00 | 56,32 | 12,94 | 1936,84 | 422,074 | 398,438 | 9,76796 | 1,71654 | 250,358 | 250,592 | 249,39 | 296,5980158515 | 295,3494946784 | 245,857 | 255,684 | 393,91 | 385,328 | 422,504 | 515,44 | 495,479 | 505,659 | 489,453 | 65,47 | 1,65
2017-07-23 12:00:00 | 56,32 | 12,94 | 3955,02 | 420,641 | 398,99 | 9,76293 | 1,71604 | 249,493 | 250,927 | 249,364 | 296,5986956522 | 295,3499021739 | 255,801 | 254,222 | 390,499 | 391,221 | 424,115 | 511,301 | 497,517 | 494,925 | 502,555 | 65,47 | 1,65
2017-07-23 12:00:00 | 56,32 | 12,94 | 4281,25 | 419,907 | 399,418 | 9,70757 | 1,71058 | 251,248 | 255,088 | 248,702 | 296,6061734601 | 295,3543846241 | 254,261 | 255,446 | 387,738 | 394,724 | 391,14 | 511,599 | 481,19 | 509,665 | 505,41 | 65,47 | 1,65
2017-07-23 12:00:00 | 56,32 | 12,94 | 172,53 | 361,924 | 402,597 | 9,88211 | 1,70906 | 250,488 | 251,788 | 250,269 | 296,5579076087 | 295,3254524457 | 243,476 | 254,353 | 387,689 | 404,227 | 396,604 | 496,088 | 525,293 | 506,125 | 507,148 | 65,47 | 1,65
2017-07-23 13:00:00 | 56,32 | 12,94 | 3899,49 | 407,603 | 404,834 | 9,65239 | 1,71451 | 249,996 | 249,899 | 249,534 | 296,4029130435 | 295,2325434783 | 255,022 | 252,519 | 401,203 | 410,844 | 398,84 | 505,031 | 525,049 | 494,249 | 499,111 | 65,87 | 1,5
2017-07-23 13:00:00 | 56,32 | 12,94 | 3870,07 | 411,657 | 403,997 | 9,93485 | 1,68851 | 250,488 | 249,633 | 250,138 | 296,4926467391 | 295,2863328804 | 244,769 | 245,963 | 405,058 | 423,09 | 396,204 | 506,987 | 470,766 | 498,118 | 494,196 | 65,87 | 1,5
2017-07-23 13:00:00 | 56,32 | 12,94 | 3865,11 | 401,208 | 395,456 | 9,67441 | 1,71506 | 250,096 | 250,631 | 252,16 | 296,3954352355 | 295,2280610281 | 247,308 | 247,154 | 409,136 | 405,862 | 396,147 | 502,355 | 488,935 | 519,567 | 510,058 | 65,87 | 1,5
2017-07-23 13:00:00 | 56,32 | 12,94 | 856,183 | 404,336 | 400,619 | 9,77697 | 1,70554 | 249,855 | 247,621 | 248,838 | 296,4471000906 | 295,2590306839 | 256,508 | 253,626 | 389,917 | 397,065 | 399,807 | 486,89 | 530,466 | 516,869 | 506,655 | 65,87 | 1,5
2017-07-23 14:00:00 | 56,32 | 12,94 | 3936,95 | 434,18 | 400,971 | 9,75157 | 1,70786 | 250,695 | 251,652 | 250,087 | 296,2846277174 | 295,1616392663 | 257,611 | 249,429 | 392,706 | 401,682 | 403,299 | 507,148 | 507,271 | 507,677 | 515,276 | 65,45 | 1,54
2017-07-23 14:00:00 | 56,32 | 12,94 | 4301,49 | 461,931 | 398,832 | 9,70025 | 1,70916 | 249,79 | 248,778 | 249,15 | 296,3492087862 | 295,2003513361 | 249,92 | 254,424 | 395,703 | 407,241 | 401,618 | 497,398 | 500,292 | 505,983 | 518,844 | 65,45 | 1,54
2017-07-23 14:00:00 | 56,32 | 12,94 | 4107,9 | 442,526 | 400,53 | 9,67707 | 1,71245 | 250,7 | 254,279 | 251,056 | 296,3811594203 | 295,2195036232 | 252,266 | 251,442 | 396,468 | 383,072 | 412,22 | 499,623 | 514,033 | 510,507 | 499,266 | 65,45 | 1,54
2017-07-23 15:00:00 | 56,32 | 12,94 | 4128,56 | 503,966 | 407,3029649123 | 9,92598 | 1,69984 | 249,743 | 250,956 | 248,864 | 296,1887758152 | 295,1041824049 | 258,905 | 246,786 | 414,186 | 399,417 | 399,491 | 493,936 | 479,73 | 497,942 | 482,705 | 65,62 | 1,86
2017-07-23 15:00:00 | 56,32 | 12,94 | 3350,93 | 321,949245283 | 403,8461764706 | 9,85433 | 1,6469007407 | 250,269 | 245,979 | 250,593 | 296,2329628623 | 295,1306696105 | 255,53 | 251,599 | 339,331 | 814,9200769231 | 866,9607307692 | 489,871 | 532,202 | 510,648 | 539,658 | 65,62 | 1,86
2017-07-23 15:00:00 | 56,32 | 12,94 | 4489,44 | 480,685 | 408,5248947368 | 9,99867 | 1,68027 | 250,416 | 243,525 | 249,318 | 296,1649827899 | 295,0899200634 | 258,537 | 253,745 | 390,815 | 395,799 | 414,32 | 501,837 | 511,357 | 489,264 | 505,492 | 65,62 | 1,86
2017-07-23 16:00:00 | 57,44 | 14,09 | 4132,35 | 526,737 | 394,681 | 10,1864 | 1,72527 | 249,829 | 247,233 | 252,664 | 296,0623328804 | 295,0283882473 | 243,473 | 248,115 | 405,234 | 390,25 | 396,534 | 475,27 | 553,578 | 544,793 | 492,894 | 65,67 | 1,64
2017-07-23 16:00:00 | 57,44 | 14,09 | 107,549 | 528,224 | 396,806 | 10,1958 | 1,72904 | 250,473 | 248,556 | 250,745 | 296,0854461051 | 295,0422430933 | 249,667 | 254,845 | 393,356 | 420,589 | 401,211 | 478,142 | 450,601 | 479,462 | 505,912 | 65,67 | 1,64
2017-07-23 16:00:00 | 57,44 | 14,09 | 4177,05 | 394,475 | 401,254 | 10,1327 | 1,68639 | 249,852 | 254,23 | 248,009 | 296,1262341486 | 295,0666928216 | 240,966 | 246,877 | 416,022 | 409,047 | 404,387 | 501,734 | 483,22 | 491,947 | 522,826 | 65,67 | 1,64
2017-07-23 17:00:00 | 57,44 | 14,09 | 4070,4 | 548,891 | 393,488 | 10,13 | 1,70367 | 250,22 | 253,126 | 248,95 | 295,9929932065 | 294,9868237092 | 248,947 | 248,119 | 410,288 | 378,796 | 401,305 | 490,493 | 529,602 | 496,522 | 499,584 | 65,48 | 1,75
2017-07-23 17:00:00 | 57,44 | 14,09 | 3956,19 | 579,498 | 403,015 | 10,1112 | 1,7008 | 250,049 | 249,666 | 248,981 | 295,9814365942 | 294,9798962862 | 258,188 | 253,588 | 405,61 | 405,596 | 403,509 | 486,878 | 488,856 | 501,096 | 513,017 | 65,48 | 1,75
2017-07-23 17:00:00 | 57,44 | 14,09 | 4023,54 | 576,59 | 402,21 | 10,1245 | 1,70804 | 249,794 | 250,682 | 249,776 | 296,0154266304 | 295,0002710598 | 258,492 | 253,011 | 420,691 | 387,219 | 395,341 | 509,845 | 510,017 | 526,677 | 491,041 | 65,48 | 1,75
2017-07-23 18:00:00 | 57,44 | 14,09 | 4131,18 | 522,32 | 398,939 | 9,89408 | 1,66632 | 249,829 | 247,095 | 249,245 | 295,8645108696 | 294,9098070652 | 243,806 | 246,166 | 388,463 | 392,461 | 398,751 | 518,299 | 567,416 | 511,71 | 499,97 | 66,53 | 1,62
2017-07-23 18:00:00 | 57,44 | 14,09 | 3839,84 | 536,549 | 397,61 | 9,88878 | 1,66743 | 249,885 | 247,284 | 251,362 | 295,8747078804 | 294,9159194973 | 245,494 | 246,929 | 391,719 | 392,875 | 408,534 | 506,909 | 487,685 | 505,186 | 504,698 | 66,53 | 1,62
2017-07-23 19:00:00 | 57,44 | 14,09 | 2020,21 | 529,055 | 407,55 | 9,89123 | 1,7251 | 249,571 | 248,071 | 252,117 | 295,7013586957 | 294,8120081522 | 243,33 | 246,275 | 381,016 | 390,423 | 394,912 | 544,189 | 541,736 | 499,058 | 526,536 | 66,63 | 1,52
2017-07-23 20:00:00 | 57,44 | 14,09 | 3552,23 | 517,336 | 408,634 | 9,86828 | 1,72103 | 250,296 | 248,239 | 248,566 | 295,5497631341 | 294,7211366621 | 256,177 | 252,519 | 401,409 | 382,426 | 398,184 | 534,038 | 530,814 | 493,134 | 473,368 | 65,95 | 1,6
2017-07-23 20:00:00 | 57,44 | 14,09 | 3540,41 | 491,297 | 406,4 | 10,1019 | 1,69971 | 249,784 | 250,256 | 248,718 | 295,6184230072 | 294,7622937047 | 244,522 | 251,916 | 414,361 | 383,457 | 413,042 | 496,706 | 515,872 | 512,584 | 492,31 | 65,95 | 1,6
2017-07-23 20:00:00 | 57,44 | 14,09 | 652,344 | 465,836 | 398,968 | 10,0626 | 1,67316 | 249,696 | 249,219 | 251,74 | 295,6340584239 | 294,7716661005 | 253,673 | 255,235 | 405,368 | 382,302 | 387,184 | 506,25 | 533,03 | 513,806 | 517,87 | 65,95 | 1,6
2017-07-23 20:00:00 | 57,44 | 14,09 | 1007,44 | 509,957 | 403,054 | 9,86386 | 1,72134 | 250,848 | 249,018 | 251,293 | 295,5463641304 | 294,7190991848 | 246,417 | 249,119 | 381,717 | 414,074 | 392,647 | 476,958 | 478,108 | 482,665 | 522,865 | 65,95 | 1,6
2017-07-23 20:00:00 | 57,44 | 14,09 | 3946,98 | 518,261 | 407,293 | 9,80783 | 1,72241 | 250,182 | 246,986 | 251,367 | 295,5348075181 | 294,7121717618 | 258,231 | 249,416 | 399,425 | 373,879 | 397,82 | 530,194 | 534,596 | 499,395 | 462,258 | 65,95 | 1,6
2017-07-23 21:00:00 | 57,44 | 14,09 | 18,5913 | 497,106 | 394,033 | 9,71554 | 1,71591 | 249,829 | 250,78 | 251,547 | 295,4076847826 | 294,6359701087 | 252,48 | 255,6 | 403,049 | 383,949 | 397,702 | 480,456 | 502,683 | 497,405 | 499,449 | 66,58 | 1,25
2017-07-23 21:00:00 | 57,44 | 14,09 | 3301 | 494,915 | 402,942 | 9,71154 | 1,71692 | 249,286 | 251,86 | 252,188 | 295,4063251812 | 294,6351551178 | 245,642 | 252,628 | 388,028 | 407,974 | 388,454 | 511,667 | 521,456 | 499,191 | 489,67 | 66,58 | 1,25
2017-07-23 21:00:00 | 57,44 | 14,09 | 2669,39 | 502,826 | 398,382 | 9,75301 | 1,70305 | 250,264 | 253,498 | 249,004 | 295,4715860507 | 294,674274683 | 241,433 | 252,453 | 399,512 | 401,444 | 406,537 | 498,408 | 508,746 | 503,682 | 505,796 | 66,58 | 1,25
2017-07-23 22:00:00 | 57,44 | 14,09 | 1498,3 | 485,462 | 404,203 | 9,51748 | 1,72043 | 249,829 | 251,401 | 251,92 | 295,3186308877 | 294,582588202 | 256,401 | 253,8 | 392,181 | 414,873 | 392,303 | 497,278 | 499,502 | 502,528 | 493,539 | 66,52 | 1,15
2017-07-23 22:00:00 | 57,44 | 14,09 | 27,7018 | 491,333 | 399,375 | 9,59764 | 1,71972 | 250,269 | 252,202 | 248,511 | 295,357379529 | 294,6058154438 | 243,765 | 254,663 | 399,99 | 406 | 398,62 | 487,734 | 494,932 | 475,266 | 498,237 | 66,52 | 1,15
2017-07-23 22:00:00 | 57,44 | 14,09 | 4353,16 | 499,012 | 402,208 | 9,52173 | 1,72259 | 250,165 | 250,505 | 249,078 | 295,3315471015 | 294,5903306159 | 244,959 | 245,446 | 407,069 | 406,412 | 406,369 | 467,927 | 491,077 | 469,227 | 510,156 | 66,52 | 1,15
2017-07-23 23:00:00 | 57,44 | 14,09 | 3780,94 | 467,046 | 396,78 | 9,57514 | 1,69131 | 249,97 | 250,886 | 249,17 | 295,2778428442 | 294,5581384737 | 247,239 | 248,047 | 382,694 | 395 | 399,533 | 513,325 | 504,142 | 514,409 | 511,282 | 66,32 | 1,09
2017-07-23 23:00:00 | 57,44 | 14,09 | 2371,53 | 364,646 | 396,588 | 9,83545 | 1,6177 | 250,049 | 249,158 | 249,071 | 295,1976263587 | 294,5100540082 | 250,528 | 254,323 | 399,102 | 402,7 | 402,017 | 502,155 | 502,178 | 498,551 | 489,917 | 66,32 | 1,09
2017-07-23 23:00:00 | 57,44 | 14,09 | 2610,34 | 388,933 | 404,649 | 9,69564 | 1,65079 | 250,444 | 254,355 | 248,247 | 295,228897192 | 294,5287987998 | 253,259 | 246,885 | 389,481 | 402,032 | 405,095 | 513,597 | 518,067 | 519,625 | 504,193 | 66,32 | 1,09
2017-07-23 23:00:00 | 57,44 | 14,09 | 3826,61 | 438,446 | 400,659 | 9,88144 | 1,65037 | 249,936 | 249,4 | 249,063 | 295,1860697464 | 294,5031265851 | 246,19 | 253,018 | 400,24 | 392,19 | 394,298 | 526,608 | 501,889 | 480,7 | 510,658 | 66,32 | 1,09
2017-07-24 00:00:00 | 57,44 | 14,09 | 4368,08 | 466,736 | 398,755 | 9,79254 | 1,76056 | 250,421 | 250,184 | 248,562 | 295,0623460145 | 294,4289624094 | 251,87 | 244,894 | 393,622 | 423,974 | 402,717 | 509,177 | 480,08 | 485,973 | 439,034 | 66,23 | 1,18
2017-07-24 00:00:00 | 57,44 | 14,09 | 4609,99 | 457,087 | 401,909 | 9,90453 | 1,7415 | 249,829 | 254,945 | 249,843 | 295,1255674819 | 294,4668594882 | 255,752 | 254,95 | 422,151 | 378,187 | 407,079 | 499,032 | 500,169 | 499,012 | 480,761 | 66,23 | 1,18
2017-07-24 01:00:00 | 57,46 | 10,8 | 989,7655 | 392,501 | 395,958 | 9,89136 | 1,68758 | 249,643 | 249,001 | 251,604 | 294,927745471 | 294,3482783062 | 250,894 | 254,764 | 395,271 | 413,738 | 385,862 | 493,269 | 512,565 | 526,497 | 485,633 | 66,29 | 1,58
2017-07-24 01:00:00 | 57,46 | 10,8 | 5949,96 | 456,594 | 405,841 | 9,76262 | 1,72465 | 250,448 | 247,037 | 248,972 | 294,9909669384 | 294,386175385 | 255,244 | 247,731 | 399,074 | 412,344 | 401,423 | 489,172 | 480,384 | 483,488 | 516,239 | 66,29 | 1,58
2017-07-24 01:00:00 | 57,46 | 10,8 | 1880,17 | 426,984 | 399,373 | 9,78138 | 1,72721 | 250,013 | 250,928 | 248,878 | 294,9780507246 | 294,378432971 | 257,261 | 255,107 | 404,822 | 411,97 | 399,173 | 488,159 | 479,73 | 493,999 | 527,947 | 66,29 | 1,58
2017-07-24 02:00:00 | 57,46 | 10,8 | 3965,02 | 442,833 | 396,5 | 10,1093 | 1,75933 | 250,023 | 254,714 | 249,339 | 294,8223763587 | 294,2851165082 | 243,888 | 245,992 | 401,064 | 395,765 | 399,205 | 497,266 | 511,146 | 475,147 | 510,546 | 66,29 | 1,58
2017-07-24 02:00:00 | 57,46 | 10,8 | 3961,91 | 437,303 | 403,471 | 10,0122 | 1,713 | 250,697 | 252,702 | 249,834 | 294,8801594203 | 294,3197536232 | 242,457 | 253,79 | 394,818 | 390,178 | 405,533 | 501,691 | 510,695 | 526,469 | 497,565 | 66,29 | 1,58
2017-07-24 02:00:00 | 57,46 | 10,8 | 3754,66 | 450,341 | 403,461 | 10,0926 | 1,78017 | 249,517 | 248,018 | 252,182 | 294,7972237319 | 294,2700391757 | 246,133 | 247,423 | 391,035 | 395,361 | 413,462 | 510,621 | 490,248 | 465,71 | 410,091 | 66,29 | 1,58
2017-07-24 02:00:00 | 57,46 | 10,8 | 4166,95 | 432,32 | 404,083 | 10,0587 | 1,73444 | 249,399 | 253,991 | 252,118 | 294,8645240036 | 294,3103812274 | 253,312 | 245,733 | 417,213 | 412,242 | 381,205 | 497,213 | 501,277 | 498,736 | 501,038 | 66,29 | 1,58
2017-07-24 03:00:00 | 57,46 | 10,8 | 3977,1 | 640,052 | 396,505 | 10,0485 | 1,78526 | 250,816 | 245,069 | 251,475 | 294,787026721 | 294,2639267437 | 252,335 | 248,913 | 397,464 | 367,232 | 388,851 | 511,712 | 501,602 | 486,33 | 472,193 | 65,45 | 1,5
2017-07-24 03:00:00 | 57,46 | 10,8 | 1096,07 | 605,49 | 398,942 | 9,97998 | 1,76158 | 250,488 | 244,783 | 248,95 | 294,7272042572 | 294,2280671422 | 251,642 | 245,533 | 390,628 | 395,065 | 397,883 | 502,41 | 507,236 | 531,132 | 469,527 | 65,45 | 1,5
2017-07-24 03:00:00 | 57,46 | 10,8 | 1682,46 | 611,337 | 398,664 | 9,97021 | 1,74771 | 249,677 | 251,384 | 249,93 | 294,712928442 | 294,2195097373 | 246,889 | 244,285 | 408,938 | 404,849 | 411,387 | 515,084 | 509,008 | 530,549 | 454,819 | 65,45 | 1,5
2017-07-24 04:00:00 | 57,46 | 10,8 | 4705,09 | 584,057 | 403,973 | 10,2335 | 1,7016 | 248,905 | 249,39 | 247,215 | 294,6374705616 | 294,17427774 | 254,14 | 249,389 | 392,454 | 405,879 | 409,965 | 508,673 | 513,062 | 530,168 | 537,868 | 64,57 | 2,83
2017-07-24 04:00:00 | 57,46 | 10,8 | 4279,56 | 572,85 | 398,739 | 10,3316 | 1,68848 | 249,052 | 247,826 | 250,162 | 294,6095987319 | 294,1575704257 | 245,417 | 254,128 | 410,653 | 391,095 | 403,066 | 508,733 | 505,884 | 497,609 | 510,392 | 64,57 | 2,83
2017-07-24 04:00:00 | 57,46 | 10,8 | 2529,26 | 461,837 | 406,015 | 10,4646 | 1,65311 | 249,696 | 249,92 | 249,962 | 294,5531752717 | 294,1237483016 | 254,477 | 250,768 | 379,024 | 413,584 | 407,026 | 510,588 | 523,072 | 470,418 | 521,62 | 64,57 | 2,83
2017-07-24 04:00:00 | 57,46 | 10,8 | 4607,53 | 572,48 | 395,142 | 10,1837 | 1,70596 | 249,39 | 251,654 | 250,141 | 294,6497069746 | 294,1816126585 | 249,114 | 253,584 | 409,341 | 401,554 | 411,566 | 500,436 | 495,908 | 510,084 | 496,837 | 64,57 | 2,83
2017-07-24 05:00:00 | 57,46 | 10,8 | 3441,77 | 472,107 | 391,009 | 10,4479 | 1,66888 | 250,269 | 248,825 | 249,829 | 294,5287024457 | 294,1090784647 | 256,468 | 250,284 | 413,546 | 402,31 | 401,965 | 507,729 | 486,733 | 478,01 | 469,743 | 65,99 | 2,16
2017-07-24 05:00:00 | 57,46 | 10,8 | 363,052 | 488,743 | 400,414 | 10,0499 | 1,72104 | 249,005 | 251,426 | 249,994 | 294,4620819746 | 294,0691439085 | 256,201 | 255,158 | 394,75 | 410,634 | 400,074 | 505,665 | 486,496 | 480,355 | 474,785 | 65,99 | 2,16
2017-07-24 05:00:00 | 57,46 | 10,8 | 3207,66 | 479,441 | 401,449 | 10,1401 | 1,71569 | 249,181 | 250,255 | 252,768 | 294,4709193841 | 294,0744413496 | 241,802 | 246,902 | 379,85 | 410,409 | 407,731 | 508,498 | 525,128 | 505,23 | 522,763 | 65,99 | 2,16
2017-07-24 06:00:00 | 57,46 | 10,8 | 3982,06 | 500,096 | 398,73 | 9,84874 | 1,71254 | 250,347 | 251,462 | 249,829 | 294,357392663 | 294,006389606 | 246,299 | 252,105 | 417,085 | 416,147 | 400,077 | 492,355 | 488,189 | 455,893 | 487,554 | 66,59 | 1,33
2017-07-24 07:00:00 | 57,46 | 10,8 | 550,485 | 469,478 | 400,476 | 10,4278 | 1,68246 | 250,75 | 253,16 | 248,599 | 294,2030778986 | 293,9138881341 | 249,957 | 247,685 | 399,903 | 390,683 | 390,217 | 513,659 | 498,545 | 482,413 | 468,025 | 66,44 | 1,49
2017-07-24 07:00:00 | 57,46 | 10,8 | 2985,1 | 515,059 | 401,549 | 10,3351 | 1,71665 | 249,861 | 252,413 | 249,454 | 294,2363881341 | 293,9338554121 | 254,023 | 245,191 | 427,705 | 395,803 | 387,555 | 492,252 | 503,034 | 482,923 | 476,61 | 66,44 | 1,49
2017-07-24 07:00:00 | 57,46 | 10,8 | 2739,77 | 479,711 | 395,847 | 10,4231 | 1,69058 | 249,431 | 249,212 | 250,741 | 294,2085163043 | 293,9171480978 | 245,317 | 246,408 | 389,344 | 381,379 | 407,16 | 508,823 | 506,177 | 495,675 | 482,05 | 66,44 | 1,49
2017-07-24 07:00:00 | 57,46 | 10,8 | 2667,43 | 510,035 | 401,693 | 10,3618 | 1,71793 | 250,948 | 254,058 | 250,181 | 294,231629529 | 293,9310029438 | 256,802 | 248,391 | 389,106 | 385,594 | 414,915 | 486,49 | 496,898 | 499,551 | 520,141 | 66,44 | 1,49
2017-07-24 08:00:00 | 57,46 | 10,8 | 4556,85 | 458,19 | 402,818 | 10,3761 | 1,71234 | 251,004 | 247,887 | 251,587 | 294,0888713768 | 293,8454288949 | 254,475 | 248,86 | 394,019 | 405,799 | 400,578 | 505,313 | 502,067 | 512,125 | 496,863 | 64,74 | 3,12
2017-07-24 08:00:00 | 57,46 | 10,8 | 4502,45 | 455,811 | 401,776 | 10,3832 | 1,71007 | 249,565 | 250,708 | 248,291 | 294,0970289855 | 293,8503188406 | 248,422 | 251,321 | 396,786 | 381,642 | 404,016 | 502,653 | 513,219 | 516,933 | 495,476 | 64,74 | 3,12
2017-07-24 08:00:00 | 57,46 | 10,8 | 3926,11 | 464,246 | 402,832 | 10,3965 | 1,71306 | 250,269 | 247,469 | 248,674 | 294,1113048007 | 293,8588762455 | 247,647 | 248,572 | 409,528 | 389,173 | 408,69 | 510,881 | 502,125 | 502,84 | 497,43 | 64,74 | 3,12
2017-07-24 08:00:00 | 57,46 | 10,8 | 4448,47 | 462,614 | 402,976 | 10,3282 | 1,72167 | 250,03 | 251,561 | 249,252 | 294,0630389493 | 293,829944067 | 243,509 | 248,287 | 417,845 | 367,893 | 401,415 | 506,669 | 503,66 | 513,603 | 490,289 | 64,74 | 3,12
2017-07-24 09:00:00 | 57,46 | 10,8 | 4428,12 | 461,387 | 397,169 | 10,3188 | 1,72129 | 249,697 | 252,246 | 249,932 | 294,056240942 | 293,8258691123 | 252,084 | 248,964 | 384,775 | 368,054 | 402,396 | 519,74 | 512,82 | 495,919 | 476,204 | 65,79 | 2,92
2017-07-24 10:00:00 | 57,46 | 10,8 | 4113,42 | 422,997 | 400,606 | 10,34 | 1,68126 | 249,653 | 251,191 | 250,225 | 293,9385070883 | 293,7516270447 | 247,905 | 249,24 | 395,726 | 396,121 | 394,023 | 498,967 | 489,49 | 474,013 | 493,604 | 65,5 | 2,77
2017-07-24 10:00:00 | 57,46 | 10,8 | 4504,21 | 433,092 | 403,007 | 10,4044 | 1,71263 | 249,96 | 251,316 | 250,312 | 293,9559525627 | 293,75795747 | 252,548 | 252,12 | 416,624 | 418,923 | 409,095 | 509,775 | 493,255 | 486,224 | 491,726 | 65,5 | 2,77
2017-07-24 11:00:00 | 57,46 | 10,8 | 4483,67 | 460,012 | 397,348 | 10,3763 | 1,73782 | 250,057 | 246,954 | 249,883 | 294,0664405671 | 293,7980501636 | 250,349 | 254,415 | 393 | 379,492 | 400,867 | 527,11 | 533,734 | 527,788 | 528,106 | 64,9 | 3,32
2017-07-24 11:00:00 | 57,46 | 10,8 | 3576,17 | 448,852 | 404,943 | 10,2971 | 1,69739 | 250,488 | 248,951 | 249,038 | 294,1407453653 | 293,8250130862 | 253,829 | 247,281 | 411,899 | 394,673 | 403,149 | 498,596 | 491,185 | 530,71 | 466,14 | 64,9 | 3,32
2017-07-24 12:00:00 | 57,46 | 10,8 | 4434,38 | 449,476 | 395,931 | 10,4069 | 1,69175 | 250,347 | 247,138 | 249,092 | 294,2195730643 | 293,8536172301 | 246,332 | 253,677 | 404,525 | 385,733 | 405,862 | 505,408 | 498,079 | 510,777 | 480,152 | 64,71 | 3,72
2017-07-24 12:00:00 | 57,46 | 10,8 | 4746,06 | 439,734 | 402,051 | 10,2991 | 1,67238 | 251,299 | 248,934 | 250,99 | 294,1640059978 | 293,8334536532 | 250,62 | 249,751 | 400,687 | 393,522 | 411,51 | 507,599 | 508,106 | 545,6 | 535,22 | 64,71 | 3,72
2017-07-24 12:00:00 | 57,46 | 10,8 | 3678,34 | 500,036 | 401,783 | 10,2282 | 1,72489 | 249,923 | 248,781 | 251,4 | 294,2544640131 | 293,8662780807 | 254,266 | 248,412 | 396,407 | 408,435 | 394,11 | 500,984 | 505,446 | 499,874 | 506,442 | 64,71 | 3,72
2017-07-24 12:00:00 | 57,46 | 10,8 | 4441,69 | 431,504 | 395,982 | 10,3949 | 1,66745 | 250,797 | 252,377 | 251,783 | 294,1833898582 | 293,8404874591 | 249,214 | 249,353 | 406,785 | 371,397 | 398,658 | 499,201 | 516,1 | 502,865 | 478,715 | 64,71 | 3,72
2017-07-24 13:00:00 | 57,46 | 10,8 | 3683,63 | 579,834 | 396,973 | 10,0875 | 1,71521 | 250,928 | 251,807 | 248,95 | 294,2958162486 | 293,8812835333 | 255,542 | 252,246 | 398,889 | 416,309 | 404,663 | 508,594 | 489,094 | 481,65 | 475,615 | 64,76 | 3,78
2017-07-24 13:00:00 | 57,46 | 10,8 | 3268,02 | 499,419 | 400,21 | 10,1776 | 1,72681 | 250,335 | 247,533 | 249,39 | 294,266740458 | 293,8707328244 | 255,718 | 247,863 | 409,374 | 392,18 | 405,257 | 505,977 | 516,193 | 505,144 | 515,507 | 64,76 | 3,78
2017-07-24 14:00:00 | 57,46 | 10,8 | 984,953 | 546,15 | 393,736 | 9,9077 | 1,68867 | 250,332 | 250,236 | 248,794 | 294,4360261723 | 293,9321613959 | 254,441 | 249,999 | 395,987 | 404,947 | 401,682 | 498,519 | 494,787 | 480,341 | 531,484 | 66,53 | 1,56
2017-07-24 14:00:00 | 57,46 | 10,8 | 4136,65 | 517,352 | 400,289 | 9,84508 | 1,68295 | 250,428 | 251,127 | 249,01 | 294,4159961832 | 293,9248931298 | 245,983 | 247,122 | 398,979 | 400,989 | 400,344 | 470,359 | 494,728 | 505,819 | 524,501 | 66,53 | 1,56
2017-07-24 14:00:00 | 57,46 | 10,8 | 362,474 | 588,448 | 393,995 | 9,89697 | 1,68035 | 250,124 | 244,258 | 249,17 | 294,4605790622 | 293,9410708833 | 242,115 | 252,773 | 404,141 | 400,201 | 392,786 | 501,969 | 508,665 | 503,048 | 499,311 | 66,53 | 1,56
2017-07-24 14:00:00 | 57,46 | 10,8 | 270,422 | 531,993 | 402,973 | 9,95985 | 1,66522 | 249,444 | 246,663 | 249,748 | 294,4890087241 | 293,951387132 | 256,671 | 248,527 | 378,493 | 389,169 | 416,067 | 514,684 | 524,323 | 495,983 | 485,676 | 66,53 | 1,56
2017-07-24 15:00:00 | 57,46 | 10,8 | 69,6158190476 | 435,244 | 403,64 | 10,0581 | 1,5202710361 | 249,178 | 248,261 | 248,526 | 294,5497448201 | 293,9734263904 | 245,776 | 249,329 | 405,628 | 400,059 | 394,589 | 498,687 | 510,555 | 513,95 | 486,622 | 66,22 | 1,68
2017-07-24 15:00:00 | 57,46 | 10,8 | 1269,8695555556 | 483,674 | 397,53 | 10,0437 | 1,60645 | 250,862 | 245,985 | 249,829 | 294,5161461287 | 293,9612344602 | 255,755 | 252,662 | 409,588 | 426,7 | 394,387 | 490,831 | 488,443 | 500,907 | 524,066 | 66,22 | 1,68
2017-07-24 15:00:00 | 57,46 | 10,8 | 836,59168 | 348,156 | 397,941 | 10,0632 | 1,5203394217 | 250,007 | 223,696 | 248,95 | 294,592389313 | 293,9889007634 | 253,412 | 251,648 | 413,662 | 409,604 | 407,859 | 496,588 | 491,374 | 506,755 | 496,079 | 66,22 | 1,68
2017-07-24 15:00:00 | 57,46 | 10,8 | 710,15064 | 354,565 | 398,589 | 10,0641 | 1,520341494 | 249,161 | 231,513 | 251,674 | 294,5936815703 | 293,9893696838 | 243,492 | 256,252 | 409,782 | 425,068 | 404,945 | 489,341 | 470,937 | 467,449 | 497,289 | 66,22 | 1,68
2017-07-24 15:00:00 | 57,46 | 10,8 | 157,788 | 482,467 | 401,247 | 10,0557 | 1,5203083373 | 249,829 | 249,351 | 249,373 | 294,5730054526 | 293,9818669575 | 255,951 | 247,705 | 409,988 | 378,282 | 404,821 | 514,024 | 509,927 | 466,023 | 466,046 | 66,22 | 1,68
2017-07-24 15:00:00 | 57,46 | 10,8 | 810,5065 | 545,856 | 396,667 | 10,0275 | 1,65094 | 249,871 | 250,194 | 249,766 | 294,5038696838 | 293,9567797165 | 257,517 | 249,537 | 389,377 | 417,708 | 386,707 | 493,175 | 500,997 | 495,734 | 495,946 | 66,22 | 1,68
2017-07-24 15:00:00 | 57,46 | 10,8 | 384,741 | 588,798 | 406,444 | 9,99517 | 1,65901 | 250,66 | 245,271 | 248,902 | 294,4967622683 | 293,9542006543 | 242,803 | 245,946 | 393,976 | 405,094 | 392,538 | 497,124 | 495,112 | 460,887 | 485,957 | 66,22 | 1,68
2017-07-24 16:00:00 | 57,46 | 10,8 | 2594,97 | 246,747 | 398,037 | 10,1735 | 1,5205466506 | 249,669 | 249,09 | 250,968 | 294,7216150491 | 294,0357928026 | 245,434 | 247,712 | 385,513 | 418,317 | 394,068 | 502,485 | 503,414 | 483,993 | 493,272 | 66,22 | 1,68
2017-07-24 16:00:00 | 57,46 | 10,8 | 1017,6322461539 | 260,354 | 401,828 | 10,172 | 1,5204948434 | 249,733 | 252,971 | 249,294 | 294,689308615 | 294,0240697928 | 244,949 | 248,284 | 422,674 | 394,072 | 407,056 | 493,57 | 497,746 | 513,741 | 494,011 | 66,22 | 1,68
2017-07-24 16:00:00 | 57,46 | 10,8 | 858,71448 | 317,468 | 402,643 | 10,1004 | 1,5203995181 | 250,16 | 245,962 | 250,492 | 294,6298647764 | 294,0024994547 | 257,472 | 253 | 394,931 | 400,031 | 401,368 | 504,639 | 491,797 | 490,578 | 500,987 | 66,22 | 1,68
2017-07-24 16:00:00 | 57,46 | 10,8 | 391,46672 | 274,942 | 396,735 | 10,1021 | 1,5204067711 | 250,65 | 253,871 | 249,008 | 294,6343876772 | 294,0041406761 | 244,389 | 251,666 | 416,152 | 391,953 | 401,437 | 488,037 | 483,961 | 482,148 | 485,995 | 66,22 | 1,68
2017-07-24 17:00:00 | 57,46 | 10,8 | 4464,84 | 337,837 | 398,683 | 10,2346 | 1,5206772048 | 249,758 | 254,526 | 251,546 | 294,8030272628 | 294,0653347874 | 244,785 | 248,757 | 412,624 | 392,02 | 411,778 | 184,177 | 468,009 | 494,493 | 441,931 | 66,22 | 1,68
2017-07-24 17:00:00 | 57,46 | 10,8 | 4022,62 | 265,745 | 397,266 | 10,2772 | 1,5206585542 | 250,003 | 248,438 | 248,511 | 294,7913969466 | 294,0611145038 | 256,33 | 251,701 | 404,663 | 392,482 | 424,078 | 498,77 | 502,185 | 514,328 | 502,579 | 66,22 | 1,68
2017-07-24 17:00:00 | 57,46 | 10,8 | 4742,37 | 412,721 | 400,327 | 10,1864 | 1,5206906747 | 250,079 | 253,031 | 251,462 | 294,8114269357 | 294,0683827699 | 248,954 | 248,511 | 403,726 | 415,633 | 398,559 | 182,2096 | 486,556 | 499,078 | 494,754 | 66,22 | 1,68
2017-07-24 17:00:00 | 57,46 | 10,8 | 5003,52 | 501,238 | 405,272 | 10,1278 | 1,60224 | 249,065 | 251,857 | 248,071 | 294,8372720829 | 294,0777611778 | 242,567 | 253,499 | 411,992 | 418,211 | 381,02 | 519,607 | 495,713 | 472,699 | 509,225 | 66,22 | 1,68
2017-07-24 18:00:00 | 57,46 | 10,8 | 2907,44 | 593,993 | 399,338 | 10,0919 | 1,69792 | 249,72 | 248,674 | 251,312 | 294,8973620502 | 294,099565976 | 256,239 | 250,632 | 380,197 | 408,376 | 405,872 | 504,03 | 529,212 | 497,009 | 491,988 | 65,57 | 2,05
2017-07-24 18:00:00 | 57,46 | 10,8 | 4095,48 | 539,549 | 397,67 | 10,0691 | 1,70799 | 250,269 | 250,524 | 249,25 | 294,9290223555 | 294,1110545256 | 254,28 | 252,509 | 402,569 | 415,176 | 404,765 | 509,548 | 504,42 | 511,487 | 482,637 | 65,57 | 2,05
2017-07-24 19:00:00 | 57,46 | 10,8 | 4259,22 | 621,601 | 397,431 | 9,87603 | 1,70313 | 250,1 | 248,21 | 249,053 | 294,998804253 | 294,1363762268 | 256,597 | 247,69 | 410,484 | 418,028 | 400,473 | 494,688 | 494,252 | 489,976 | 500,885 | 65,5 | 1,57
2017-07-24 20:00:00 | 57,46 | 10,8 | 5485,8 | 738,6315945946 | 400,0978955823 | 9,96725 | 1,71807 | 250,88 | 251,301 | 249,829 | 295,0912006543 | 294,1699040349 | 257,106 | 247,256 | 388,886 | 409,266 | 404,962 | 517,532 | 521,166 | 533,607 | 520,568 | 65,88 | 1,21
2017-07-24 20:00:00 | 57,46 | 10,8 | 5171,56 | 737,374 | 403,2826987952 | 10,1394 | 1,70528 | 249,398 | 250,418 | 252,246 | 295,1228609597 | 294,1813925845 | 247,561 | 247,437 | 403,138 | 398,376 | 399,746 | 485,724 | 490,477 | 489,048 | 485,859 | 65,88 | 1,21
2017-07-24 20:00:00 | 57,46 | 10,8 | 5005,2 | 710,787 | 402,502746988 | 10,1097 | 1,70876 | 250,028 | 253,062 | 249,055 | 295,1151074155 | 294,1785790622 | 259,121 | 247,625 | 413,618 | 406,905 | 401,272 | 483,704 | 511,073 | 502,355 | 496,048 | 65,88 | 1,21
2017-07-24 21:00:00 | 57,46 | 10,8 | 4077,93 | 510,106 | 404,171 | 10,2201 | 1,66653 | 249,966 | 246,397 | 249,761 | 295,2863315158 | 294,2407110142 | 248,06 | 249,701 | 404,07 | 397,265 | 392,333 | 500,935 | 504,777 | 446,744 | 462,081 | 65,31 | 2,01
2017-07-24 21:00:00 | 57,46 | 10,8 | 4381,39 | 719,64 | 410,562248996 | 10,3651 | 1,69408 | 250,237 | 250,344 | 249,889 | 295,1952273719 | 294,2076521265 | 259,156 | 250,331 | 400,243 | 395,831 | 398,017 | 484,035 | 501,217 | 197,7219459459 | 197,8067179487 | 65,31 | 2,01
2017-07-24 22:00:00 | 57,46 | 10,8 | 4771,57 | 531,045 | 405,185 | 10,1153 | 1,7207 | 251,974 | 247,122 | 250,269 | 295,3696821156 | 294,2709563795 | 257,801 | 248,463 | 401,296 | 351,344 | 389,348 | 483,656 | 514,857 | 509,331 | 506,89 | 66,01 | 2,17
2017-07-24 22:00:00 | 57,46 | 10,8 | 4297,86 | 510,553 | 398,522 | 10,2129 | 1,68887 | 250,41 | 254,946 | 250,659 | 295,3128227917 | 294,2503238822 | 255,845 | 251,045 | 389,879 | 369,638 | 395,935 | 495,385 | 531,872 | 474,229 | 462,469 | 66,01 | 2,17
2017-07-24 23:00:00 | 57,46 | 10,8 | 4910,15 | 525,55 | 399,947 | 10,247 | 1,70624 | 248,477 | 245,521 | 249,137 | 295,4291259542 | 294,2925267176 | 246,818 | 248,218 | 408,202 | 416,496 | 411,808 | 376,471 | 448,602 | 490,964 | 393,337 | 66,33 | 1,82
2017-07-24 23:00:00 | 57,46 | 10,8 | 4665,63 | 494,783 | 396,253 | 10,2879 | 1,70628 | 252,108 | 254,668 | 250,13 | 295,4562633588 | 294,3023740458 | 253,77 | 256,641 | 388,597 | 381,499 | 380,231 | 523,582 | 513,855 | 446,062 | 414,394 | 66,33 | 1,82
2017-07-24 23:00:00 | 57,46 | 10,8 | 4740,75 | 498,55 | 403,002 | 10,3421 | 1,71078 | 249,489 | 251,392 | 250,69 | 295,4711243184 | 294,3077666303 | 247,206 | 254,136 | 362,035 | 406,228 | 413,73 | 533,429 | 514,838 | 447,471 | 436,568 | 66,33 | 1,82
2017-07-25 00:00:00 | 57,46 | 10,8 | 3627,33 | 582,553 | 399,354 | 10,104 | 1,70631 | 249,859 | 251,637 | 251,424 | 295,6171494002 | 294,3607546347 | 254,507 | 247,547 | 407,316 | 415,796 | 394,986 | 484,187 | 509,118 | 458,399 | 460,985 | 65,07 | 2,25
2017-07-25 00:00:00 | 57,46 | 10,8 | 3911,61 | 537,081 | 396,745 | 10,111 | 1,67834 | 249,867 | 243,641 | 249,752 | 295,6016423119 | 294,35512759 | 242,714 | 247,47 | 412,033 | 412,074 | 405,648 | 500,865 | 499,34 | 452,719 | 438,599 | 65,07 | 2,25
2017-07-25 00:00:00 | 57,46 | 10,8 | 3584,01 | 537,672 | 400,736 | 10,1061 | 1,69934 | 250,033 | 248,778 | 251,193 | 295,6132726281 | 294,3593478735 | 246,4 | 254,976 | 393,167 | 390,698 | 405,52 | 498,908 | 476,995 | 458,56 | 461,104 | 65,07 | 2,25
2017-07-25 00:00:00 | 57,46 | 10,8 | 2036,06 | 548,711 | 391,526 | 10,1175 | 1,66588 | 249,07 | 246,24 | 249,36 | 295,5816123228 | 294,3478593239 | 243,893 | 247,502 | 387,89 | 404,487 | 400,321 | 524,384 | 481,951 | 449,879 | 448,526 | 65,07 | 2,25
2017-07-25 00:00:00 | 57,46 | 10,8 | 1367,21 | 581,183 | 397,195 | 10,1011 | 1,71561 | 250,221 | 247,52 | 249,342 | 295,6223184297 | 294,3626303162 | 245,965 | 254,532 | 390,322 | 402,838 | 400,904 | 491,237 | 512,82 | 453,83 | 448,999 | 65,07 | 2,25
2017-07-25 00:00:00 | 57,46 | 10,8 | 2785,68 | 707,787 | 403,651 | 10,1022 | 1,71212 | 250,529 | 246,883 | 249,183 | 295,6203800436 | 294,3619269357 | 255,596 | 249,035 | 409,246 | 392,462 | 392,76 | 499,713 | 518,566 | 453,476 | 443,748 | 65,07 | 2,25
2017-07-25 00:00:00 | 57,46 | 10,8 | 4809,75 | 538,902 | 399,32 | 10,1156 | 1,66107 | 249,829 | 251,56 | 250,018 | 295,5841968375 | 294,3487971647 | 247,253 | 248,391 | 412,839 | 387,314 | 406,035 | 465,284 | 514,914 | 452,492 | 446,997 | 65,07 | 2,25
2017-07-25 00:00:00 | 57,46 | 10,8 | 4265,42 | 532,277 | 402,682 | 10,2184 | 1,70706 | 249,924 | 253,078 | 249,342 | 295,5402600872 | 294,3328538713 | 255,774 | 247,222 | 421,519 | 399,574 | 398,158 | 490,408 | 479,743 | 466,758 | 474,424 | 65,07 | 2,25
2017-07-25 00:00:00 | 57,46 | 10,8 | 3790,77 | 579,96 | 397,411 | 10,1107 | 1,68291 | 250,031 | 249,556 | 249,608 | 295,6035806979 | 294,3558309706 | 254,173 | 253,73 | 396,771 | 406,824 | 396,927 | 453,867 | 513,553 | 447,437 | 459,803 | 65,07 | 2,25
2017-07-25 01:00:00 | 57,46 | 10,8 | 4556,98 | 543,939 | 399,53 | 9,92141 | 1,70222 | 250,049 | 251,375 | 251,848 | 295,7528364231 | 294,4099912759 | 245,654 | 246,533 | 404,309 | 402,197 | 403,593 | 517,294 | 490,998 | 451,616 | 439,134 | 65,59 | 2,03
2017-07-25 02:00:00 | 57,46 | 10,8 | 4883,29 | 532,266 | 401,33 | 10,3987 | 1,69006 | 249,262 | 249,992 | 249,546 | 295,8445866957 | 294,4432846238 | 257,038 | 248,999 | 412,743 | 391,77 | 403,463 | 520,968 | 497,445 | 455,78 | 440,747 | 65,44 | 2,21
2017-07-25 02:00:00 | 57,46 | 10,8 | 4543,63 | 505,581 | 393,645 | 10,3747 | 1,68115 | 250,05 | 249,319 | 251,881 | 295,8336025082 | 294,4392988004 | 256,565 | 251,589 | 389,373 | 387,035 | 399,28 | 510,636 | 509,27 | 443,22 | 429,476 | 65,44 | 2,21
2017-07-25 02:00:00 | 57,46 | 10,8 | 4772,12 | 515,991 | 399,979 | 10,4146 | 1,70382 | 249,829 | 248,896 | 248,469 | 295,8497557252 | 294,4451603053 | 246,403 | 251,957 | 407,507 | 418,155 | 399,714 | 516,238 | 461,243 | 454,313 | 454,553 | 65,44 | 2,21
2017-07-25 02:00:00 | 57,46 | 10,8 | 4455,51 | 664,148 | 399,607 | 10,5699 | 1,72915 | 249,702 | 247,719 | 248,697 | 295,8814160305 | 294,456648855 | 244,7 | 247,911 | 394,096 | 380,253 | 398,626 | 513,831 | 496,418 | 446,261 | 438,881 | 65,44 | 2,21
2017-07-25 02:00:00 | 57,46 | 10,8 | 4504,12 | 557,295 | 405,568 | 10,5536 | 1,72814 | 249,572 | 249,298 | 248,896 | 295,8762470011 | 294,4547731734 | 252,739 | 251,293 | 409,153 | 387,95 | 410,686 | 509,5 | 510,901 | 455,609 | 436,588 | 65,44 | 2,21
2017-07-25 03:00:00 | 57,46 | 10,8 | 3578,77 | 550,577 | 402,557 | 10,6033 | 1,70252 | 249,717 | 252,361 | 250,928 | 295,9285834242 | 294,4737644493 | 293,456 | 304,432 | 410,149 | 372,652 | 407,051 | 491,75 | 482,598 | 477,767 | 411,379 | 65,93 | 1,54
2017-07-25 03:00:00 | 57,46 | 10,8 | 3652,65 | 535,162 | 400,526 | 10,6046 | 1,70224 | 248,844 | 246,406 | 249,942 | 295,9214760087 | 294,4711853871 | 290,529 | 294,993 | 379,644 | 346,951 | 390,13 | 542,331 | 553,872 | 454,461 | 461,283 | 65,93 | 1,54
2017-07-25 03:00:00 | 57,46 | 10,8 | 4254,47 | 520,044 | 398,4 | 10,572 | 1,69074 | 249,846 | 248,625 | 248,95 | 295,9447366412 | 294,4796259542 | 292,183 | 303,679 | 392,805 | 380,17 | 403,737 | 470,611 | 531,304 | 437,839 | 406,337 | 65,93 | 1,54
2017-07-25 04:00:00 | 57,46 | 10,8 | 3845,82 | 528,651 | 400,468 | 10,2101 | 1,74679 | 250,269 | 251,147 | 251,414 | 296,0927001091 | 294,5333173392 | 304,182 | 296,411 | 404,79 | 395,59 | 400,886 | 504,967 | 501,369 | 438,242 | 450,422 | 65,92 | 1,6
2017-07-25 04:00:00 | 57,46 | 10,8 | 4001,82 | 523,298 | 397,691 | 10,3151 | 1,7197 | 250,551 | 249,723 | 251,21 | 296,0158107961 | 294,5054165758 | 293,083 | 305,928 | 430,731 | 418,172 | 402,706 | 499,487 | 492,981 | 450,961 | 479,526 | 65,92 | 1,6
2017-07-25 04:00:00 | 57,46 | 10,8 | 1204,27 | 531,196 | 403,35 | 10,2639 | 1,72802 | 249,888 | 249,059 | 252,059 | 296,0571630316 | 294,5204220284 | 293,876 | 296,327 | 404,415 | 418,225 | 392,357 | 506,657 | 488,971 | 443,07 | 445,011 | 65,92 | 1,6
2017-07-25 05:00:00 | 57,46 | 10,8 | 5194,63 | 476,302 | 398,82 | 10,0979 | 1,69293 | 249,796 | 249,282 | 248,459 | 296,2335561614 | 294,5844296619 | 297,942 | 301,368 | 405,591 | 417,077 | 387,397 | 470,491 | 477,314 | 457,368 | 475,166 | 65,22 | 1,84
2017-07-25 05:00:00 | 57,46 | 10,8 | 4177,73 | 519,539 | 400,765 | 10,1483 | 1,73534 | 250,13 | 251,4 | 248,14 | 296,1243604144 | 294,5448058888 | 306,708 | 303,79 | 380,676 | 433,422 | 408,834 | 485,025 | 499,88 | 448,903 | 462,676 | 65,22 | 1,84
2017-07-25 06:00:00 | 57,46 | 10,8 | 3611,69 | 501,602 | 396,513 | 10,2094 | 1,717 | 250,412 | 258,25 | 249,39 | 296,3001074155 | 294,6085790622 | 305,156 | 295,714 | 421,253 | 261,8824807692 | 403,584 | 506,85 | 480,481 | 440,571 | 418,395 | 64,95 | 2,03
2017-07-25 06:00:00 | 57,46 | 10,8 | 4930,5 | 491,149 | 395,889 | 10,1343 | 1,69437 | 249,829 | 247,698 | 250,884 | 296,2600474373 | 294,59404253 | 301,64 | 297,532 | 392,835 | 224,411 | 402,182 | 480,86 | 477,419 | 446,702 | 450,732 | 64,95 | 2,03
2017-07-25 07:00:00 | 57,46 | 10,8 | 4696,19 | 513,111 | 407,731 | 10,3394 | 1,73648 | 250,264 | 246,781 | 249,1 | 296,3866886587 | 294,6399967285 | 304,934 | 299,104 | 435,127 | 752,983 | 404,686 | 515,417 | 525,141 | 455,852 | 439,093 | 65,09 | 2,05
2017-07-25 07:00:00 | 57,46 | 10,8 | 2565,2965 | 520,111 | 403,726 | 10,3394 | 1,74055 | 249,626 | 254,403 | 248,668 | 296,3989651036 | 294,6444514722 | 304,86 | 299,118 | 391,515 | 423,22 | 396,885 | 536,048 | 545,356 | 456,609 | 451,37 | 65,09 | 2,05
2017-07-25 07:00:00 | 57,46 | 10,8 | 4727,52 | 507,34 | 399,852 | 10,3268 | 1,72501 | 249,803 | 252,071 | 249,908 | 296,3692431843 | 294,6336663032 | 300,183 | 303,855 | 445,837 | 266,1194047619 | 403,576 | 490,719 | 495,053 | 459,315 | 450,322 | 65,09 | 2,05
2017-07-25 07:00:00 | 57,46 | 10,8 | 3872,29 | 508,757 | 400,117 | 10,228 | 1,72442 | 249,75 | 247,934 | 248,391 | 296,4590550709 | 294,6662562704 | 305,169 | 296,229 | 384,07 | 376,997 | 402,707 | 518,879 | 516,21 | 427,184 | 440,898 | 65,09 | 2,05
2017-07-25 08:00:00 | 57,46 | 10,8 | 3740,65 | 532,461 | 399,132 | 10,0114 | 1,74549 | 251,19 | 250,359 | 249,522 | 296,5424056707 | 294,6965016358 | 302,424 | 296,324 | 383,632 | 212,4774444444 | 397,183 | 422,816 | 435,07 | 416,016 | 442,148 | 64,95 | 2,19
2017-07-25 08:00:00 | 57,46 | 10,8 | 1600,1994 | 505,305 | 395,892 | 10,2086 | 1,70833 | 250,326 | 250,996 | 249,39 | 296,4687470011 | 294,6697731734 | 303,588 | 295,856 | 397,885 | 379,458 | 401,426 | 479,779 | 531,378 | 470,607 | 445,962 | 64,95 | 2,19
2017-07-25 08:00:00 | 57,46 | 10,8 | 4589,16 | 526,915 | 401,299 | 9,98814 | 1,74691 | 248,272 | 249,862 | 250,876 | 296,5495130862 | 294,6990806979 | 305,223 | 296,963 | 410,25 | 212,2843333333 | 416,935 | 489,187 | 497,767 | 487,085 | 469,523 | 64,95 | 2,19
2017-07-25 09:00:00 | 57,46 | 10,8 | 1389,3266666667 | 507,036 | 392,963 | 9,94599 | 1,72734 | 251,777 | 251,327 | 250,399 | 296,6871384951 | 294,7490207197 | 309,039 | 297,689 | 386,17 | 825,997931713 | 385,928 | 515,364 | 503,639 | 449,014 | 420,771 | 65,23 | 2,19
2017-07-25 09:00:00 | 57,46 | 10,8 | 1389,2805 | 521,138 | 398,585 | 9,87851 | 1,73792 | 251,33 | 251,947 | 250,377 | 296,6632317339 | 294,7403456925 | 287,419 | 303,007 | 408,487 | 826,5496342593 | 379,581 | 486,978 | 512,194 | 456,357 | 455,372 | 65,23 | 2,19
2017-07-25 09:00:00 | 57,46 | 10,8 | 5053,75 | 530,854 | 400,928 | 9,75338 | 1,74805 | 250,05 | 249,773 | 248,622 | 296,6231717557 | 294,7258091603 | 296,395 | 303,334 | 404,886 | 797,637 | 394,809 | 486,822 | 489,6576666667 | 402,028 | 428,29 | 65,23 | 2,19
2017-07-25 11:00:00 | 57,46 | 10,8 | 729,7635 | 485,384 | 400,489 | 9,99187 | 1,68834 | 250,287 | 252,264 | 248,511 | 296,8202410033 | 294,7973195202 | 309,03 | 304,211 | 393,593 | 822,9262905093 | 408,71 | 495,995 | 497,997 | 448,376 | 452,531 | 65,01 | 4,64
2017-07-25 11:00:00 | 57,46 | 10,8 | 89,456 | 521,979 | 403,955 | 9,95013 | 1,72496 | 250,375 | 247,366 | 249,992 | 296,9126374046 | 294,8308473282 | 303,252 | 304,295 | 399,314 | 820,7940347222 | 396,602 | 488,174 | 503,797 | 445,586 | 457,708 | 65,01 | 4,64
2017-07-25 12:00:00 | 57,46 | 10,8 | 836,154 | 519,983 | 397,521 | 9,80818 | 1,70637 | 249,677 | 252,323 | 249,018 | 296,9468822246 | 294,8432737186 | 290,685 | 296,306 | 396,773 | 820,0037581019 | 393,645 | 521,558 | 516,556 | 461,354 | 431,149 | 63,25 | 4,89
2017-07-25 12:00:00 | 57,46 | 10,8 | 3246,73 | 493,942 | 394,382 | 9,80234 | 1,70278 | 250,348 | 251,614 | 252,105 | 296,9494667394 | 294,8442115594 | 290,636 | 302,766 | 398,048 | 819,9441145833 | 397,518 | 511,762 | 494,119 | 448,124 | 473,145 | 63,25 | 4,89
2017-07-25 12:00:00 | 57,46 | 10,8 | 5001,02 | 515,431 | 400,175 | 9,72825 | 1,72397 | 250,708 | 250,367 | 251,776 | 297,043155398 | 294,8782082879 | 295,211 | 296,911 | 403,583 | 817,782037037 | 398,283 | 493,984 | 493,519 | 446,927 | 459,425 | 63,25 | 4,89
2017-07-25 13:00:00 | 57,46 | 10,8 | 4408,2 | 505,615 | 402,305 | 9,74096 | 1,71217 | 248,965 | 243,501 | 247,148 | 297,0606008724 | 294,8845387132 | 289,526 | 301,304 | 403,725 | 817,379443287 | 399,449 | 505,105 | 480,578 | 424,636 | 418,085 | 63,2727184466 | 4,8388210818
2017-07-25 14:00:00 | 57,46 | 10,8 | 5333,6 | 646,234 | 401,272 | 10,2163 | 1,69763 | 249,632 | 251,009 | 251,457 | 297,2731772083 | 294,9616761178 | 294,484 | 303,748 | 409,9 | 757,0524615385 | 397,978 | 368,794 | 364,465 | 362,629 | 392,746 | 63,687961165 | 3,9033841886
2017-07-25 14:00:00 | 57,46 | 10,8 | 4780,43 | 514,332 | 400,722 | 10,1485 | 1,7232 | 250,435 | 251,815 | 250,321 | 297,1859498364 | 294,9300239913 | 301,389 | 298,486 | 375,902 | 814,4867326389 | 386,08 | 393,986 | 384,549 | 357,07 | 335,49 | 63,5175728155 | 4,2872260749
2017-07-25 14:00:00 | 57,46 | 10,8 | 4983,37 | 506,866 | 400,165 | 10,1121 | 1,71271 | 249,721 | 248,664 | 250,157 | 297,1756117775 | 294,9262726281 | 310,025 | 301,111 | 361,934 | 814,725306713 | 387,35 | 443,371 | 404,897 | 320,616 | 336,039 | 63,4973786408 | 4,3327184466
2017-07-25 14:00:00 | 57,46 | 10,8 | 4901,36 | 506,123 | 407,843 | 10,1333 | 1,71991 | 249,396 | 247,574 | 247,899 | 297,1814269357 | 294,9283827699 | 292,187 | 298,206 | 414,603 | 814,5911087963 | 419,448 | 383,637 | 393,562 | 372,036 | 352,296 | 63,5087378641 | 4,3071289875
2017-07-25 14:00:00 | 57,46 | 10,8 | 5377,4 | 543,202 | 402,402 | 10,2241 | 1,69068 | 250,365 | 248,446 | 248,971 | 297,2770539804 | 294,963082879 | 306,49 | 297,562 | 397,855 | 769,6247692308 | 397,469 | 435,229 | 388,807 | 402,445 | 213,162 | 63,6955339806 | 3,8863245492
2017-07-25 14:00:00 | 57,46 | 10,8 | 4917,63 | 499,25 | 396,087 | 10,1051 | 1,70905 | 248,19 | 248,68 | 249,784 | 297,1736733915 | 294,9255692475 | 304,349 | 295,549 | 413,813 | 814,7700393519 | 416,603 | 395,944 | 418,213 | 425,183 | 393,149 | 63,493592233 | 4,3412482663
2017-07-25 15:00:00 | 57,46 | 10,8 | 4657,42 | 585,938 | 402,832 | 10,0408 | 1,7156 | 250,488 | 255,542 | 250,049 | 297,3487742639 | 294,9891079607 | 305,42 | 296,411 | 389,38 | 510,898 | 417,073 | 411,328 | 406,477 | 378,6 | 382,368 | 63,835631068 | 3,5707212205
2017-07-25 15:00:00 | 57,46 | 10,8 | 4623,86 | 631,033 | 399,101 | 10,0319 | 1,71446 | 250,899 | 245,379 | 250,479 | 297,3520049073 | 294,9902802617 | 309,238 | 300,748 | 382,119 | 576,115 | 399,481 | 398,05 | 353,471 | 266,22 | 267,85 | 63,8419417476 | 3,5565048544
2017-07-25 15:00:00 | 57,46 | 10,8 | 4689,67 | 566,512 | 400,706 | 10,1682 | 1,69245 | 250,256 | 251,085 | 249,804 | 297,2951455834 | 294,9696477645 | 308,409 | 297,29 | 382,645 | 747,835 | 382,757 | 397,253 | 375,018 | 371,24 | 388,929 | 63,7308737864 | 3,8067128988
2017-07-25 16:00:00 | 57,46 | 10,8 | 4409,29 | 642,167 | 397,704 | 9,83049 | 1,71722 | 293,885 | 300,829 | 299,023 | 299,049 | 298,501 | 307,67 | 300,72 | 530,369 | 403,272 | 749,306 | 417,456 | 665,594 | 354,971 | 214,5685 | 64,1536893204 | 2,8542163662
2017-07-25 16:00:00 | 57,46 | 10,8 | 4412,74 | 586,546 | 400,581 | 9,88282 | 1,6962 | 250,735 | 250,054 | 250,488 | 297,401110687 | 295,0080992366 | 304,198 | 296,952 | 376,929 | 555,686 | 402,465 | 374,695 | 371,938 | 266,547 | 292,392 | 63,9378640777 | 3,3404160888
2017-07-25 16:00:00 | 57,46 | 10,8 | 3459,47 | 539,363 | 400,593 | 9,87361 | 1,6926 | 251,479 | 251,108 | 248,691 | 297,4224329335 | 295,0158364231 | 293,093 | 298,557 | 395,2 | 516,356 | 401,78 | 387,04 | 389,206 | 347,264 | 301,662 | 63,9795145631 | 3,2465880721
2017-07-25 16:00:00 | 57,46 | 10,8 | 4397,34 | 538,983 | 401,037 | 9,84739 | 1,71358 | 250,488 | 252,384 | 250,616 | 297,4469858233 | 295,0247459106 | 308,43 | 300,164 | 388,665 | 495,536 | 398,235 | 410,913 | 415,248 | 350,273 | 364,16 | 64,0274757282 | 3,1385436893
2017-07-25 16:00:00 | 57,46 | 10,8 | 3714,15 | 539,69 | 400,243 | 9,87267 | 1,69277 | 250,779 | 245,108 | 249,9 | 297,4211406761 | 295,0153675027 | 296,47 | 298,806 | 421,33 | 485,319 | 386,454 | 404,879 | 409,781 | 295,906 | 327,596 | 63,9769902913 | 3,2522746186
2017-07-25 16:00:00 | 57,46 | 10,8 | 207,28696 | 555,764 | 395,429 | 9,87011 | 1,69472 | 250,458 | 249,36 | 250,559 | 297,4069258451 | 295,0102093784 | 303,42 | 302,123 | 414,425 | 499,57 | 387,62 | 384,196 | 392,21 | 380,353 | 395,408 | 63,949223301 | 3,3148266297
2017-07-25 16:00:00 | 57,46 | 10,8 | 4490,59 | 555,372 | 401,86 | 9,87282 | 1,69656 | 250,426 | 250,308 | 249,508 | 297,431478735 | 295,0191188659 | 293,293 | 303,496 | 391,544 | 537,699 | 397,974 | 389,43 | 393,196 | 265,69 | 291,548 | 63,997184466 | 3,2067822469
2017-07-25 17:00:00 | 57,46 | 10,8 | 3366,2 | 546,693 | 408,851 | 9,89035 | 1,69739 | 299,896 | 307,184 | 301,434 | 301,245 | 299,896 | 310,499 | 305,063 | 548,336 | 413,32 | 389,892 | 212,084 | 628,692 | 554,867 | 469,546 | 64,16 | 2,84
2017-07-25 17:00:00 | 57,46 | 10,8 | 4197,48 | 468,238 | 402,09 | 9,8531 | 1,70551 | 298,634 | 298,183 | 298,337 | 300,974 | 301,479 | 309,121 | 301,585 | 436,798 | 412,918 | 877,275 | 364,118 | 670,89475 | 350,021 | 323,222 | 64,16 | 2,84
2017-07-25 17:00:00 | 57,46 | 10,8 | 4126,37 | 561,593 | 397,891 | 9,85667 | 1,69986 | 299,884 | 304,71 | 299,885 | 299,728 | 301,182 | 288,56 | 298,034 | 477,752 | 379,242 | 870,7815 | 373,956 | 420,4336666667 | 358,535 | 350,399 | 64,16 | 2,84
2017-07-25 17:00:00 | 57,46 | 10,8 | 3748 | 546,517 | 400,969 | 9,85384 | 1,69602 | 299,927 | 299,977 | 299,927 | 299,728 | 304,392 | 292,318 | 298,145 | 504,686 | 402,156 | 735,695 | 488,99 | 661,694 | 401,204 | 372,539 | 64,16 | 2,84
2017-07-25 17:00:00 | 57,46 | 10,8 | 3259,67 | 536,861 | 400,056 | 9,96273 | 1,71633 | 299,274 | 305,573 | 297,51 | 299,921 | 297,552 | 297,654 | 302,412 | 589,913 | 420,101 | 417,105 | 333,809 | 569,17 | 410,102 | 395,717 | 64,16 | 2,84
2017-07-25 18:00:00 | 57,46 | 10,8 | 4572,27 | 614,12 | 403,618 | 10,3093 | 1,71627 | 298,316 | 295,086 | 300,366 | 299,304 | 300,916 | 300,941 | 307,508 | 367,049 | 399,793 | 420,598 | 385,418 | 373,455 | 269,417 | 354,846 | 64,24 | 2,7
2017-07-25 18:00:00 | 57,46 | 10,8 | 2882,28 | 583,16 | 395,563 | 10,1624 | 1,70642 | 299,927 | 295,271 | 301,79 | 299,51 | 298,917 | 294,953 | 296,523 | 613,475 | 420,955 | 425,127 | 330,967 | 317,745 | 289,055 | 323,378 | 64,24 | 2,7
2017-07-25 18:00:00 | 57,46 | 10,8 | 5232,36 | 565,107 | 402,786 | 10,4382 | 1,71807 | 299,694 | 297,01 | 300,853 | 299,362 | 300,973 | 306,311 | 298,583 | 427,427 | 396,839 | 462,666 | 466,502 | 539,028 | 398,834 | 296,786 | 64,24 | 2,7
2017-07-25 18:00:00 | 57,46 | 10,8 | 2596,72 | 595,602 | 400,497 | 10,1332 | 1,71627 | 300,327 | 299,428 | 302,344 | 300,166 | 299,75 | 290,875 | 297,323 | 581,242 | 400,973 | 410,524 | 418,879 | 536,76 | 499,864 | 408,987 | 64,24 | 2,7
2017-07-25 18:00:00 | 57,46 | 10,8 | 5020,55 | 528,667 | 399,475 | 10,4909 | 1,71387 | 301,136 | 300,207 | 302,344 | 300,477 | 300,801 | 308,754 | 295,216 | 413,07 | 405,433 | 415,222 | 422,187 | 432,759 | 297,716 | 294,639 | 64,24 | 2,7
2017-07-25 19:00:00 | 57,46 | 10,8 | 5452,55 | 550,767 | 395,083 | 10,4079 | 1,70659 | 299,769 | 299,566 | 298,907 | 300,727 | 301,342 | 305,764 | 296,174 | 543,335 | 412,755 | 412,543 | 385,438 | 329,213 | 369,177 | 396,976 | 65 | 2,01
2017-07-25 20:00:00 | 57,46 | 10,8 | 4320,72 | 555,491 | 402,644 | 10,102 | 1,70574 | 300,995 | 299,591 | 302,142 | 301,245 | 300,085 | 305,506 | 304,602 | 823,558 | 381,744 | 388,207 | 401,063 | 371,609 | 364,285 | 324,985 | 65,72 | 1,58
2017-07-25 20:00:00 | 57,46 | 10,8 | 3885,12 | 607,817 | 394,127 | 10,0049 | 1,71149 | 299,657 | 293,901 | 302,259 | 299,856 | 298,19 | 294,744 | 301,614 | 460,982 | 386,634 | 397,074 | 411,982 | 376,406 | 385,829 | 400,077 | 65,72 | 1,58
2017-07-25 21:00:00 | 57,46 | 10,8 | 2034,88 | 514,575 | 395,354 | 10,1345 | 1,72528 | 300,463 | 304,839 | 298,191 | 300,079 | 298,839 | 303,703 | 304,939 | 223,81 | 389,294 | 394,429 | 476,868 | 412,861 | 370,314 | 375,457 | 65,18 | 2,02
2017-07-25 21:00:00 | 57,46 | 10,8 | 4310,92 | 536,781 | 399,902 | 10,0566 | 1,72617 | 299,42 | 300,907 | 300,552 | 300,907 | 299,91 | 305,252 | 303,916 | 576,068 | 409,249 | 405,327 | 288,404 | 342,711 | 384,982 | 420,528 | 65,18 | 2,02
2017-07-25 21:00:00 | 57,46 | 10,8 | 3831,96 | 562,699 | 396,871 | 10,1617 | 1,7225 | 299,712 | 305,884 | 301,699 | 300,366 | 300,698 | 295,292 | 298,568 | 486,336 | 393,781 | 401,25 | 389,201 | 467,322 | 334,913 | 347,124 | 65,18 | 2,02
2017-07-25 22:00:00 | 57,46 | 10,8 | 4995,48 | 549,812 | 404,165 | 10,3095 | 1,71271 | 300,559 | 300,544 | 302,344 | 298,828 | 298,918 | 294,913 | 301,958 | 529,262 | 393,332 | 399,511 | 306,695 | 317,236 | 375,267 | 387,814 | 64,49 | 3,14
2017-07-25 22:00:00 | 57,46 | 10,8 | 4852,44 | 554,408 | 398,438 | 10,2237 | 1,72744 | 300,392 | 303,018 | 298,043 | 300,163 | 300,561 | 294,8 | 302,792 | 527,922 | 377,901 | 397,587 | 411,74 | 383,939 | 382,495 | 403,904 | 64,49 | 3,14
2017-07-25 23:00:00 | 57,46 | 10,8 | 3828,42 | 527,087 | 396,567 | 10,1691 | 1,71308 | 301,904 | 299,636 | 299,558 | 299,027 | 299,027 | 299,969 | 294,93 | 469,62 | 472,822 | 483,646 | 411,97 | 398,853 | 385,395 | 332,211 | 65,03 | 1,66
2017-07-25 23:00:00 | 57,46 | 10,8 | 3983,6 | 528,215 | 398,136 | 10,1198 | 1,71896 | 301,305 | 302,954 | 299,814 | 299,914 | 299,195 | 293,683 | 295,918 | 168,5304210526 | 489,287 | 478,487 | 404,828 | 414,808 | 348,422 | 385,025 | 65,03 | 1,66
2017-07-25 23:00:00 | 57,46 | 10,8 | 4162,45 | 534,681 | 394,174 | 10,1458 | 1,72821 | 296,631 | 296,585 | 301,245 | 299,091 | 298,566 | 301,291 | 294,302 | 283,356 | 502,859 | 538,037 | 438,734 | 473,196 | 345,327 | 385,318 | 65,03 | 1,66
2017-07-26 00:00:00 | 57,46 | 10,8 | 4443,12 | 514,596 | 398,627 | 10,1846 | 1,70034 | 300,965 | 304,244 | 299,351 | 300,798 | 300,677 | 299,055 | 295,093 | 422,134 | 511,385 | 489,592 | 324,695 | 334,543 | 364,356 | 283,77 | 64,67 | 1,79
2017-07-26 01:00:00 | 57,46 | 10,8 | 3774,84 | 735,922 | 409,2110649351 | 10,1759 | 1,71059 | 300,139 | 293,884 | 298,264 | 298,608 | 301,56 | 309,734 | 304,204 | 406,33 | 495,021 | 473,601 | 449,469 | 414,502 | 275,332 | 279,207 | 64,21 | 3,12
2017-07-26 01:00:00 | 57,46 | 10,8 | 5038,06 | 610,608 | 399,702 | 10,3767 | 1,74709 | 296,793 | 295,266 | 299,21 | 298,99 | 299,742 | 300,065 | 297,614 | 355,768 | 529,411 | 543,868 | 424,447 | 414,103 | 358,261 | 339,157 | 64,21 | 3,12
2017-07-26 01:00:00 | 57,46 | 10,8 | 4736,89 | 734,9008113208 | 403,8062142857 | 10,2605 | 1,724 | 300,382 | 299,877 | 299,775 | 300,738 | 301,997 | 311,38 | 295,077 | 225,192 | 513,028 | 484,57 | 431,526 | 430,207 | 318,658 | 353,879 | 64,21 | 3,12
2017-07-26 03:00:00 | 57,46 | 10,8 | 3725,9 | 673,9104 | 412,83909375 | 10,3071 | 1,7294 | 297,327 | 290,743 | 299,498 | 297,312 | 300,161 | 300,046 | 301,442 | 533,902 | 528,581 | 524,553 | 346,126 | 395,461 | 384,56 | 352,105 | 64,21 | 2,03
2017-07-26 03:00:00 | 57,46 | 10,8 | 4227,27 | 460,303 | 397,852 | 10,3657 | 1,69469 | 296,576 | 294,632 | 299,201 | 299,443 | 299,258 | 296,318 | 292,862 | 518,683 | 501,836 | 518,445 | 468,763 | 426,47 | 350,504 | 347,382 | 64,21 | 2,03
2017-07-26 04:00:00 | 57,46 | 10,8 | 4053,95 | 535,125 | 396,448 | 10,4345 | 1,71877 | 296,458 | 298,137 | 300,037 | 300,21 | 298,012 | 301,605 | 300,508 | 489,905 | 530,035 | 520,706 | 442,659 | 409,97 | 318,755 | 366,407 | 64,42 | 2,15
2017-07-26 04:00:00 | 57,46 | 10,8 | 4105,12 | 634,93 | 401,029 | 10,4192 | 1,71713 | 303,35 | 305,204 | 300,325 | 301,908 | 300,678 | 293,544 | 305,993 | 485,74 | 503,314 | 479,306 | 344,805 | 366,985 | 330,495 | 343,132 | 64,42 | 2,15
2017-07-26 04:00:00 | 57,46 | 10,8 | 4826,38 | 548,45 | 404,883 | 10,4013 | 1,7059 | 296,852 | 296,185 | 299,122 | 298,899 | 301,317 | 298,693 | 300,66 | 399,627 | 537,901 | 540,814 | 412,354 | 405,205 | 400,63 | 351,287 | 64,42 | 2,15
2017-07-26 04:00:00 | 57,46 | 10,8 | 4189,57 | 544,659 | 403,272 | 10,4131 | 1,71481 | 296,234 | 299,263 | 299,75 | 300,247 | 296,717 | 292,81 | 303,662 | 485,398 | 514,371 | 529,898 | 445,024 | 420,917 | 379,586 | 377,69 | 64,42 | 2,15
2017-07-26 05:00:00 | 57,46 | 10,8 | 4409,97 | 557,341 | 399,917 | 10,4042 | 1,70038 | 302,377 | 302,563 | 299,64 | 299,774 | 300,138 | 300,606 | 302,809 | 528,853 | 494,89 | 470,985 | 361,9 | 377,832 | 322,926 | 234,755 | 65,65 | 1,44
2017-07-26 05:00:00 | 57,46 | 10,8 | 4711,12 | 546,014 | 406,071 | 10,3765 | 1,70644 | 301,139 | 313,318 | 302,724 | 300,467 | 300,594 | 297,889 | 305,495 | 465,092 | 499,876 | 512,726 | 489,846 | 491,797 | 490,151 | 504,224 | 65,65 | 1,44
2017-07-26 05:00:00 | 57,46 | 10,8 | 4245,48 | 544,753 | 402,05 | 10,3806 | 1,7115 | 296,279 | 294,902 | 299,414 | 300,498 | 298,138 | 301,468 | 294,478 | 434,208 | 508,442 | 523,219 | 567,712 | 532,489 | 519,36 | 515,185 | 65,65 | 1,44
2017-07-26 05:00:00 | 57,46 | 10,8 | 4386,59 | 565,401 | 400,22 | 10,3749 | 1,70846 | 302,029 | 301,103 | 300,261 | 299,784 | 302,258 | 296,106 | 306,175 | 529,575 | 513,532 | 476,049 | 453,024 | 446,061 | 476,05 | 459,568 | 65,65 | 1,44
2017-07-26 05:00:00 | 57,46 | 10,8 | 4701,45 | 546,539 | 402,993 | 10,3777 | 1,70593 | 299,202 | 307,34 | 302,172 | 302,088 | 301,827 | 295,367 | 304,2 | 468,864 | 490,433 | 519,12 | 511,106 | 510,711 | 491,405 | 526,119 | 65,65 | 1,44
2017-07-26 06:00:00 | 57,46 | 10,8 | 3426,68 | 602,368 | 402,919 | 10,1217 | 1,7207 | 301,498 | 306,524 | 301,011 | 301,652 | 299,419 | 294,202 | 301,673 | 469,377 | 495,223 | 501,505 | 528,326 | 527,135 | 490,959 | 543,697 | 64,98 | 2,16
2017-07-26 06:00:00 | 57,46 | 10,8 | 3654,95 | 538,217 | 398,755 | 10,1213 | 1,67683 | 300,374 | 308,265 | 303,103 | 300,541 | 300,374 | 306,03 | 304,262 | 493,303 | 493,983 | 519,13 | 527,152 | 513,328 | 511,77 | 507,009 | 64,98 | 2,16
2017-07-26 06:00:00 | 57,46 | 10,8 | 3553,23 | 571,474 | 401,66 | 10,1182 | 1,69157 | 298,376 | 302,185 | 299,798 | 300,3 | 298,802 | 300,373 | 295,98 | 503,682 | 529,956 | 528,241 | 511,766 | 518,161 | 487,717 | 486,255 | 64,98 | 2,16
2017-07-26 06:00:00 | 57,46 | 10,8 | 4191,12 | 514,423 | 403,009 | 10,3358 | 1,68008 | 297,392 | 301,152 | 298,909 | 298,769 | 297,544 | 304,98 | 297,323 | 512,175 | 498,549 | 528,289 | 491,094 | 521,474 | 498,475 | 500,204 | 64,98 | 2,16
2017-07-26 06:00:00 | 57,46 | 10,8 | 4035,55 | 508,593 | 397,171 | 10,1416 | 1,67746 | 296,631 | 300,295 | 298,95 | 299,011 | 300,683 | 302,111 | 294,739 | 499,487 | 505,809 | 514,342 | 493,098 | 490,556 | 493,972 | 494,524 | 64,98 | 2,16
2017-07-26 07:00:00 | 57,46 | 10,8 | 3919,18 | 615,531 | 401,344 | 10,2709 | 1,72269 | 297,689 | 297,389 | 299,268 | 298,178 | 300,698 | 308,594 | 299,676 | 532,834 | 532,491 | 509,491 | 493,844 | 511,967 | 414,828 | 463,413 | 65,76 | 1,7
2017-07-26 07:00:00 | 57,46 | 10,8 | 3800,3 | 589,939 | 402,691 | 10,2725 | 1,71469 | 297,681 | 297,184 | 298,079 | 300,098 | 296,427 | 308,789 | 293,823 | 511,073 | 514,045 | 503,161 | 488,584 | 509,677 | 498,72 | 505,267 | 65,76 | 1,7
2017-07-26 07:00:00 | 57,46 | 10,8 | 4185,35 | 606,752 | 406,27 | 10,1964 | 1,7308 | 302,775 | 307,587 | 300,592 | 297,752 | 301,672 | 310,407 | 307,4 | 503,937 | 496,826 | 496,923 | 500,211 | 500,361 | 484,002 | 534,134 | 65,76 | 1,7
2017-07-26 07:00:00 | 57,46 | 10,8 | 3794,9 | 556,974 | 392,379 | 10,2667 | 1,70332 | 303,031 | 307,458 | 300,366 | 300,081 | 300,795 | 294,556 | 305,219 | 486,687 | 492,267 | 499,187 | 495,228 | 500,261 | 483,143 | 520,109 | 65,76 | 1,7
2017-07-26 07:00:00 | 57,46 | 10,8 | 3665,13 | 567,782 | 390,405 | 10,2682 | 1,71046 | 300,112 | 302,656 | 300,212 | 300,332 | 300,05 | 297,274 | 306,11 | 482,015 | 483,412 | 504,08 | 521,829 | 520,043 | 519,319 | 542,948 | 65,76 | 1,7
2017-07-26 07:00:00 | 57,46 | 10,8 | 4225,62 | 610,728 | 400,939 | 10,2558 | 1,72299 | 301,923 | 300,866 | 299,102 | 298,472 | 302,492 | 309,866 | 298,566 | 507,46 | 462,781 | 474,627 | 534,401 | 494,592 | 443,16 | 490,205 | 65,76 | 1,7
2017-07-26 07:00:00 | 57,46 | 10,8 | 3958,64 | 554,731 | 399,631 | 10,2735 | 1,70361 | 297,248 | 297,633 | 299,938 | 296,523 | 301,916 | 304,422 | 294,956 | 443,004 | 526,529 | 521,206 | 519,902 | 528,037 | 402,565 | 499,471 | 65,76 | 1,7
2017-07-26 08:00:00 | 57,46 | 10,8 | 3349,86 | 540,771 | 394,043 | 10,2086 | 1,69606 | 302,725 | 301,377 | 300,059 | 300,278 | 299,971 | 309,024 | 304,116 | 464,987 | 475,441 | 467,754 | 528,413 | 522,729 | 554,532 | 593,728 | 65,68 | 1,72
2017-07-26 08:00:00 | 57,46 | 10,8 | 3602,27 | 554,805 | 395,159 | 10,2781 | 1,71629 | 296,587 | 293,559 | 298,96 | 299,97 | 299,004 | 300,712 | 298,784 | 487,586 | 528,339 | 527,46 | 520,468 | 520,814 | 447,171 | 540,841 | 65,68 | 1,72
2017-07-26 08:00:00 | 57,46 | 10,8 | 3667,97 | 543,024 | 399,266 | 10,2239 | 1,69746 | 297,692 | 298,721 | 299,639 | 300,882 | 298,442 | 291,093 | 301,215 | 502,267 | 507,966 | 514,356 | 482,452 | 495,133 | 571,001 | 213,20808 | 65,68 | 1,72
2017-07-26 09:00:00 | 57,46 | 10,8 | 3824,01 | 534,364 | 399,644 | 10,4357 | 1,77615 | 296,411 | 299,242 | 299,136 | 299,074 | 297,633 | 291,394 | 295,26 | 507,495 | 520,64 | 530,939 | 526,639 | 554,855 | 537,857 | 592,785 | 65,86 | 1,86
2017-07-26 09:00:00 | 57,46 | 10,8 | 3607,1 | 593,462 | 402,113 | 10,4874 | 1,78441 | 298,419 | 291,401 | 298,327 | 298,979 | 296,593 | 295,974 | 298,872 | 506,903 | 469,696 | 496,499 | 513,696 | 470,391 | 432,43 | 245,3770333333 | 65,86 | 1,86
2017-07-26 09:00:00 | 57,46 | 10,8 | 3882,17 | 602,806 | 408,104 | 10,4871 | 1,77439 | 301,098 | 304,686 | 302,273 | 298,832 | 302,415 | 298,602 | 299,12 | 461,963 | 485,414 | 513,301 | 505,487 | 531,326 | 526,441 | 303,8972666667 | 65,86 | 1,86
2017-07-26 09:00:00 | 57,46 | 10,8 | 3545,5 | 576,431 | 400,977 | 10,4385 | 1,7396 | 297,255 | 295,739 | 299,545 | 301,305 | 300,888 | 305,632 | 292,676 | 502,57 | 532,937 | 515,7 | 505,135 | 498,07 | 521,428 | 516,821 | 65,86 | 1,86
2017-07-26 10:00:00 | 57,46 | 10,8 | 3683,57 | 494,069 | 395,762 | 10,378 | 1,66271 | 298,064 | 293,292 | 298,852 | 297,687 | 300,443 | 299,495 | 302,721 | 514,186 | 487,76 | 488,268 | 474,098 | 463,399 | 481,147 | 468,59 | 65,47 | 1,79
2017-07-26 10:00:00 | 57,46 | 10,8 | 449,948 | 359,801 | 398,037 | 10,3197 | 1,59441 | 301,93 | 307,591 | 299,542 | 300,722 | 301,655 | 293,969 | 305,426 | 489,288 | 479,867 | 497,201 | 475,617 | 486,454 | 492,695 | 543,919 | 65,47 | 1,79
2017-07-26 10:00:00 | 57,46 | 10,8 | 3473,05 | 507,247 | 398,86 | 10,3899 | 1,70075 | 298,289 | 297,924 | 297,919 | 298,384 | 299,251 | 307,06 | 294,54 | 528,125 | 499,349 | 499,534 | 499,182 | 490,874 | 501,89 | 475,063 | 65,47 | 1,79
2017-07-26 11:00:00 | 57,46 | 10,8 | 3353,52 | 394,287 | 399,902 | 10,2607 | 1,54089 | 304,102 | 297,07 | 299,487 | 298,828 | 299,707 | 291,577 | 306,299 | 473,962 | 505,801 | 489,912 | 438,281 | 429,059 | 457,568 | 527,48 | 66,06 | 1,53
2017-07-26 11:00:00 | 57,46 | 10,8 | 307,0449130435 | 274,258 | 397,852 | 10,2539 | 1,5359014973 | 301,674 | 307,708 | 300,806 | 298,666 | 303,088 | 292,225 | 301,879 | 476,221 | 494,636 | 484,414 | 505,012 | 501,403 | 520,988 | 519,185 | 66,06 | 1,53
2017-07-26 12:00:00 | 57,46 | 10,8 | 3355,86 | 326,935 | 395,933 | 10,232 | 1,5218228342 | 301,498 | 306,552 | 301,531 | 304,926 | 300,949 | 299,4 | 301,092 | 495,785 | 477,567 | 158,0245555556 | 488,77 | 550,921 | 539,896 | 559,784 | 65,67 | 1,48
2017-07-26 12:00:00 | 57,46 | 10,8 | 197,234 | 407,789 | 399,016 | 10,15 | 1,61032 | 297,351 | 296,749 | 300,331 | 299,704 | 301,122 | 290,035 | 298,482 | 490,979 | 518,188 | 170,5308888889 | 553,408 | 553,781 | 607,823 | 475,651 | 65,67 | 1,48
2017-07-26 12:00:00 | 57,46 | 10,8 | 93,9655 | 286,952 | 401,655 | 10,2658 | 1,5253702139 | 302,614 | 304,174 | 299,64 | 301,347 | 301,161 | 299,189 | 300,437 | 486,747 | 478,79 | 150,1774444444 | 507,244 | 490,52 | 494,697 | 531,51 | 65,67 | 1,48
2017-07-26 12:00:00 | 57,46 | 10,8 | 3838,06 | 466,004 | 405,847 | 10,1608 | 1,69298 | 303,928 | 304,22 | 301,181 | 300,458 | 299,927 | 310,702 | 299,799 | 486,122 | 466,365 | 185,4894444444 | 475,129 | 510,136 | 541,785 | 560,517 | 65,67 | 1,48
2017-07-26 13:00:00 | 57,46 | 10,8 | 4071,65 | 465,077 | 393,843 | 10,3511 | 1,72737 | 298,766 | 299,937 | 299,168 | 298,696 | 299,075 | 303,559 | 300,683 | 504,62 | 513,744 | 500,34 | 514,483 | 517,992 | 501,679 | 503,818 | 65,44 | 1,42
2017-07-26 13:00:00 | 57,46 | 10,8 | 3899,94 | 469,942 | 391,791 | 10,3231 | 1,73233 | 296,802 | 298,557 | 298,85 | 298,271 | 298,81 | 298,995 | 298,879 | 508,247 | 530,162 | 501,774 | 527,127 | 529,433 | 493,156 | 512,881 | 65,44 | 1,42
2017-07-26 13:00:00 | 57,46 | 10,8 | 3983,47 | 467,575 | 392,79 | 10,3367 | 1,72992 | 297,758 | 299,228 | 299,005 | 298,478 | 298,939 | 301,215 | 299,757 | 506,483 | 522,175 | 501,076 | 520,976 | 523,867 | 497,303 | 508,472 | 65,44 | 1,42
2017-07-26 14:00:00 | 57,46 | 10,8 | 4453 | 468,32 | 402,206 | 10,4929 | 1,72222 | 301,495 | 298,63 | 299,048 | 300,271 | 298,303 | 304,733 | 298,294 | 495,336 | 510,267 | 490,293 | 496,35 | 446,066 | 528,974 | 403,268 | 66,59 | 0,97
2017-07-26 14:00:00 | 57,46 | 10,8 | 4319,75 | 467,034 | 399,158 | 10,4314 | 1,725 | 298,029 | 304,871 | 300,203 | 300,512 | 301,717 | 302,703 | 297,284 | 470,858 | 534,312 | 527,017 | 489,422 | 502,365 | 465,53 | 450,57 | 66,59 | 0,97
2017-07-26 15:00:00 | 57,46 | 10,8 | 3958,05 | 444,289 | 399,513 | 10,4409 | 1,66671 | 298,914 | 304,162 | 301,848 | 301,501 | 302,563 | 296,769 | 299,507 | 488,13 | 498,926 | 524,595 | 518,75 | 550,265 | 513,349 | 556,338 | 66,12 | 1,13
2017-07-26 15:00:00 | 57,46 | 10,8 | 4255,63 | 415,554 | 401,972 | 10,2494 | 1,69249 | 301,755 | 302,046 | 299,636 | 300,458 | 298,332 | 305,164 | 299,36 | 501,569 | 456,56 | 476,893 | 483,278 | 502,65 | 513,682 | 556,136 | 66,12 | 1,13
2017-07-26 15:00:00 | 57,46 | 10,8 | 4373,03 | 374,15 | 406,711 | 10,4124 | 1,66463 | 295,611 | 296,051 | 296,525 | 298,793 | 299,347 | 288,124 | 300,348 | 522,048 | 517,491 | 516,371 | 498,938 | 517,777 | 537,029 | 496,25 | 66,12 | 1,13
2017-07-26 16:00:00 | 57,46 | 10,8 | 4436,73 | 434,032 | 397,295 | 10,2266 | 1,71583 | 298,367 | 300,571 | 300,341 | 299,927 | 300,878 | 300,668 | 298,555 | 509,045 | 524,491 | 502,612 | 495,623 | 508,828 | 496,101 | 560,074 | 64,82 | 3,71
2017-07-26 16:00:00 | 57,46 | 10,8 | 4176,65 | 449,476 | 402,655 | 10,2266 | 1,71925 | 299,565 | 299,631 | 299,999 | 299,927 | 300,364 | 294,338 | 301,549 | 506,318 | 511,04 | 486,439 | 472,053 | 483,314 | 488,906 | 513,894 | 64,82 | 3,71
2017-07-26 16:00:00 | 57,46 | 10,8 | 4515,88 | 429,332 | 395,664 | 10,2266 | 1,71479 | 298,003 | 300,858 | 300,445 | 299,927 | 301,034 | 302,594 | 297,644 | 509,876 | 528,584 | 507,534 | 502,797 | 516,594 | 498,291 | 574,128 | 64,82 | 3,71
2017-07-26 16:00:00 | 57,46 | 10,8 | 4097,5 | 454,176 | 404,287 | 10,2266 | 1,72029 | 299,929 | 299,344 | 299,895 | 299,927 | 300,208 | 292,412 | 302,46 | 505,488 | 506,947 | 481,516 | 464,88 | 475,548 | 486,716 | 499,839 | 64,82 | 3,71
2017-07-26 17:00:00 | 57,46 | 10,8 | 1760,920625 | 377,319 | 395,965 | 10,2874 | 1,6717 | 299,927 | 298,603 | 298,447 | 301,148 | 299,557 | 291,702 | 302,986 | 495,014 | 510,854 | 498,977 | 510,146 | 503,547 | 520,159 | 468,229 | 65,6 | 1,99
2017-07-26 17:00:00 | 57,46 | 10,8 | 274,910625 | 399,5 | 403,695 | 10,2742 | 1,6795 | 299,733 | 297,494 | 301,967 | 299,68 | 301,009 | 298,842 | 298,447 | 501,618 | 507,271 | 504,133 | 417,793 | 468,124 | 512,932 | 416,147 | 65,6 | 1,99
2017-07-26 18:00:00 | 57,46 | 10,8 | 4178,92 | 604,766 | 406,5 | 10,3039 | 1,74798 | 300,337 | 302,656 | 297,949 | 300,206 | 297,704 | 289,444 | 296,821 | 404,952 | 399,763 | 388,289 | 320,033 | 338,922 | 341,238 | 285,682 | 65,03 | 1,68
2017-07-26 18:00:00 | 57,46 | 10,8 | 38,8093 | 272,083 | 408,5220693069 | 10,2402 | 1,5781278788 | 299,707 | 302,345 | 302,344 | 299,269 | 299,933 | 297,501 | 297,298 | 479,968 | 818,9997142857 | 865,9055 | 497,263 | 512,81 | 505,206 | 515,351 | 65,03 | 1,68
2017-07-26 18:00:00 | 57,46 | 10,8 | 1054,26465 | 283,443 | 406,1771980198 | 10,2431 | 1,5839666667 | 299,927 | 299,7 | 302,06 | 300,146 | 301,655 | 311,928 | 297,975 | 483,549 | 817,1122857143 | 862,8405140845 | 510,698 | 509,595 | 534,411 | 505,514 | 65,03 | 1,68
2017-07-26 19:00:00 | 57,46 | 10,8 | 3550,32 | 617,34 | 399,998 | 10,3262 | 1,75004 | 294,214 | 353,714 | 298,758 | 298,297 | 300,664 | 303,519 | 302,916 | 517,106 | 429,301 | 415,876 | 390,64 | 374,287 | 339,956 | 327,21 | 65,12 | 2,07
2017-07-26 20:00:00 | 57,46 | 10,8 | 4077,77 | 535,716 | 401,033 | 10,1745 | 1,69481 | 299,142 | 300,3 | 300,43 | 298,295 | 302,218 | 302,436 | 302,094 | 368,477 | 392,196 | 419,074 | 389,347 | 385,309 | 334,356 | 354,464 | 65,95 | 1,04
2017-07-26 20:00:00 | 57,46 | 10,8 | 4025,01 | 537,54 | 404,625 | 10,2268 | 1,68272 | 299,487 | 300,483 | 300,366 | 300,702 | 299,823 | 304,864 | 297,057 | 655,668 | 388,823 | 399,362 | 337,734 | 379,684 | 358,141 | 325,309 | 65,95 | 1,04
2017-07-26 20:00:00 | 57,46 | 10,8 | 4319,35 | 577,915 | 397,313 | 10,327 | 1,71021 | 299,228 | 297,251 | 298,922 | 299,95 | 300,539 | 293,131 | 297,984 | 663,88 | 407,317 | 400,809 | 348,208 | 307,14 | 349,747 | 342,228 | 65,95 | 1,04
2017-07-26 20:00:00 | 57,46 | 10,8 | 3974,94 | 539,368 | 396,954 | 10,2784 | 1,68957 | 298,163 | 304,587 | 298,503 | 299,487 | 302,013 | 301,374 | 302,215 | 554,851 | 393,704 | 405,742 | 343,551 | 342,757 | 352,808 | 315,985 | 65,95 | 1,04
2017-07-26 20:00:00 | 57,46 | 10,8 | 4022,99 | 536,709 | 403,069 | 10,2248 | 1,68295 | 299,281 | 297,521 | 302,447 | 299,349 | 301,15 | 296,614 | 300,381 | 635,144 | 407,019 | 398,612 | 392,564 | 388,164 | 346,356 | 320,244 | 65,95 | 1,04
2017-07-26 21:00:00 | 57,46 | 10,8 | 3894,85 | 517,78 | 396,924 | 10,1634 | 1,68261 | 301,373 | 303,236 | 299,017 | 299,487 | 299,084 | 308,299 | 303,326 | 439,428 | 407,528 | 387,533 | 368,679 | 374,761 | 324,84 | 280,308 | 65,76 | 1,84
2017-07-26 21:00:00 | 57,46 | 10,8 | 3884,77 | 534,668 | 398,438 | 10,1517 | 1,72225 | 299,487 | 303,223 | 298,389 | 300,366 | 301,465 | 305,64 | 295,752 | 666,65 | 394,785 | 405,203 | 329,297 | 356,906 | 291,791 | 312,295 | 65,76 | 1,84
2017-07-26 21:00:00 | 57,46 | 10,8 | 3188,66 | 572,955 | 399,98 | 10,1275 | 1,73168 | 299,193 | 304,887 | 297,881 | 299,778 | 301,1 | 303,655 | 297,723 | 663,547 | 411,179 | 394,062 | 215,441 | 308,104 | 351,453 | 412,168 | 65,76 | 1,84
2017-07-26 22:00:00 | 57,46 | 10,8 | 4077,79 | 508,974 | 396,812 | 10,1602 | 1,68759 | 298,828 | 297,051 | 297,411 | 299,787 | 301,285 | 295,632 | 296,752 | 478,771 | 410,336 | 407,017 | 312,385 | 336,971 | 376,212 | 415,679 | 66,43 | 1,02
2017-07-26 22:00:00 | 57,46 | 10,8 | 4142,26 | 508,343 | 394,051 | 10,1101 | 1,70171 | 300,144 | 301,893 | 302,125 | 299,491 | 299,922 | 296,829 | 296,639 | 504,086 | 391,983 | 413,281 | 286,67 | 295,785 | 352,298 | 403,883 | 66,43 | 1,02
2017-07-26 23:00:00 | 57,46 | 10,8 | 3650,89 | 508,304 | 404,192 | 9,97001 | 1,74287 | 300,33 | 301,245 | 301,667 | 300,577 | 297,44 | 304,117 | 303,662 | 358,593 | 424,331 | 410,039 | 384,499 | 401,463 | 364,805 | 355,487 | 65,78 | 1,16
2017-07-27 00:00:00 | 57,46 | 10,8 | 1081,102 | 445,216 | 400,963 | 9,81561 | 1,66741 | 253,378 | 294,497 | 298,177 | 298,595 | 299,748 | 305,351 | 301,217 | 555,619 | 387,382 | 376,291 | 364,393 | 344,764 | 360,304 | 344,009 | 65,74 | 1,23
2017-07-27 00:00:00 | 57,46 | 10,8 | 1540,0614752475 | 465,552 | 401,366 | 9,6585 | 1,67396 | 252,686 | 300,807 | 300,952 | 300,855 | 301,783 | 308,227 | 300,563 | 505,262 | 370,502 | 390,457 | 369,454 | 318,537 | 297,763 | 324,373 | 65,74 | 1,23
2017-07-27 01:00:00 | 57,46 | 10,8 | 4044,84 | 531,595 | 397,333 | 9,97538 | 1,74812 | 249,718 | 299,221 | 299,041 | 299,487 | 300,667 | 299,98 | 295,123 | 506,056 | 499,097 | 486,267 | 520,62 | 490,738 | 506,26 | 509,942 | 65,09 | 2,09
2017-07-27 01:00:00 | 57,46 | 10,8 | 3942,95 | 488,058 | 405,018 | 9,55948 | 1,73989 | 251,748 | 299,305 | 299,161 | 300,516 | 297,922 | 307,885 | 301,276 | 489,234 | 362,349 | 398,03 | 337,653 | 342,948 | 361,628 | 306,615 | 65,09 | 2,09
2017-07-27 02:00:00 | 57,46 | 10,8 | 3352,02 | 502,944 | 399,609 | 10,2675 | 1,70451 | 249,86 | 309,181 | 302,993 | 304,429 | 299,319 | 292,155 | 296,82 | 484,368 | 533,699 | 520,503 | 505,878 | 490,413 | 472,416 | 513,725 | 65,43 | 1,37
2017-07-27 03:00:00 | 57,46 | 10,8 | 3868,72 | 459,507 | 404,067 | 10,2429 | 1,6741 | 249,562 | 296,301 | 299,001 | 299,032 | 298,106 | 303,003 | 301,841 | 511,857 | 512,031 | 500,009 | 494,196 | 515,295 | 516,014 | 476,403 | 63,99 | 2,07
2017-07-27 03:00:00 | 57,46 | 10,8 | 3939,45 | 447,998 | 404,004 | 10,2556 | 1,65837 | 250,269 | 306,958 | 303,223 | 302,783 | 301,465 | 292,896 | 302,783 | 485,974 | 525,625 | 516,35 | 518,75 | 486,891 | 483,331 | 549,551 | 63,99 | 2,07
2017-07-27 03:00:00 | 57,46 | 10,8 | 3198,99 | 464,775 | 405,944 | 10,2534 | 1,64445 | 251,752 | 303,307 | 301,136 | 300,065 | 299,049 | 309,675 | 305,255 | 496,145 | 480,252 | 489,114 | 516,422 | 513,324 | 471,933 | 479,007 | 63,99 | 2,07
2017-07-27 04:00:00 | 57,46 | 10,8 | 3512,66 | 437,587 | 385,0384 | 10,2745 | 1,61078 | 251,772 | 301,106 | 300,042 | 300,551 | 300,181 | 308,878 | 304,356 | 497,748 | 539,847 | 499,623 | 437,277 | 510,894 | 487,899 | 451,453 | 63,93 | 2,1
2017-07-27 04:00:00 | 57,46 | 10,8 | 3539,26 | 482,178 | 401,806 | 10,2481 | 1,62167 | 248,511 | 295,313 | 299,268 | 299,048 | 300,696 | 304,76 | 300,146 | 509,245 | 500,42 | 495,848 | 492,188 | 531,229 | 495,091 | 433,131 | 63,93 | 2,1
2017-07-27 05:00:00 | 57,46 | 10,8 | 3327,93 | 547,221 | 396,436 | 10,2335 | 1,73787 | 248,75 | 299,487 | 299,86 | 299,468 | 299,535 | 298,105 | 303,194 | 634,071 | 484,159 | 508,957 | 402,449 | 461,469 | 463,842 | 457,512 | 64,92 | 2,09
2017-07-27 05:00:00 | 57,46 | 10,8 | 3558,79 | 594,363 | 401,473 | 10,2405 | 1,7283 | 248,791 | 301,12 | 299,23 | 299,506 | 299,491 | 295,984 | 302,275 | 545,428 | 527,724 | 498,535 | 532,839 | 492,77 | 524,177 | 479,809 | 64,92 | 2,09
2017-07-27 05:00:00 | 57,46 | 10,8 | 3790,19 | 646,498 | 404,4246666667 | 10,3012 | 1,68549 | 250,811 | 304,689 | 299 | 299,693 | 301,973 | 292,292 | 305,928 | 431,144 | 483,402 | 457,168 | 533,87 | 511,866 | 495,073 | 479,917 | 64,92 | 2,09
2017-07-27 05:00:00 | 57,46 | 10,8 | 3082,16 | 567,372 | 402,468 | 10,2207 | 1,73832 | 249,572 | 296,197 | 297,44 | 299,246 | 297,847 | 298,785 | 300,479 | 627,792 | 509,986 | 481,581 | 482,918 | 412,052 | 521,501 | 587,125 | 64,92 | 2,09
2017-07-27 06:00:00 | 57,46 | 10,8 | 3914,55 | 481,655 | 401,578 | 10,2098 | 1,65941 | 249,17 | 298,045 | 299,237 | 299,363 | 297,482 | 305,478 | 300,744 | 499,166 | 481,931 | 520,972 | 589,455 | 550,47 | 470,54 | 434,552 | 64,92 | 2,19
2017-07-27 07:00:00 | 57,46 | 10,8 | 3662,25 | 331,9998571429 | 414,8128666667 | 10,3043 | 1,5514 | 248,403 | 292,884 | 299,402 | 299,214 | 296,893 | 296,504 | 297,02 | 453,978 | 820,7296470588 | 869,3054622642 | 529,523 | 557,613 | 534,561 | 511,683 | 65,29 | 1,85
2017-07-27 08:00:00 | 57,46 | 10,8 | 1792,5133333333 | 520,63 | 396,738 | 10,4956 | 1,7536 | 247,905 | 301,479 | 300,587 | 298,992 | 301,85 | 297,485 | 293,553 | 216,739 | 241,9518503937 | 522,404 | 593,223 | 594,566 | 603,338 | 565,94 | 65,71 | 1,44
2017-07-27 08:00:00 | 57,46 | 10,8 | 3952,25 | 507,432 | 397,503 | 10,4795 | 1,73566 | 252,466 | 301,739 | 299,268 | 301,629 | 301,504 | 298,668 | 299,171 | 407,229 | 257,1107795276 | 488,795 | 522,381 | 509,693 | 636,3 | 526,684 | 65,71 | 1,44
2017-07-27 08:00:00 | 57,46 | 10,8 | 1751,29 | 508,825 | 398,729 | 10,4795 | 1,72901 | 250,705 | 292,079 | 299,633 | 299,123 | 298,898 | 296,51 | 293,624 | 475,126 | 262,7953779528 | 502,329 | 593,414 | 562,249 | 492,724 | 410,949 | 65,71 | 1,44
2017-07-27 09:00:00 | 57,46 | 10,8 | 3579,54 | 472,937 | 395,8 | 10,4053 | 1,6927 | 251,681 | 302,876 | 300,774 | 300,273 | 304,478 | 304,858 | 296,631 | 308,582 | 302,783 | 480,358 | 518,315 | 530,023 | 631,992 | 562,857 | 65,13 | 3,15
2017-07-27 10:00:00 | 57,46 | 10,8 | 2084,63644 | 420,396 | 405,522 | 10,4811 | 1,69176 | 250,077 | 307,551 | 301,445 | 302,143 | 301,073 | 294,767 | 301,903 | 503,539 | 783,831969697 | 865,3625925926 | 509,511 | 508,781 | 513,698 | 485,665 | 65,01 | 2,63
2017-07-27 10:00:00 | 57,46 | 10,8 | 384,3539583333 | 402,254 | 409,497 | 10,4773 | 1,66481 | 250,989 | 304,175 | 301,758 | 302,185 | 301,245 | 292,57 | 306,305 | 490,186 | 781,7711212121 | 863,9211111111 | 412,366 | 469,039 | 433,216 | 503,973 | 65,01 | 2,63
2017-07-27 10:00:00 | 57,46 | 10,8 | 2680,34 | 434,49 | 398,528 | 10,4801 | 1,69761 | 248,778 | 299,94 | 300,719 | 299,21 | 298,972 | 298,404 | 297,251 | 482,691 | 783,3167575758 | 865,0022222222 | 526,628 | 503,231 | 504,806 | 462,688 | 65,01 | 2,63
2017-07-27 10:00:00 | 57,46 | 10,8 | 1478,11884 | 452,271 | 396,387 | 10,4408 | 1,68905 | 248,291 | 300,366 | 299,268 | 299,268 | 299,048 | 289,16 | 304,102 | 567,053 | 800,898 | 529,299 | 579,297 | 540,316 | 307,472 | 395,61 | 65,01 | 2,63
2017-07-27 11:00:00 | 57,46 | 10,8 | 3908,39 | 263,183 | 404,484 | 10,5844 | 1,520908 | 248,775 | 293,265 | 300,393 | 298,617 | 299,847 | 304,496 | 302,827 | 492,903 | 817,3207575758 | 518,249 | 503,155 | 516,984 | 488,547 | 492,035 | 64,86 | 2,61
2017-07-27 11:00:00 | 57,46 | 10,8 | 3861,8 | 357,172 | 405,032 | 10,5775 | 1,52085936 | 249,815 | 294,535 | 300,059 | 298,908 | 297,308 | 298,211 | 296,868 | 504,476 | 485,428 | 505,859 | 491,053 | 502,295 | 525,032 | 493,543 | 64,86 | 2,61
2017-07-27 11:00:00 | 57,46 | 10,8 | 1644,95425 | 352,664 | 411,049 | 10,5175 | 1,56493 | 249,79 | 301,304 | 301,167 | 299,366 | 297,526 | 295,232 | 303,564 | 525,566 | 793,1057878788 | 871,8492592593 | 501,007 | 491,919 | 494,773 | 479,971 | 64,86 | 2,61
2017-07-27 12:00:00 | 57,46 | 10,8 | 3638,67 | 537,109 | 391,992 | 10,3013 | 1,68237 | 248,73 | 300,806 | 299,487 | 298,828 | 297,51 | 310,034 | 300,366 | 495,984 | 726,133 | 524,983 | 517,578 | 510,574 | 504,053 | 514,238 | 65,45 | 2,55
2017-07-27 12:00:00 | 57,46 | 10,8 | 4165,93 | 487,215 | 399,806 | 10,2429 | 1,70096 | 251,146 | 302,801 | 301,76 | 300,52 | 300,292 | 303,021 | 303,011 | 499,319 | 449,042 | 511,836 | 510,993 | 505,449 | 502,013 | 509,281 | 65,45 | 2,55
2017-07-27 12:00:00 | 57,46 | 10,8 | 4221,08 | 458,297 | 394,344 | 10,4677 | 1,5652 | 248,155 | 296,027 | 299,515 | 298,692 | 300,444 | 299,611 | 297,816 | 497,386 | 260,350125 | 496,006 | 517,117 | 523,987 | 555,419 | 518,225 | 65,45 | 2,55
2017-07-27 15:00:00 | 57,46 | 10,8 | 136,003 | 520,054 | 401,086 | 9,86626 | 1,63438 | 251,363 | 289,855 | 296,647 | 296,645 | 301,462 | 311,02 | 299,26 | 632,92 | 516,518 | 484,017 | 374,655 | 377,587 | 363,184 | 461,744 | 65,88 | 1,12
2017-07-27 15:00:00 | 57,46 | 10,8 | 1165,69 | 569,861 | 399,83 | 9,57088 | 1,69404 | 250,107 | 295,773 | 296,917 | 298,074 | 298,335 | 308,529 | 297,576 | 570,797 | 499,449 | 492,111 | 455,042 | 442,76 | 453,372 | 537,681 | 65,88 | 1,12
2017-07-27 15:00:00 | 57,46 | 10,8 | 2021,31 | 618 | 402,045 | 9,46288 | 1,72738 | 248,185 | 297,846 | 299,738 | 299,594 | 302,807 | 292,01 | 299,607 | 495,155 | 546,865 | 507,27 | 537,231 | 509,042 | 482,035 | 487,814 | 65,88 | 1,12
2017-07-27 15:00:00 | 57,46 | 10,8 | 2121,72 | 504,853 | 395,437 | 9,9679 | 1,62386 | 248,95 | 307,564 | 299,268 | 299,254 | 299,414 | 303,822 | 295,585 | 560,335 | 521,111 | 506,573 | 519,78 | 509,472 | 326,734 | 438,112 | 65,88 | 1,12
2017-07-27 15:00:00 | 57,46 | 10,8 | 694,999 | 569,451 | 399,978 | 9,60245 | 1,68438 | 250,439 | 296,031 | 296,179 | 297,668 | 298,445 | 308,16 | 296,838 | 583,656 | 480,711 | 491,658 | 432,936 | 430,089 | 453,937 | 542,036 | 65,88 | 1,12
2017-07-27 17:00:00 | 57,46 | 10,8 | 1121,096 | 477,1 | 394,612 | 9,71601 | 1,62823 | 248,455 | 299,814 | 300,231 | 299,927 | 300,091 | 305,179 | 300,006 | 494,591 | 510,441 | 501,682 | 485,705 | 471,927 | 481,293 | 494,89 | 65,92 | 1,37
2017-07-27 17:00:00 | 57,46 | 10,8 | 266,72036 | 541,258 | 394,526 | 9,63639 | 1,71234 | 251,08 | 295,628 | 302,124 | 299,747 | 301,645 | 302,895 | 297,126 | 512,026 | 506,03 | 497,299 | 533,568 | 502,752 | 517,173 | 505,903 | 65,92 | 1,37
2017-07-27 17:00:00 | 57,46 | 10,8 | 693,47648 | 361,747 | 398,34 | 9,92114 | 1,56095 | 250,709 | 299,561 | 297,583 | 300,366 | 298,607 | 295,306 | 301,393 | 486,471 | 503,151 | 502,502 | 517,845 | 472,222 | 513,198 | 530,423 | 65,92 | 1,37
2017-07-27 17:00:00 | 57,46 | 10,8 | 1211,2383333333 | 535,605 | 394,188 | 9,65829 | 1,70238 | 249,359 | 295,337 | 302,242 | 300,029 | 302,666 | 297,271 | 296,764 | 492 | 499,004 | 500,495 | 496,334 | 539,727 | 510,773 | 493,879 | 65,92 | 1,37
2017-07-27 18:00:00 | 57,46 | 10,8 | 1887,3233454546 | 465,54875 | 398,4841754386 | 9,83851 | 1,6235953571 | 248,934 | 299,141 | 299,11 | 300,366 | 299,677 | 294,164 | 296,994 | 529,367 | 551,195 | 883,7691229508 | 542,021 | 590,909 | 609,808 | 605,083 | 65 | 1,74
2017-07-27 18:00:00 | 57,46 | 10,8 | 1642,81152 | 284,0775238095 | 409,9981136364 | 9,96093 | 1,5368633333 | 249,028 | 305,744 | 301,624 | 300,724 | 298,569 | 296,961 | 303,68 | 481,915 | 486,371 | 878,1562 | 517,659 | 493,418 | 462,285 | 520,275 | 65 | 1,74
2017-07-27 19:00:00 | 57,46 | 10,8 | 3498,05 | 545,032 | 403,384 | 9,78823 | 1,70004 | 250,053 | 301,831 | 302,12 | 299,481 | 301,463 | 310,715 | 295,98 | 495,45 | 529,061 | 879,0777622951 | 340,106 | 482,4 | 483,227 | 403,834 | 65,75 | 1,08
2017-07-27 20:00:00 | 57,46 | 10,8 | 4659,39 | 534,318 | 400,525 | 10,2881 | 1,74397 | 250,103 | 300,158 | 298,115 | 299,214 | 299,389 | 308,183 | 300,083 | 506,995 | 499,938 | 493,81 | 485,103 | 523,577 | 512,47 | 508,556 | 64,85 | 2,5
2017-07-27 20:00:00 | 57,46 | 10,8 | 4762,3 | 552,368 | 403,711 | 10,2747 | 1,7445 | 250,049 | 300,146 | 297,949 | 299,927 | 299,487 | 293,555 | 304,102 | 512 | 491,641 | 503,94 | 491,406 | 539,215 | 530,936 | 496,582 | 64,85 | 2,5
2017-07-27 20:00:00 | 57,46 | 10,8 | 4669,47 | 520,217 | 403,371 | 10,4503 | 1,70369 | 249,991 | 302,851 | 297,694 | 299,927 | 299,801 | 300,747 | 301,659 | 492,024 | 494,255 | 494,062 | 514,275 | 524,466 | 519,29 | 480,394 | 64,85 | 2,5
2017-07-27 20:00:00 | 57,46 | 10,8 | 4209,94 | 550,113 | 398,635 | 10,342 | 1,73522 | 250,269 | 299,738 | 299,359 | 299,96 | 300,871 | 306,934 | 299,167 | 504,77 | 509,124 | 496,848 | 510,224 | 515,684 | 496,683 | 472,611 | 64,85 | 2,5
2017-07-27 20:00:00 | 57,46 | 10,8 | 3958,35 | 520,867 | 403,455 | 10,4282 | 1,71185 | 250,063 | 301,514 | 300,281 | 299,849 | 298,162 | 301,899 | 297,793 | 482,183 | 513,968 | 499,781 | 490,055 | 495,115 | 478,129 | 485,388 | 64,85 | 2,5
2017-07-27 21:00:00 | 57,46 | 10,8 | 3606,19 | 528,102 | 399,45 | 10,6969 | 1,66752 | 250,595 | 295,506 | 299,934 | 298,708 | 300,639 | 290,039 | 296,917 | 522,389 | 509,13 | 498,676 | 403,799 | 407,678 | 420,112 | 441,841 | 63,33 | 3,64
2017-07-27 21:00:00 | 57,46 | 10,8 | 3489,3 | 568,149 | 400,721 | 10,7115 | 1,71327 | 251,345 | 301,596 | 301,048 | 300,881 | 298,715 | 301,614 | 296,631 | 497,951 | 478,357 | 485,184 | 427,396 | 409,435 | 399,493 | 412,335 | 63,33 | 3,64
2017-07-27 21:00:00 | 57,46 | 10,8 | 1410,2388 | 554,834 | 398,68 | 10,6697 | 1,70871 | 248,071 | 296,735 | 299,759 | 299,643 | 297,197 | 299,603 | 294,298 | 509,149 | 508,774 | 500,398 | 391,96 | 406,999 | 351,37 | 396,962 | 63,33 | 3,64
2017-07-27 21:00:00 | 57,46 | 10,8 | 4240,69 | 548,53 | 404,263 | 10,5678 | 1,66814 | 247,192 | 303,035 | 302,438 | 299,329 | 302,783 | 295,054 | 301,463 | 511,884 | 405,361 | 390,861 | 422,679 | 424,228 | 371,924 | 417,628 | 63,33 | 3,64
2017-07-27 22:00:00 | 57,46 | 10,8 | 3675,78 | 558,472 | 398,145 | 10,5728 | 1,71851 | 248,071 | 297,949 | 299,048 | 299,927 | 296,411 | 293,115 | 299,927 | 499,988 | 529,59 | 529,299 | 413,281 | 401,52 | 419,484 | 370,781 | 64,48 | 2,39
2017-07-27 22:00:00 | 57,46 | 10,8 | 2578,63 | 261,6906956522 | 402,9012727273 | 10,6299 | 1,6129512 | 252,244 | 297,694 | 298,669 | 299,335 | 299,646 | 295,88 | 299,209 | 562,672 | 707,649 | 842,1988292683 | 412,754 | 456,401 | 468,719 | 546,81 | 64,48 | 2,39
2017-07-27 22:00:00 | 57,46 | 10,8 | 2582,23 | 250,3236086957 | 399,1613636364 | 10,6316 | 1,651258 | 248,723 | 295,129 | 299,555 | 298,913 | 300,411 | 302,263 | 302,326 | 601,537 | 651,739 | 714,293 | 398,182 | 405,412 | 400,248 | 409,359 | 64,48 | 2,39
2017-07-27 22:00:00 | 57,46 | 10,8 | 4083,23 | 562,815 | 406,123 | 10,615 | 1,71163 | 251,781 | 300,754 | 300,473 | 298,266 | 299,814 | 299,902 | 305,282 | 498,219 | 444,932 | 823,065 | 487,472 | 432,465 | 412,648 | 410,907 | 64,48 | 2,39
2017-07-27 22:00:00 | 57,46 | 10,8 | 3100,35 | 565,109 | 401,055 | 10,5746 | 1,71843 | 252,246 | 302,879 | 300,847 | 301,19 | 298,581 | 294,341 | 305,228 | 480,532 | 474,258 | 504,105 | 429,391 | 409,917 | 412,137 | 391,13 | 64,48 | 2,39
2017-07-27 23:00:00 | 57,46 | 10,8 | 2643,48 | 512,08525 | 398,7118461538 | 10,5364 | 1,65248375 | 248,291 | 296,938 | 299,347 | 301,368 | 298,564 | 304,883 | 300,463 | 593,097 | 580,721 | 635,973 | 375,812 | 404,824 | 375,775 | 376,544 | 65,66 | 1,85
2017-07-27 23:00:00 | 57,46 | 10,8 | 1224,3025 | 530,423 | 397,222 | 10,5115 | 1,68105 | 252,621 | 303,201 | 300,125 | 301,443 | 299,97 | 292,744 | 294,611 | 504,55 | 473,516 | 465,947 | 432,349 | 400,472 | 407,589 | 384,18 | 65,66 | 1,85
2017-07-28 00:00:00 | 57,46 | 10,8 | 990,1054 | 477,4709278351 | 404,4516868687 | 10,5058 | 1,6560348454 | 252,017 | 301,668 | 300,92 | 300,806 | 300,629 | 308,02 | 296,736 | 425,154 | 718,888 | 868,1590259366 | 393,359 | 385,465 | 401,662 | 378,679 | 64,67 | 2,8
2017-07-28 00:00:00 | 57,46 | 10,8 | 859,90725 | 460,3389690722 | 406,9821515152 | 10,486 | 1,6350435052 | 248,536 | 296,859 | 297,958 | 299,728 | 297,647 | 298,435 | 294,168 | 520,339 | 709,162 | 867,1860461095 | 375,788 | 385,671 | 410,577 | 414,069 | 64,67 | 2,8
2017-07-28 00:00:00 | 57,46 | 10,8 | 2330,9 | 396,7059793814 | 416,381020202 | 10,483 | 1,5570756701 | 251,582 | 304,873 | 302,51 | 301,208 | 302,397 | 307,365 | 300,645 | 480,347 | 252,3 | 863,5721210375 | 404,754 | 412,428 | 374,147 | 438,392 | 64,67 | 2,8
2017-07-28 00:00:00 | 57,46 | 10,8 | 1462,8719166667 | 549,076 | 395,208 | 10,5315 | 1,70055 | 247,718 | 298,893 | 299,889 | 301,127 | 299,123 | 291,304 | 303,587 | 487,475 | 520,417 | 698,073 | 470,105 | 441,431 | 397,846 | 456,721 | 64,67 | 2,8
2017-07-28 00:00:00 | 57,46 | 10,8 | 2468,33 | 511,1279677419 | 399,9731166667 | 10,4654 | 1,6659045161 | 252,069 | 301,475 | 300,194 | 298,779 | 300,28 | 293,904 | 301,954 | 733,0196666667 | 331,6843243243 | 861,2091700288 | 424,449 | 419,701 | 365,656 | 461,219 | 64,67 | 2,8
2017-07-28 01:00:00 | 57,46 | 10,8 | 1488,01 | 526,862 | 404,445 | 10,4587 | 1,63081 | 251,957 | 299,061 | 303,31 | 301,431 | 300,221 | 295,87 | 305,673 | 510,628 | 453,678 | 854,8153025937 | 515,356 | 405,206 | 422,634 | 382,018 | 64,26 | 3,3
2017-07-28 01:00:00 | 57,46 | 10,8 | 841,22925 | 474,587 | 398,213 | 10,4458 | 1,60893 | 251,893 | 303,486 | 300,016 | 298,392 | 300,014 | 310,865 | 301,856 | 485,482 | 468,078 | 853,2863342939 | 392,299 | 389,189 | 413,596 | 439,525 | 64,26 | 3,3
2017-07-28 01:00:00 | 57,46 | 10,8 | 1274,5691666667 | 458,9744193548 | 403,0223666667 | 10,4725 | 1,6265512903 | 247,945 | 295,874 | 299,235 | 299,361 | 300,932 | 296,584 | 299,455 | 780,7613333333 | 793,4401333333 | 860,1666916427 | 499,283 | 468,39 | 454,575 | 398,387 | 64,26 | 3,3
2017-07-28 02:00:00 | 57,46 | 10,8 | 4380,28 | 489,646 | 401,519 | 10,44 | 1,61676 | 251,444 | 297,381 | 298,646 | 299,734 | 296,747 | 307,952 | 297,986 | 518,218 | 479,789 | 845,3634985591 | 392,08 | 373,066 | 354,591 | 412,328 | 65,13 | 2,41
2017-07-28 02:00:00 | 57,46 | 10,8 | 5126,09 | 553,957 | 395,351 | 10,6313 | 1,73183 | 252,246 | 301,059 | 300,721 | 297,324 | 301,127 | 304,728 | 302,884 | 495,831 | 458,269 | 493,355 | 439,271 | 392,156 | 403,461 | 367,137 | 65,13 | 2,41
2017-07-28 02:00:00 | 57,46 | 10,8 | 5037,11 | 580,444 | 402,832 | 10,5994 | 1,72827 | 248,071 | 295,972 | 299,927 | 298,389 | 300,366 | 305,42 | 299,268 | 515,503 | 512,031 | 518,508 | 454,297 | 411,434 | 427,325 | 391,748 | 65,13 | 2,41
2017-07-28 02:00:00 | 57,46 | 10,8 | 5033,79 | 545,654 | 398,438 | 10,6029 | 1,72891 | 249,609 | 302,124 | 301,465 | 301,245 | 299,927 | 289,819 | 303,662 | 491,98 | 506,934 | 508,257 | 482,422 | 434,016 | 406,042 | 447,476 | 65,13 | 2,41
2017-07-28 02:00:00 | 57,46 | 10,8 | 5018,78 | 556,916 | 400,001 | 10,5074 | 1,69962 | 247,815 | 295,98 | 298,791 | 299,378 | 299,779 | 303,788 | 300,66 | 491,564 | 532,406 | 513,108 | 359,166 | 410,98 | 362,551 | 411,849 | 65,13 | 2,41
2017-07-28 02:00:00 | 57,46 | 10,8 | 5071,77 | 588,403 | 405,633 | 10,5982 | 1,72806 | 248,835 | 291,579 | 299,163 | 299,726 | 301,13 | 291,286 | 298,695 | 513,328 | 495,784 | 521,791 | 415,928 | 418,136 | 408,338 | 360,094 | 65,13 | 2,41
2017-07-28 03:00:00 | 57,46 | 10,8 | 804,4461333333 | 536,488 | 399,502 | 10,5011 | 1,66602 | 251,763 | 299,839 | 301,377 | 297,594 | 302,607 | 302,971 | 302,345 | 500,405 | 454,937 | 477,485 | 398,174 | 408,774 | 428,346 | 419,696 | 65,71 | 1,88
2017-07-28 03:00:00 | 57,46 | 10,8 | 717,591 | 545,35 | 397,961 | 10,514 | 1,67511 | 250,735 | 299,309 | 299,831 | 300,105 | 300,366 | 298,569 | 299,818 | 512,972 | 462,97 | 469,949 | 391,229 | 407,64 | 443,01 | 438,928 | 65,71 | 1,88
2017-07-28 03:00:00 | 57,46 | 10,8 | 4554,67 | 543,029 | 397,468 | 10,6171 | 1,69723 | 252,224 | 300,247 | 300,992 | 299,543 | 301,212 | 291,46 | 297,984 | 503,387 | 470,709 | 461,292 | 391,959 | 397,893 | 436,007 | 460,489 | 65,71 | 1,88
2017-07-28 05:00:00 | 57,46 | 10,8 | 1156,9196 | 341,113 | 392,2296666667 | 10,6506 | 1,5207415658 | 251,01 | 310,148 | 302,865 | 301,827 | 300,769 | 290,693 | 305,524 | 491,964 | 500,896 | 524,503 | 381,894 | 392,156 | 388,274 | 365,749 | 65,07 | 2,11
2017-07-28 05:00:00 | 57,46 | 10,8 | 2930,51 | 323,702 | 402,35 | 10,7178 | 1,5210084698 | 251,807 | 301,802 | 300,683 | 299,551 | 300,224 | 295,862 | 294,751 | 487,806 | 459,556 | 475,507 | 439,424 | 388,711 | 390,369 | 402,082 | 65,07 | 2,11
2017-07-28 05:00:00 | 57,46 | 10,8 | 554,2828695652 | 360,516 | 386,97 | 10,5806 | 1,52048 | 248,643 | 300,793 | 299,722 | 298,769 | 297,45 | 296,495 | 296,296 | 497,345 | 533,142 | 510,996 | 384,392 | 404,157 | 405,487 | 355,253 | 65,07 | 2,11
2017-07-28 07:00:00 | 57,46 | 10,8 | 4724,26 | 509,741 | 412,4095 | 10,4914 | 1,67003 | 248,141 | 294,685 | 299,63 | 299,672 | 295,742 | 289,504 | 299,32 | 516,766 | 521,262 | 508,092 | 351,767 | 397,832 | 400,575 | 399,166 | 64,78 | 3,23
2017-07-28 07:00:00 | 57,46 | 10,8 | 4364,19 | 536,846 | 405,329 | 10,414 | 1,71782 | 248,5 | 297,489 | 298,817 | 299,278 | 300,293 | 308,411 | 298,42 | 506,8 | 522,037 | 503,861 | 349,886 | 374,868 | 405,661 | 311,589 | 64,78 | 3,23
2017-07-28 07:00:00 | 57,46 | 10,8 | 3663,14 | 504,15 | 406,934 | 10,3749 | 1,71854 | 248,73 | 302,344 | 299,487 | 299,048 | 300,806 | 293,774 | 292,896 | 502,991 | 487,109 | 509,875 | 437,5 | 445,582 | 419,484 | 412,715 | 64,78 | 3,23
2017-07-28 08:00:00 | 57,46 | 10,8 | 4330,08 | 451,848 | 400,0012 | 10,3948 | 1,69666 | 250,627 | 294,704 | 298,16 | 298,681 | 298,6 | 297,071 | 296,475 | 495,444 | 445,444 | 461,122 | 366,457 | 387,271 | 631,462 | 526,196 | 65,94 | 1,88
2017-07-28 08:00:00 | 57,46 | 10,8 | 5081,39 | 506,063 | 407,724 | 10,3393 | 1,70829 | 249,287 | 304,108 | 300,139 | 301,428 | 303,186 | 294,901 | 295,84 | 481,934 | 487,848 | 512,953 | 453,891 | 451,144 | 493,337 | 496,213 | 65,94 | 1,88
2017-07-28 08:00:00 | 57,46 | 10,8 | 3893,98 | 479,736 | 397,559 | 10,3717 | 1,70331 | 249,609 | 295,972 | 297,949 | 300,146 | 302,124 | 287,842 | 302,563 | 517,505 | 490,508 | 489,912 | 373,828 | 382,793 | 450,847 | 519,204 | 65,94 | 1,88
2017-07-28 08:00:00 | 57,46 | 10,8 | 3761,55 | 474,247 | 401,236 | 10,3688 | 1,70471 | 250,488 | 297,086 | 302,343 | 300,036 | 298,613 | 303,507 | 294,874 | 489,245 | 485,758 | 500,739 | 423,403 | 424,366 | 523,243 | 503,111 | 65,94 | 1,88
2017-07-28 09:00:00 | 57,46 | 10,8 | 4199,78 | 488,558 | 404,162 | 10,3874 | 1,72118 | 249,965 | 306,451 | 297,949 | 300,434 | 296,75 | 288,811 | 298,524 | 507,722 | 514,465 | 492,738 | 389,707 | 384,615 | 458,727 | 485,153 | 64,35 | 3,49
2017-07-28 09:00:00 | 57,46 | 10,8 | 4051,8 | 497,678 | 405,033 | 10,3851 | 1,72194 | 250,294 | 299,195 | 301,115 | 300,107 | 302,254 | 295,83 | 300,513 | 507,495 | 502,06 | 501,519 | 368,952 | 383,478 | 456,967 | 466,581 | 64,35 | 3,49
2017-07-28 10:00:00 | 57,46 | 10,8 | 3332,93 | 540,233 | 400,195 | 10,4072 | 1,6987 | 252,015 | 302,336 | 299,967 | 301,278 | 301,86 | 289,844 | 305,438 | 476,032 | 461,193 | 508,629 | 436,128 | 445,901 | 535,858 | 463,523 | 65,02 | 2,2
2017-07-28 11:00:00 | 57,46 | 10,8 | 3455,31 | 560,93 | 399,197 | 10,1723 | 1,70651 | 251,394 | 306,578 | 298,687 | 301,163 | 302,069 | 294,594 | 306,441 | 510,936 | 462,309 | 496,718 | 384,025 | 403,442 | 517,135 | 511,148 | 66 | 1,44
2017-07-28 11:00:00 | 57,46 | 10,8 | 3649,06 | 537,72 | 399,902 | 10,2492 | 1,71796 | 251,147 | 297,07 | 300,146 | 296,851 | 300,806 | 287,622 | 295,972 | 498,987 | 517,695 | 482,358 | 385,156 | 350,848 | 471,009 | 459,063 | 66 | 1,44
2017-07-28 11:00:00 | 57,46 | 10,8 | 3681,04 | 663,907 | 395,863 | 10,245 | 1,71847 | 251,199 | 299,464 | 299,487 | 300,783 | 300,661 | 293,84 | 301,268 | 491,001 | 506,551 | 477,077 | 371,484 | 367,956 | 479,406 | 516,195 | 66 | 1,44
2017-07-28 11:00:00 | 57,46 | 10,8 | 3899,67 | 557,482 | 399,808 | 10,3289 | 1,72003 | 249,347 | 295,696 | 296,099 | 298,587 | 300,125 | 286,483 | 302,812 | 538,377 | 519,594 | 501,137 | 358,216 | 380,163 | 485,426 | 494,696 | 66 | 1,44
2017-07-28 11:00:00 | 57,46 | 10,8 | 3480,54 | 563,342 | 404,777 | 10,3768 | 1,72364 | 250,512 | 293,155 | 297,573 | 297,157 | 298,036 | 299,058 | 295,548 | 500,043 | 516,823 | 493,475 | 365,652 | 367,116 | 449,072 | 496,386 | 66 | 1,44
2017-07-28 12:00:00 | 57,46 | 10,8 | 3956,1 | 547,375 | 393,22 | 10,418 | 1,69946 | 249,093 | 295,367 | 299,937 | 299,774 | 298,821 | 302,776 | 301,475 | 522,977 | 527,814 | 497,769 | 386,89 | 351,089 | 501,675 | 497,165 | 65,75 | 1,61
2017-07-28 12:00:00 | 57,46 | 10,8 | 3919,34 | 566,767 | 396,185 | 10,418 | 1,70901 | 251,367 | 299,685 | 300,146 | 301,101 | 301,602 | 308,975 | 305,776 | 518,121 | 488,883 | 478,378 | 395,997 | 408,3 | 528,97 | 541,79 | 65,75 | 1,61
2017-07-28 13:00:00 | 57,46 | 10,8 | 3265,28 | 567,756 | 404,368 | 10,3626 | 1,73626 | 250,622 | 298,016 | 298,828 | 299,927 | 300,1 | 308,335 | 304,98 | 511,862 | 493,462 | 878,9431764706 | 416,856 | 422,448 | 451,2 | 629,653 | 65,91 | 1,39
2017-07-28 13:00:00 | 57,46 | 10,8 | 270,715 | 533,976 | 393,325 | 10,2462 | 1,70801 | 249,737 | 297,382 | 297,633 | 298,482 | 297,695 | 287,211 | 301,086 | 508,787 | 494,053 | 469,633 | 389,898 | 399,559 | 521,36 | 528,664 | 65,91 | 1,39
2017-07-28 13:00:00 | 57,46 | 10,8 | 3707,75 | 367,7567647059 | 382,0135641026 | 10,3982 | 1,65152 | 248,174 | 293,477 | 299,839 | 299,12 | 297,612 | 300,946 | 304,117 | 588,443 | 764,7561578947 | 878,0484117647 | 305,831 | 343,133 | 530,006 | 326,446 | 65,91 | 1,39
2017-07-28 13:00:00 | 57,46 | 10,8 | 1286,08 | 540,95 | 395,472 | 10,2571 | 1,71034 | 249,968 | 302,844 | 301,632 | 301,738 | 301,218 | 307,913 | 304,696 | 477,268 | 504,864 | 518,816 | 443,898 | 455,372 | 469,996 | 511,423 | 65,91 | 1,39
2017-07-28 14:00:00 | 57,46 | 10,8 | 2981,31 | 475,571 | 398,438 | 10,3223 | 1,63946 | 251,014 | 293,531 | 300,366 | 298,567 | 298,997 | 292,435 | 303,834 | 538,546 | 502,012 | 495,329 | 383,947 | 387,073 | 516,775 | 537,666 | 65,9 | 1,68
2017-07-28 14:00:00 | 57,46 | 10,8 | 4832,3 | 548,139 | 400,089 | 10,2574 | 1,74657 | 250,333 | 301,846 | 302,838 | 299,97 | 301,91 | 306,711 | 301,202 | 490,527 | 462,779 | 482,506 | 401,116 | 455,569 | 528,824 | 603,603 | 65,9 | 1,68
2017-07-28 14:00:00 | 57,46 | 10,8 | 1198,86376 | 481,751 | 398,694 | 10,2867 | 1,65806 | 248,634 | 301,922 | 300,929 | 301,705 | 300,312 | 310,404 | 295,993 | 501,579 | 512,21 | 521,265 | 396,629 | 386,573 | 483,607 | 478,835 | 65,9 | 1,68
2017-07-28 14:00:00 | 57,46 | 10,8 | 4435,32 | 535,358 | 406,622 | 10,2871 | 1,72258 | 247,412 | 298,235 | 299,85 | 297,159 | 297,441 | 306,65 | 304,438 | 517,278 | 510,942 | 474,664 | 384,983 | 369,51 | 470,725 | 515,794 | 65,9 | 1,68
2017-07-28 14:00:00 | 57,46 | 10,8 | 3832,25 | 522,462 | 406,046 | 10,1536 | 1,73731 | 249,17 | 309,797 | 299,268 | 301,462 | 302,117 | 299,53 | 295,978 | 502,957 | 458,822 | 498,523 | 380,105 | 402,567 | 511,239 | 508,708 | 65,9 | 1,68
2017-07-28 15:00:00 | 57,46 | 10,8 | 3675,59 | 530,185 | 398,272 | 10,149 | 1,73795 | 251,963 | 307,423 | 300,066 | 300,957 | 303,498 | 290,867 | 303,059 | 482,35 | 466,387 | 494,799 | 408,333 | 432,388 | 495,304 | 559,641 | 66,31 | 1,15
2017-07-28 16:00:00 | 57,46 | 10,8 | 1245,52084 | 347,6656666667 | 405,7643488372 | 10,2237 | 1,6343444444 | 251,433 | 305,657 | 300,33 | 299,832 | 300,586 | 298,607 | 300,146 | 439,197 | 669,508 | 862,6952 | 377,433 | 399,579 | 631,207 | 659,026 | 66 | 1,52
2017-07-28 16:00:00 | 57,46 | 10,8 | 1137,11808 | 420,423 | 400,448 | 10,1941 | 1,69769 | 249,359 | 300,804 | 299,927 | 299,7 | 299,987 | 305,072 | 298,858 | 512,513 | 495,82 | 497,113 | 366,919 | 382,548 | 508,042 | 485,828 | 66 | 1,52
2017-07-28 17:00:00 | 57,46 | 10,8 | 887,10576 | 327,041 | 405,093 | 10,4102 | 1,5203667128 | 251,807 | 303,457 | 302,94 | 302,759 | 303,986 | 293,077 | 300,084 | 477,053 | 472,023 | 494,498 | 429,75 | 431,165 | 515,694 | 541,916 | 65,93 | 1,34
2017-07-28 17:00:00 | 57,46 | 10,8 | 374,1935652174 | 322,1 | 394,489 | 10,4166 | 1,5204115571 | 250,448 | 303,806 | 300,046 | 300,686 | 300,285 | 300,367 | 300,06 | 498,247 | 494,374 | 504,82 | 386,834 | 398,479 | 488,475 | 469,671 | 65,93 | 1,34
2017-07-28 17:00:00 | 57,46 | 10,8 | 507,1079130435 | 319,495 | 398,98 | 10,4145 | 1,5203947405 | 250,022 | 303,409 | 300,575 | 300,152 | 300,522 | 291,176 | 298,415 | 492,785 | 495,22 | 483,003 | 356,946 | 390,665 | 455,492 | 501,006 | 65,93 | 1,34
2017-07-28 18:00:00 | 57,46 | 10,8 | 2513,41 | 244,5123333333 | 401,658 | 10,5039 | 1,5207684429 | 250,699 | 303,225 | 302,78 | 302,567 | 300,573 | 291,629 | 304,917 | 484,107 | 447,214 | 493,903 | 461,042 | 421,422 | 488,39 | 475,527 | 65,93 | 1,34
2017-07-28 18:00:00 | 57,46 | 10,8 | 990,26875 | 260,875 | 399,439 | 10,4576 | 1,5205741176 | 248,826 | 295,688 | 298,01 | 298,89 | 297,664 | 302,329 | 297,192 | 516,709 | 533,149 | 492,139 | 292,065 | 373,57 | 462,834 | 501,659 | 65,93 | 1,34
2017-07-28 18:00:00 | 57,46 | 10,8 | 220,981 | 246,33 | 401,409 | 10,4805 | 1,5206469896 | 250,164 | 296,655 | 299,261 | 298,758 | 298,354 | 290,468 | 305,28 | 504,405 | 514,494 | 495,111 | 335,628 | 377,285 | 480,716 | 454,482 | 65,93 | 1,34
2017-07-28 18:00:00 | 57,46 | 10,8 | 724,4485826087 | 242,591 | 406,587 | 10,4828 | 1,5206656747 | 253,064 | 301,73 | 299,957 | 300,561 | 298,459 | 314,259 | 296,851 | 503,979 | 480,401 | 491,372 | 390,513 | 400,797 | 523,64 | 526,9 | 65,93 | 1,34
2017-07-28 18:00:00 | 57,46 | 10,8 | 287,5721304348 | 246,698 | 393,591 | 10,4797 | 1,5206413841 | 250,91 | 297,745 | 299,891 | 299,397 | 300,035 | 291,31 | 304,12 | 502,826 | 509,185 | 463,556 | 363,444 | 361,933 | 498,013 | 523,011 | 65,93 | 1,34
2017-07-28 19:00:00 | 57,46 | 10,8 | 275,951792 | 252,0847734375 | 400,601 | 10,5068 | 1,520856263 | 250,73 | 308,875 | 302,969 | 303,968 | 299,687 | 290,32 | 298,189 | 495,966 | 468,798 | 512,346 | 480,819 | 425,84 | 486,486 | 497,083 | 65,93 | 1,34
2017-07-28 19:00:00 | 57,46 | 10,8 | 587,62456 | 252,3043007813 | 403,125 | 10,5081 | 1,5208357093 | 251,807 | 304,102 | 299,707 | 299,487 | 300,806 | 302,563 | 296,631 | 501,489 | 476,348 | 490,991 | 453,516 | 394,359 | 488,931 | 521,411 | 65,93 | 1,34
2017-07-28 19:00:00 | 57,46 | 10,8 | 176,2649166667 | 249,9493710938 | 399,471 | 10,5134 | 1,5210561938 | 249,482 | 295,014 | 296,977 | 298,712 | 297,728 | 308,702 | 303,062 | 487,367 | 525,213 | 501,534 | 321,127 | 404,108 | 509,892 | 486,675 | 65,93 | 1,34
2017-07-28 19:00:00 | 57,46 | 10,8 | 1136,1355 | 250,9472226563 | 403,593 | 10,5107 | 1,5209627682 | 251,518 | 302,838 | 302,102 | 300,408 | 299,47 | 311,612 | 302,719 | 502,034 | 462,684 | 488,893 | 432,303 | 416,483 | 484,671 | 494,951 | 65,93 | 1,34
2017-07-28 19:00:00 | 57,46 | 10,8 | 560,9400416667 | 250,36846875 | 401,655 | 10,5266 | 1,521016955 | 248,23 | 302,475 | 299,487 | 298,227 | 299,052 | 292,179 | 299,004 | 515,954 | 535,798 | 519,954 | 297,406 | 409,704 | 507,301 | 505,576 | 65,93 | 1,34
2017-07-28 19:00:00 | 57,46 | 10,8 | 417,621232 | 252,1845585938 | 397,763 | 10,5074 | 1,5208469204 | 249,377 | 292,024 | 296,383 | 299,487 | 295,997 | 300,929 | 293,826 | 495,251 | 523,432 | 512,768 | 288,768 | 394,18 | 497,391 | 460,288 | 65,93 | 1,34
2017-07-28 20:00:00 | 57,46 | 10,8 | 1015,7520833333 | 248,5723359375 | 405,462 | 10,5493 | 1,5211851211 | 248,571 | 297,438 | 299,416 | 300,163 | 296,702 | 299,832 | 296,186 | 510,76 | 540,55 | 508,093 | 367,081 | 406,447 | 514,415 | 509,865 | 65,93 | 1,34
2017-07-28 20:00:00 | 57,46 | 10,8 | 801,7875 | 248,6721210938 | 400,911 | 10,5513 | 1,5211757785 | 250,356 | 304,981 | 300,938 | 299,171 | 300,771 | 300,235 | 303,319 | 501,889 | 470,093 | 470,361 | 511,267 | 386,101 | 494,419 | 504,175 | 65,93 | 1,34
2017-07-28 20:00:00 | 57,46 | 10,8 | 3440,11 | 247,6543125 | 402,357 | 10,5171 | 1,5212710727 | 248,733 | 303,494 | 300,016 | 301,87 | 298,658 | 295,694 | 303,314 | 500,804 | 488,989 | 518,173 | 508,898 | 408,984 | 487,29 | 519,006 | 65,93 | 1,34
2017-07-28 21:00:00 | 57,46 | 10,8 | 4784,13 | 477,71 | 401,725 | 10,6834 | 1,68404 | 250,788 | 300,816 | 301,057 | 299,672 | 301,5 | 299,468 | 304,157 | 513,991 | 483,291 | 479,86 | 416,244 | 392,707 | 498,668 | 528,368 | 63,99 | 4,57
2017-07-28 21:00:00 | 57,46 | 10,8 | 4703,92 | 470,826 | 402,591 | 10,6468 | 1,68279 | 250,925 | 300,1 | 301,35 | 301,164 | 301,653 | 299,058 | 303,969 | 518,398 | 480,867 | 478,349 | 417,642 | 392,707 | 498,799 | 530,127 | 63,99 | 4,57
2017-07-28 22:00:00 | 57,46 | 10,8 | 1406,3625 | 491,478 | 399,993 | 10,7506 | 1,68654 | 250,516 | 305,916 | 303,15 | 303,21 | 301,192 | 300,288 | 304,533 | 482,717 | 488,137 | 482,881 | 413,448 | 392,707 | 498,407 | 524,848 | 63,45 | 5,01
2017-07-28 23:00:00 | 57,46 | 10,8 | 3670,76 | 518,271 | 396,623 | 10,7853 | 1,69139 | 249,984 | 298,857 | 301,685 | 298,711 | 300,593 | 301,885 | 305,265 | 483,739 | 497,568 | 488,762 | 408,009 | 392,707 | 497,898 | 518 | 63,5587811634 | 4,8994736842
2017-07-28 23:00:00 | 57,46 | 10,8 | 4470,63 | 525,155 | 395,757 | 10,7889 | 1,69264 | 249,848 | 295,656 | 298,923 | 301,876 | 300,439 | 302,295 | 305,453 | 534,64 | 499,991 | 490,273 | 406,611 | 392,707 | 497,768 | 516,24 | 63,7504432133 | 4,7047368421
2017-07-28 23:00:00 | 57,46 | 10,8 | 4499,04 | 542,645 | 393,557 | 10,7214 | 1,69581 | 249,501 | 299,613 | 298,665 | 300,04 | 300,049 | 303,337 | 305,93 | 488,501 | 506,148 | 494,111 | 403,06 | 392,707 | 497,436 | 511,769 | 64,2373684211 | 4,21
2017-07-29 00:00:00 | 57,46 | 10,8 | 4784,74 | 550,745 | 401,643 | 10,6294 | 1,72495 | 250,269 | 301,233 | 301,447 | 299,606 | 297,954 | 309,01 | 295,383 | 483,972 | 490,361 | 495,847 | 408,352 | 427,759 | 506,159 | 507,827 | 65,1024376731 | 3,3310526316
2017-07-29 00:00:00 | 57,46 | 10,8 | 4967 | 642,697 | 399,417 | 10,6277 | 1,72508 | 249,869 | 304,979 | 301,484 | 300,007 | 297,231 | 293,958 | 297,832 | 510,39 | 484,946 | 496,435 | 416,809 | 391,793 | 497,844 | 480,531 | 65,0920775623 | 3,3415789474
2017-07-29 00:00:00 | 57,46 | 10,8 | 4913,8 | 555,411 | 401,912 | 10,6391 | 1,69802 | 252,127 | 299,518 | 302,383 | 299,389 | 299,372 | 309,082 | 303,505 | 502,215 | 488,8 | 508,599 | 408,238 | 416,636 | 500,152 | 503,013 | 64,688033241 | 3,7521052632
2017-07-29 01:00:00 | 57,46 | 10,8 | 4177,01 | 574,481 | 399,296 | 10,5998 | 1,71223 | 250,024 | 299,051 | 302,124 | 299,649 | 299,487 | 294,476 | 305,222 | 509,755 | 507,415 | 496,242 | 390,926 | 400,865 | 500,648 | 523,744 | 65,32 | 3,11
2017-07-29 01:00:00 | 57,46 | 10,8 | 4802,48 | 575,531 | 397,009 | 10,4326 | 1,69499 | 247,703 | 303,107 | 298,559 | 299,877 | 300,712 | 303,602 | 293,264 | 496,097 | 494,487 | 405,014 | 356,611 | 368,073 | 381,414 | 369,057 | 65,32 | 3,11
2017-07-29 01:00:00 | 57,46 | 10,8 | 3822,62 | 599,796 | 406,934 | 10,523 | 1,69797 | 250,102 | 299,516 | 298,389 | 299,516 | 300,599 | 303,578 | 293,941 | 498,027 | 511,907 | 506,007 | 403,972 | 404,764 | 518,745 | 493,247 | 65,32 | 3,11
2017-07-29 01:00:00 | 57,46 | 10,8 | 4618,04 | 562,637 | 400,399 | 10,6389 | 1,72064 | 250,386 | 299,662 | 299,686 | 300,356 | 297,893 | 294,911 | 302,829 | 496,222 | 489,783 | 503,992 | 387,492 | 412,934 | 559,683 | 532,739 | 65,32 | 3,11
2017-07-29 02:00:00 | 57,46 | 10,8 | 1541,74 | 702,572 | 402,465 | 10,3108 | 1,72044 | 239,363 | 295,644 | 301,766 | 300,833 | 299,323 | 301,963 | 295,313 | 477,027 | 507,5 | 400,886 | 345,851 | 342,731 | 363,904 | 367,125 | 65,3 | 2,35
2017-07-29 02:00:00 | 57,46 | 10,8 | 3134,77 | 578,812 | 399,292 | 10,3301 | 1,71055 | 246,094 | 301,091 | 298,996 | 300,525 | 297,659 | 292,436 | 299,454 | 303,325 | 534,71 | 404,582 | 357,133 | 324,537 | 331,485 | 384,457 | 65,3 | 2,35
2017-07-29 02:00:00 | 57,46 | 10,8 | 3929,24 | 555,542 | 395,361 | 10,3263 | 1,7154 | 248,445 | 301,685 | 299,465 | 300,058 | 301,531 | 305,881 | 300,256 | 370,633 | 491,301 | 396,678 | 384,531 | 375,798 | 424,412 | 377,347 | 65,3 | 2,35
2017-07-29 02:00:00 | 57,46 | 10,8 | 3302,47 | 651,587 | 407,449 | 10,3309 | 1,7042 | 246,946 | 293,836 | 298,107 | 297,158 | 299,856 | 301,843 | 293,959 | 603,966 | 477,027 | 379,801 | 360,188 | 382,551 | 338,163 | 271,023 | 65,3 | 2,35
2017-07-29 03:00:00 | 57,46 | 10,8 | 1964,8176923077 | 519,238 | 388,547 | 10,3599 | 1,6575 | 250,897 | 294,596 | 298,964 | 300,806 | 301,142 | 300,555 | 300,377 | 590,962 | 690,8051370421 | 682,181 | 190,872 | 257,49 | 295,61 | 289,656 | 65,75 | 1,57
2017-07-29 03:00:00 | 57,46 | 10,8 | 2522,09 | 526,129 | 397,351 | 10,3516 | 1,64833 | 250,069 | 302,466 | 298,189 | 300,247 | 301,724 | 299,307 | 299,845 | 654,547 | 506,894 | 385,331 | 368,145 | 422,906 | 375,323 | 258,079 | 65,75 | 1,57
2017-07-29 04:00:00 | 57,46 | 10,8 | 579,3101304348 | 406,2115294118 | 407,2396521739 | 10,3529 | 1,5792408696 | 249,815 | 301,886 | 300,338 | 299,59 | 299,675 | 299,576 | 300,774 | 378,596 | 730,4537164179 | 868,9530588235 | 378,869 | 371,032 | 443,748 | 439,485 | 65,75 | 1,57
2017-07-29 04:00:00 | 57,46 | 10,8 | 414,2862916667 | 309,2512903226 | 413,3418709677 | 10,4051 | 1,5430646875 | 251,367 | 307,397 | 297,729 | 299,927 | 300,586 | 300,366 | 299,927 | 578,064 | 719,3082632293 | 861,080144385 | 423,828 | 371,227 | 196,021 | 293,535 | 65,75 | 1,57
2017-07-29 04:00:00 | 57,46 | 10,8 | 390,987125 | 318,6879354839 | 413,0812258065 | 10,4066 | 1,5488534375 | 250,404 | 304,168 | 301,042 | 301,261 | 300,789 | 299,775 | 300,298 | 496,156 | 718,5774138399 | 860,5638877005 | 252,275 | 288,086 | 397,471 | 496,323 | 65,75 | 1,57
2017-07-29 04:00:00 | 57,46 | 10,8 | 615,60488 | 378,8892909091 | 408,2852131148 | 10,3891 | 1,5709801786 | 249,944 | 299,581 | 298,251 | 299,509 | 299,586 | 299,745 | 299,295 | 503,953 | 701,7678778833 | 877,4132465753 | 284,521 | 323,956 | 440,024 | 432,785 | 65,75 | 1,57
2017-07-29 04:00:00 | 57,46 | 10,8 | 744,26656 | 372,7832181818 | 408,9111803279 | 10,3924 | 1,56715125 | 250,366 | 296,094 | 300,327 | 302,099 | 299,282 | 300,121 | 300,694 | 588,15 | 702,133302578 | 877,830260274 | 269,121 | 301,19 | 266,828 | 352,686 | 65,75 | 1,57
2017-07-29 05:00:00 | 57,46 | 10,8 | 4390,25 | 600,762 | 398,51 | 10,2873 | 1,72667 | 254,663 | 302,489 | 300,951 | 299,833 | 298,655 | 296,825 | 296,203 | 508,849 | 762,4283772049 | 395,625 | 355,844 | 358,126 | 348,565 | 345,933 | 65,75 | 1,57
2017-07-29 06:00:00 | 57,46 | 10,8 | 4032,61 | 580,276 | 396,286 | 10,2125 | 1,74833 | 252,074 | 301,594 | 300,758 | 298,346 | 298,216 | 304,392 | 294,181 | 472,353 | 773,2084056988 | 379,828 | 367,26 | 357,884 | 335,764 | 345,787 | 64,9 | 3,82
2017-07-29 06:00:00 | 57,46 | 10,8 | 3961,06 | 542,48 | 397,131 | 9,91296 | 1,74063 | 249,659 | 297,005 | 300,071 | 298,007 | 301,894 | 289,021 | 299,295 | 496,934 | 793,6721886024 | 436,702 | 393,482 | 378,907 | 354,971 | 352,976 | 64,9 | 3,82
2017-07-29 07:00:00 | 57,46 | 10,8 | 3644,76 | 539,633 | 389,045 | 9,87314 | 1,71657 | 252,686 | 297,09 | 300,786 | 299,487 | 298,038 | 301,744 | 293,715 | 498,678 | 805,0003541384 | 407,192 | 336,287 | 320,76 | 373,659 | 322,787 | 64,62 | 4,55
2017-07-29 07:00:00 | 57,46 | 10,8 | 4345,9 | 516,504 | 392,241 | 10,0037 | 1,6779 | 249,746 | 296,863 | 295,799 | 296,724 | 297,424 | 293,673 | 296,609 | 524,294 | 821,9926024423 | 378,306 | 330,469 | 338,251 | 387,303 | 352,446 | 64,62 | 4,55
2017-07-29 09:00:00 | 57,46 | 10,8 | 4716,01 | 582,031 | 392,285 | 10,4154 | 1,71365 | 247,555 | 297,104 | 299,344 | 299,366 | 299,498 | 291,665 | 295,455 | 506,453 | 504,073 | 394,169 | 355,02 | 378,277 | 395,345 | 393,679 | 64,94 | 3,3
2017-07-29 09:00:00 | 57,46 | 10,8 | 4498,26 | 606,689 | 410,449 | 10,3981 | 1,7133 | 250,928 | 301,685 | 298,828 | 300,586 | 296,411 | 306,958 | 301,685 | 476,465 | 484,844 | 389,556 | 333,594 | 320,555 | 378,6 | 305,674 | 64,94 | 3,3
2017-07-29 10:00:00 | 57,46 | 10,8 | 3447,35 | 614,995 | 402,883 | 10,0918 | 1,715 | 248,965 | 295,718 | 297,404 | 299,282 | 301,373 | 288,891 | 305,98 | 466,073 | 493,543 | 374,247 | 332,239 | 318,299 | 337,024 | 330,105 | 63,1 | 5,2
2017-07-29 10:00:00 | 57,46 | 10,8 | 990,9304 | 532,363 | 400,007 | 10,1204 | 1,69162 | 248,73 | 296,859 | 299,858 | 299,268 | 299,268 | 301,17 | 305,338 | 516,72 | 528,567 | 391,641 | 380,859 | 369,032 | 366,496 | 372,684 | 63,1 | 5,2
2017-07-29 10:00:00 | 57,46 | 10,8 | 3409,66 | 550,745 | 394,816 | 10,0897 | 1,71692 | 249,161 | 297,773 | 298,78 | 299,483 | 299,856 | 309,735 | 298,45 | 534,04 | 487,155 | 391,973 | 361,133 | 343,115 | 366,726 | 313,674 | 63,1 | 5,2
2017-07-29 11:00:00 | 57,46 | 10,8 | 4142,38 | 599,829 | 406,211 | 10,1812 | 1,72338 | 252,211 | 304,814 | 300,982 | 300,641 | 300,771 | 297,114 | 298,749 | 451,536 | 489,284 | 412,238 | 331,875 | 351,178 | 357,855 | 334,873 | 63,85 | 4,33
2017-07-29 11:00:00 | 57,46 | 10,8 | 4103,4 | 596,854 | 397,798 | 10,263 | 1,73 | 248,22 | 304,227 | 298,902 | 300,841 | 296,464 | 300,644 | 305,602 | 486,94 | 531,455 | 413,105 | 338,413 | 353,944 | 318,219 | 393,038 | 63,85 | 4,33
2017-07-29 11:00:00 | 57,46 | 10,8 | 4072,54 | 614,569 | 398,8 | 10,2711 | 1,7303 | 251,049 | 305,422 | 301,495 | 300,061 | 304,384 | 291,131 | 297,608 | 509,186 | 497,279 | 397,536 | 312,605 | 334,916 | 340,9 | 324,442 | 63,85 | 4,33
2017-07-29 11:00:00 | 57,46 | 10,8 | 4189,45 | 610,992 | 396,592 | 10,1995 | 1,72588 | 248,577 | 296,752 | 299,685 | 298,828 | 295,862 | 294,62 | 295,071 | 512,005 | 509,992 | 396,084 | 348,32 | 362,084 | 363,226 | 345,731 | 63,85 | 4,33
2017-07-29 11:00:00 | 57,46 | 10,8 | 4408,94 | 622,814 | 410,28 | 10,3592 | 1,73713 | 250,681 | 295,251 | 297,134 | 299,08 | 302,441 | 296,998 | 305,954 | 518,719 | 491,612 | 392,86 | 321,48 | 331,548 | 358,836 | 301,249 | 63,85 | 4,33
2017-07-29 13:00:00 | 57,46 | 10,8 | 4271,69 | 631,844 | 409,876 | 10,0725 | 1,74525 | 299,691 | 298,996 | 297,34 | 299,758 | 301,262 | 308,98 | 300,535 | 548,51 | 510,856 | 404,083 | 307,228 | 342,065 | 365,442 | 369,741 | 64,31 | 4,09
2017-07-29 13:00:00 | 57,46 | 10,8 | 4561,89 | 618,092 | 401,506 | 10,0858 | 1,74982 | 299,927 | 299,507 | 298,366 | 300,24 | 303,524 | 301,251 | 295,335 | 554,535 | 503 | 397,96 | 348,344 | 265,523 | 225,28 | 198,688 | 64,31 | 4,09
2017-07-29 14:00:00 | 57,46 | 10,8 | 2976,03 | 604,184 | 401,033 | 10,2258 | 1,71734 | 297,965 | 301,959 | 297,421 | 300,524 | 299,387 | 309,376 | 306,176 | 508,817 | 391,16 | 412,794 | 414,164 | 346,951 | 242,273 | 199,171 | 64,2389875173 | 4,2364632455
2017-07-29 14:00:00 | 57,46 | 10,8 | 4346,29 | 628,65 | 399,108 | 10,1535 | 1,76079 | 299,596 | 303,665 | 302,297 | 300,759 | 301,588 | 302,943 | 305,028 | 529,152 | 525,583 | 401,113 | 294,898 | 356,617 | 320,642 | 436,962 | 64,2918030513 | 4,1275312067
2017-07-29 14:00:00 | 57,46 | 10,8 | 4341,28 | 638,522 | 397,129 | 10,1524 | 1,76052 | 299,412 | 307,873 | 302,344 | 299,603 | 298,74 | 305,928 | 304,809 | 526,231 | 512,919 | 401,241 | 391,962 | 397,76 | 335,174 | 410,961 | 64,2922468793 | 4,1266158114
2017-07-29 14:00:00 | 57,46 | 10,8 | 4182,28 | 668,198 | 410,9873529412 | 10,1391 | 1,75415 | 300,858 | 299,634 | 302,898 | 300,261 | 300,094 | 296,283 | 306,791 | 499,197 | 495,825 | 396,513 | 365,485 | 364,132 | 449,159 | 402,915 | 64,2989042996 | 4,1128848821
2017-07-29 14:00:00 | 57,46 | 10,8 | 3693,53 | 658,478 | 387,639 | 10,2052 | 1,73412 | 305,062 | 299,97 | 301,429 | 299,707 | 297,011 | 308,173 | 304,422 | 371,342 | 318,395 | 396,958 | 373,547 | 390,614 | 434,141 | 401,012 | 64,255852982 | 4,2016782247
2017-07-29 15:00:00 | 57,46 | 10,8 | 3437,5 | 557,434 | 400,122 | 10,2244 | 1,686 | 299,724 | 297,235 | 300,959 | 299,268 | 299,938 | 307,436 | 299,707 | 356,996 | 432,239 | 399,807 | 405,244 | 349,87 | 369,779 | 330,586 | 64,2181276006 | 4,2794868239
2017-07-29 15:00:00 | 57,46 | 10,8 | 4460,46 | 621,533 | 406,617 | 10,2674 | 1,73675 | 299,997 | 301,336 | 298,587 | 300,296 | 299,804 | 301,324 | 304,242 | 316,98 | 317,573 | 398,21 | 405,109 | 384,401 | 395,917 | 326,596 | 64,1719694868 | 4,3746879334
2017-07-29 16:00:00 | 57,46 | 10,8 | 4134,88 | 618,323 | 402,877 | 10,2122 | 1,69695 | 300,636 | 298,659 | 302,428 | 299,469 | 300,432 | 290,726 | 301,192 | 450,362 | 411,998 | 395,453 | 338,984 | 350,437 | 305,28 | 305,348 | 64,095631068 | 4,5321359223
2017-07-29 16:00:00 | 57,46 | 10,8 | 1917,7531578947 | 611,746 | 399,23 | 10,2015 | 1,69642 | 302,743 | 302,294 | 299,728 | 299,794 | 300,911 | 292,738 | 304,009 | 305,526 | 452,536 | 400,673 | 350,521 | 374,443 | 427,644 | 415,223 | 64,0925242718 | 4,5385436893
2017-07-29 16:00:00 | 57,46 | 10,8 | 3252,54 | 462,231 | 403,066 | 10,254 | 1,70526 | 299,922 | 295,659 | 297,426 | 299,782 | 298,894 | 290,268 | 301,926 | 365,354 | 422,324 | 400,627 | 399,586 | 363,119 | 363,646 | 290,876 | 64,1098335645 | 4,5028432732
2017-07-29 17:00:00 | 57,46 | 10,8 | 3961,09 | 566,098 | 406,263 | 9,96884 | 1,69469 | 299,705 | 295,837 | 297,583 | 299,635 | 297,657 | 299,172 | 298,608 | 397,143 | 355,726 | 399,618 | 367,238 | 370,709 | 442,581 | 354,06 | 64,0095284327 | 4,7097226075
2017-07-29 17:00:00 | 57,46 | 10,8 | 881,8061111111 | 607,959 | 405,035 | 10,0879 | 1,71434 | 300,349 | 304,339 | 297,387 | 299,944 | 299,145 | 298,257 | 296,622 | 440,443 | 353,868 | 402,03 | 390,203 | 376,338 | 279,85 | 304,107 | 64,0681137309 | 4,58889043
2017-07-29 18:00:00 | 57,46 | 10,8 | 4388,16 | 602,762 | 400,78 | 10,0886 | 1,70988 | 299,989 | 296,958 | 301,327 | 299,742 | 302,512 | 308,708 | 298,389 | 400,773 | 443,935 | 404,663 | 354,314 | 356,694 | 315,313 | 282,119 | 63,99 | 4,75
2017-07-29 19:00:00 | 57,46 | 10,8 | 4724,14 | 552,954 | 409,159 | 10,1826 | 1,69812 | 299,717 | 295,513 | 297,93 | 299,106 | 303,183 | 300,223 | 300,934 | 393,152 | 327,148 | 399,759 | 377,914 | 352,654 | 252,108 | 282,042 | 63,68 | 5,53
2017-07-29 19:00:00 | 57,46 | 10,8 | 4615,79 | 569,367 | 401,769 | 10,2839 | 1,70127 | 299,74 | 301,83 | 298,573 | 301,435 | 301,366 | 298,008 | 293,847 | 399,79 | 423,351 | 402,972 | 364,541 | 366,163 | 428,37 | 381,948 | 63,68 | 5,53
2017-07-29 21:00:00 | 57,46 | 10,8 | 4915,64 | 622,192 | 396,211 | 10,1851 | 1,72191 | 299,663 | 301,904 | 298,96 | 300,322 | 299,971 | 307,969 | 301,948 | 384,882 | 424,352 | 411,569 | 384,922 | 371,337 | 384,648 | 355,001 | 62,32 | 5,457818854
2017-07-29 21:00:00 | 57,46 | 10,8 | 4618,26 | 606,917 | 400,58 | 10,1246 | 1,72961 | 300,084 | 297,877 | 301,685 | 299,96 | 300,143 | 295,736 | 297,949 | 412,578 | 449,121 | 393,477 | 305,241 | 315,606 | 406,527 | 421,834 | 62,32 | 5,4687985213
2017-07-29 21:00:00 | 57,46 | 10,8 | 3785,25 | 648,813 | 417,079 | 10,1338 | 1,69965 | 298,854 | 304,25 | 297,755 | 299,563 | 298,056 | 303,434 | 299,406 | 360,451 | 413,021 | 396,03 | 397,25 | 394,13 | 383,494 | 395,674 | 62,32 | 5,4816081331
2017-07-29 22:00:00 | 57,46 | 10,8 | 39,7767 | 615,082 | 411,825 | 10,2542 | 1,72106 | 299,333 | 300,552 | 302,278 | 300,553 | 297,916 | 308,89 | 305,442 | 384,892 | 281,164 | 386,21 | 355,234 | 398,297 | 312,009 | 392,002 | 63,3 | 5,4494824399
2017-07-29 23:00:00 | 57,46 | 10,8 | 2039,66 | 544,324 | 397,36 | 10,422 | 1,7125 | 298,767 | 305,64 | 299,855 | 300,784 | 298,187 | 292,91 | 304,642 | 384,94 | 432,588 | 391,671 | 333,047 | 341,76 | 368,675 | 346,992 | 63,16 | 5,42
2017-07-29 23:00:00 | 57,46 | 10,8 | 1052,5615 | 620,544 | 418,335 | 10,4624 | 1,70144 | 300,322 | 302,589 | 302,783 | 300,344 | 302,827 | 291,833 | 296,147 | 384,935 | 399,124 | 393,494 | 374,688 | 380,81 | 305,624 | 339,955 | 63,16 | 5,42
2017-07-29 23:00:00 | 57,46 | 10,8 | 1352,0295 | 569,739 | 390,533 | 10,4185 | 1,71278 | 299,395 | 296,227 | 298,107 | 301,214 | 298,327 | 309,915 | 305,662 | 384,941 | 422,585 | 392,955 | 345,875 | 366,424 | 345,299 | 375,482 | 63,16 | 5,42
2017-07-30 00:00:00 | 57,46 | 10,8 | 310,684 | 602,332 | 412,513 | 10,1468 | 1,70856 | 299,78 | 295,669 | 296,703 | 300,29 | 302,638 | 297,026 | 296,193 | 384,974 | 238,593 | 396,95 | 398,1 | 408,283 | 334,811 | 383,458 | 63,16 | 5,42
2017-07-30 00:00:00 | 57,46 | 10,8 | 3028,28 | 612,939 | 404,126 | 10,1278 | 1,68997 | 299,601 | 302,049 | 297,949 | 299,699 | 299,615 | 309,057 | 299,51 | 385,002 | 337,184 | 404,217 | 372,915 | 383,875 | 371,068 | 347,709 | 63,16 | 5,42
2017-07-30 00:00:00 | 57,46 | 10,8 | 1222,235 | 529,913 | 399,908 | 10,1283 | 1,69191 | 300,25 | 306,272 | 299,964 | 299,694 | 299,162 | 303,322 | 300,274 | 385 | 427,812 | 399,041 | 316,785 | 344,145 | 332,356 | 389,055 | 63,16 | 5,42
2017-07-30 01:00:00 | 57,46 | 10,8 | 1495,8434545455 | 594,864 | 400,635 | 10,0961 | 1,70831 | 296,082 | 248,044 | 300,504 | 302,206 | 299,515 | 304,651 | 295,697 | 385,035 | 568,672 | 434,338 | 308,447 | 265,958 | 403,662 | 344,987 | 66,03 | 1,52
2017-07-30 01:00:00 | 57,46 | 10,8 | 2493,61 | 627,6 | 395,39 | 10,0488 | 1,68973 | 297,949 | 249,721 | 299,687 | 299,947 | 298,967 | 292,594 | 298,547 | 385,043 | 547,148 | 383,998 | 360,555 | 315,796 | 294,613 | 315,474 | 66,03 | 1,52
2017-07-30 01:00:00 | 57,46 | 10,8 | 1484,4146666667 | 706,35 | 391,155 | 10,1258 | 1,71167 | 293,555 | 259,028 | 298,982 | 301,278 | 301,048 | 293,984 | 303,728 | 385,031 | 691,239 | 399,976 | 446,304 | 607,717 | 455,194 | 566,686 | 66,03 | 1,52
2017-07-30 01:00:00 | 57,46 | 10,8 | 2615,68 | 548,645 | 400,181 | 10,0166 | 1,68346 | 300,806 | 245,061 | 298,279 | 300,366 | 300,388 | 298,619 | 299,312 | 385,051 | 565,386 | 412,514 | 322,383 | 335,481 | 297,335 | 375,911 | 66,03 | 1,52
2017-07-30 02:00:00 | 57,46 | 10,8 | 3016,54 | 541,667 | 397,941 | 9,79003 | 1,69577 | 299,707 | 252,925 | 302,669 | 300,595 | 301,579 | 299,344 | 299,745 | 385,09 | 561,574 | 401,732 | 347,794 | 331,787 | 365,033 | 327,378 | 65,92 | 1,57
2017-07-30 02:00:00 | 57,46 | 10,8 | 2716,09 | 707,532 | 400,734 | 9,81284 | 1,69786 | 299,956 | 248,012 | 298,389 | 299,897 | 300,741 | 299,897 | 299,897 | 385,084 | 552,292 | 401,615 | 351,01 | 382,54 | 317,752 | 373,662 | 65,92 | 1,57
2017-07-30 02:00:00 | 57,46 | 10,8 | 2788,22 | 560,913 | 393,39 | 9,80053 | 1,6997 | 300,544 | 249,276 | 301,867 | 300,146 | 300,555 | 299,927 | 301,915 | 385,093 | 542,747 | 407,879 | 365,484 | 374,349 | 381,618 | 342,036 | 65,92 | 1,57
2017-07-30 02:00:00 | 57,46 | 10,8 | 1688,67045 | 585,376 | 400,143 | 9,82885 | 1,70718 | 299,834 | 250,875 | 302,357 | 300,3 | 300,867 | 298,868 | 297,962 | 385,07 | 539,479 | 413,576 | 337,406 | 326,624 | 384,323 | 363,42 | 65,92 | 1,57
2017-07-30 03:00:00 | 57,46 | 10,8 | 3205,29 | 541,464 | 392,365 | 10,0879 | 1,70649 | 299,174 | 252,16 | 298,888 | 300,06 | 300,684 | 300,273 | 299,927 | 385,134 | 551,371 | 403,131 | 342,418 | 355,606 | 371,268 | 377,452 | 65,56 | 1,36
2017-07-30 03:00:00 | 57,46 | 10,8 | 2863,42 | 541,339 | 398,973 | 9,80795 | 1,702 | 300,72 | 247,251 | 302,521 | 298,201 | 300,361 | 299,927 | 299,84 | 385,095 | 524,895 | 392,213 | 363,252 | 343,902 | 365,788 | 310,807 | 65,56 | 1,36
2017-07-30 03:00:00 | 57,46 | 10,8 | 2022,79 | 628,793 | 409,4176666667 | 9,85045 | 1,7141 | 297,949 | 254,038 | 298,001 | 299,66 | 301,396 | 300,203 | 302,317 | 385,105 | 529,111 | 392,793 | 366,482 | 398,138 | 379,314 | 381,943 | 65,56 | 1,36
2017-07-30 03:00:00 | 57,46 | 10,8 | 1020,12 | 541,382 | 403,313 | 9,96892 | 1,70626 | 299,93 | 246,877 | 298,539 | 300,734 | 299,927 | 300,071 | 299,766 | 385,121 | 555,536 | 393,824 | 347,971 | 343,564 | 352,185 | 359,4 | 65,56 | 1,36
2017-07-30 04:00:00 | 57,46 | 10,8 | 3498,65 | 557,996 | 390,303 | 10,1478 | 1,71138 | 299,87 | 248,578 | 299,811 | 300,366 | 299,63 | 300,079 | 300,443 | 385,142 | 543,31 | 398,774 | 363,906 | 366,793 | 377,236 | 337,384 | 65,92 | 1,52
2017-07-30 04:00:00 | 57,46 | 10,8 | 286,961 | 540,857 | 405,835 | 10,1422 | 1,7113 | 300,806 | 252,564 | 298,102 | 299,399 | 299,624 | 298,828 | 300,366 | 385,148 | 530,32 | 397,066 | 348,078 | 360,619 | 360,331 | 353,212 | 65,92 | 1,52
2017-07-30 04:00:00 | 57,46 | 10,8 | 92,9967 | 547,95 | 399,649 | 10,184 | 1,71818 | 300,176 | 249,788 | 302,219 | 300,52 | 299,891 | 299,927 | 298,953 | 385,17 | 537,199 | 406,966 | 370,732 | 355,912 | 343,55 | 324,344 | 65,92 | 1,52
2017-07-30 04:00:00 | 57,46 | 10,8 | 3083,98 | 709,351 | 408,536 | 10,1291 | 1,711 | 300,426 | 249,736 | 301,844 | 300,679 | 300,004 | 300,273 | 298,845 | 385,14 | 536,659 | 397,028 | 369,736 | 393,451 | 392,825 | 345,19 | 65,92 | 1,52
2017-07-30 04:00:00 | 57,46 | 10,8 | 1490,14 | 539,795 | 405,806 | 10,093 | 1,70915 | 299,751 | 253,166 | 298,743 | 299,268 | 299,795 | 299,927 | 299,751 | 385,136 | 524,49 | 397,973 | 378,125 | 390,614 | 355,973 | 316,364 | 65,92 | 1,52
2017-07-30 05:00:00 | 57,46 | 10,8 | 2851,49 | 525,513 | 403,317 | 10,185 | 1,68939 | 298,957 | 248,151 | 299,299 | 299,423 | 301,195 | 299,423 | 301,04 | 385,195 | 541,788 | 392,5 | 368,521 | 356,081 | 349,404 | 322,238 | 66,03 | 1,61
2017-07-30 05:00:00 | 57,46 | 10,8 | 3045,08 | 529,663 | 402,938 | 10,1697 | 1,69803 | 299,118 | 244,638 | 300,156 | 299,487 | 301,254 | 300,516 | 300,349 | 385,189 | 568,728 | 425,576 | 331,172 | 308,68 | 322,303 | 355,392 | 66,03 | 1,61
2017-07-30 05:00:00 | 57,46 | 10,8 | 3531,95 | 539,681 | 396,118 | 10,1463 | 1,70813 | 299,684 | 250,478 | 301,73 | 298,215 | 299,765 | 300,263 | 299,927 | 385,182 | 562,416 | 383,621 | 329,872 | 369,755 | 318,737 | 405,181 | 66,03 | 1,61
2017-07-30 06:00:00 | 57,46 | 10,8 | 3760,04 | 521,24 | 395,493 | 10,1519 | 1,72608 | 299,018 | 249,762 | 299,647 | 299,268 | 298,768 | 303,297 | 303,863 | 385,223 | 553,937 | 542,872 | 356,535 | 357,41 | 381,473 | 423,495 | 65,6 | 1,73
2017-07-30 06:00:00 | 57,46 | 10,8 | 3869,29 | 462,134 | 399,1065555556 | 10,0781 | 1,66541 | 303,674 | 254,137 | 299,655 | 297,65 | 300,243 | 309,508 | 296,807 | 385,234 | 510,532 | 537,652 | 401,188 | 370,323 | 344,929 | 303,188 | 65,6 | 1,73
2017-07-30 06:00:00 | 57,46 | 10,8 | 3933,79 | 503,204 | 395,149 | 10,0023 | 1,71298 | 299,482 | 243,979 | 296,505 | 298,114 | 301,097 | 295,01 | 298,691 | 385,258 | 524,605 | 527,856 | 385,781 | 346,152 | 364,584 | 318,295 | 65,6 | 1,73
2017-07-30 06:00:00 | 57,46 | 10,8 | 3232,71 | 534,386 | 412,241 | 10,1455 | 1,72494 | 302,124 | 253,125 | 304,042 | 301,642 | 299,399 | 307,554 | 301,888 | 385,224 | 532,38 | 550,366 | 293,558 | 335,467 | 335,617 | 318,949 | 65,6 | 1,73
2017-07-30 06:00:00 | 57,46 | 10,8 | 3936,01 | 505,909 | 404,64 | 10,003 | 1,71315 | 302,204 | 253,35 | 300,414 | 299,983 | 299,399 | 302,719 | 299,559 | 385,258 | 511,658 | 544,133 | 388,147 | 362,883 | 349,928 | 290,265 | 65,6 | 1,73
2017-07-30 06:00:00 | 57,46 | 10,8 | 4013,4 | 501,291 | 401,115 | 10,0403 | 1,71662 | 302,533 | 255,516 | 301,511 | 300,027 | 300,79 | 301,823 | 294,676 | 385,253 | 504,17 | 544,396 | 412,859 | 365,826 | 340,448 | 296,562 | 65,6 | 1,73
2017-07-30 06:00:00 | 57,46 | 10,8 | 4117,85 | 487,197 | 395,729 | 9,99667 | 1,71156 | 302,745 | 253,283 | 300,366 | 299,54 | 304,016 | 301,311 | 298,743 | 385,26 | 514,02 | 541,153 | 405,912 | 379,307 | 334,347 | 309,848 | 65,6 | 1,73
2017-07-30 07:00:00 | 57,46 | 10,8 | 4112,47 | 507,025 | 398,89 | 10,0049 | 1,70394 | 297,431 | 249,079 | 299,268 | 299,516 | 302,526 | 291,031 | 306,079 | 385,268 | 583,634 | 553,347 | 328,918 | 313,494 | 338,348 | 387,405 | 65,76 | 1,7
2017-07-30 07:00:00 | 57,46 | 10,8 | 3926,14 | 502,429 | 413,9816588235 | 10,0564 | 1,70935 | 299,612 | 255,842 | 302,459 | 301,901 | 298,566 | 305,185 | 297,333 | 385,299 | 557,176 | 564,052 | 371,506 | 342,704 | 327,844 | 382,919 | 65,76 | 1,7
2017-07-30 07:00:00 | 57,46 | 10,8 | 4112,49 | 528,83 | 414,9655294118 | 10,0542 | 1,70731 | 298,883 | 247,461 | 301,156 | 299,149 | 298,699 | 299,949 | 295,459 | 385,296 | 576,321 | 543,629 | 369,046 | 341,738 | 376,332 | 396,389 | 65,76 | 1,7
2017-07-30 07:00:00 | 57,46 | 10,8 | 4023,67 | 510,562 | 400,611 | 10,0226 | 1,70547 | 303,535 | 255,837 | 300,054 | 300,529 | 300,118 | 306,898 | 303,687 | 385,272 | 508,469 | 547,809 | 369,854 | 357,848 | 338,763 | 276,902 | 65,76 | 1,7
2017-07-30 08:00:00 | 57,46 | 10,8 | 4023,54 | 527,389 | 401,771 | 10,0939 | 1,7054 | 301,956 | 258,143 | 301,023 | 301,681 | 300,737 | 301,391 | 298,661 | 385,336 | 362,304 | 411,597 | 374,096 | 340,465 | 347,22 | 270,309 | 65,73 | 1,56
2017-07-30 08:00:00 | 57,46 | 10,8 | 4111,09 | 552,527 | 396,378 | 10,0658 | 1,70545 | 298,681 | 245,677 | 299,879 | 299,438 | 300,951 | 303,9 | 292,798 | 385,339 | 453,933 | 390,521 | 309,998 | 358,914 | 407,398 | 402,871 | 65,73 | 1,56
2017-07-30 08:00:00 | 57,46 | 10,8 | 4060,25 | 582,55 | 400,152 | 10,082 | 1,70708 | 301,411 | 252,898 | 301,795 | 302,618 | 302,937 | 297,183 | 307,518 | 385,338 | 441,797 | 410,301 | 340 | 322,51 | 296,383 | 312,2 | 65,73 | 1,56
2017-07-30 09:00:00 | 57,46 | 10,8 | 4242,66 | 545,837 | 401,435 | 9,9808 | 1,70211 | 303,07 | 250,929 | 299,572 | 301,447 | 300,467 | 308,83 | 295,059 | 385,348 | 453,17 | 388,636 | 300,295 | 316,355 | 378,639 | 397,649 | 66,05 | 1,87
2017-07-30 09:00:00 | 57,46 | 10,8 | 4581,54 | 597,234 | 405,391 | 9,79434 | 1,71738 | 297,619 | 247,421 | 297,016 | 299,984 | 302,565 | 298,634 | 295,537 | 385,376 | 471,877 | 418,683 | 286,155 | 319,182 | 336,286 | 393,342 | 66,05 | 1,87
2017-07-30 10:00:00 | 57,46 | 10,8 | 111,491 | 545,184 | 401,751 | 9,99663 | 1,71997 | 298,289 | 245,668 | 300,267 | 300,14 | 298,313 | 291,55 | 293,555 | 385,397 | 324,343 | 404,295 | 400,793 | 392,512 | 386,031 | 397,681 | 66,23 | 1,69
2017-07-30 11:00:00 | 57,46 | 10,8 | 3460,62 | 599,17 | 402,539 | 10,0342 | 1,70751 | 302,229 | 253,459 | 299,654 | 301,017 | 302,889 | 311,704 | 301,096 | 385,459 | 468,531 | 379,434 | 322,375 | 336,593 | 423,628 | 447,785 | 64,42 | 3
2017-07-30 11:00:00 | 57,46 | 10,8 | 1879,2035 | 545,382 | 398,591 | 10,0314 | 1,70099 | 298,277 | 251,549 | 299,735 | 299,983 | 300,153 | 304,308 | 303,442 | 385,437 | 484,417 | 410,39 | 279,421 | 347,336 | 285,336 | 381,907 | 64,42 | 3
2017-07-30 11:00:00 | 57,46 | 10,8 | 3192,2 | 551,99 | 402,787 | 10,0142 | 1,6741 | 302,692 | 255,605 | 299,442 | 301,801 | 301,072 | 301,972 | 301,766 | 385,453 | 352,078 | 394,838 | 430,766 | 431,3 | 360,991 | 363,523 | 64,42 | 3
2017-07-30 11:00:00 | 57,46 | 10,8 | 3391,65 | 578,893 | 407,204 | 10,0401 | 1,71432 | 302,462 | 251,112 | 299,91 | 298,746 | 300,062 | 297,329 | 303,506 | 385,469 | 479,609 | 378,598 | 276,46 | 332,845 | 382,13 | 415,212 | 64,42 | 3
2017-07-30 11:00:00 | 57,46 | 10,8 | 2759,49 | 492,191 | 392,036 | 10,0212 | 1,6674 | 297,51 | 247,949 | 302,442 | 300,383 | 298,6 | 304,663 | 300,724 | 385,45 | 463,363 | 430,143 | 324,096 | 364,642 | 297,638 | 351,324 | 64,42 | 3
2017-07-30 11:00:00 | 57,46 | 10,8 | 2996,97 | 606,2835 | 406,68 | 10,0252 | 1,70145 | 298,051 | 250,875 | 300,739 | 299,473 | 301,919 | 299,895 | 298,052 | 385,457 | 456,26 | 414,101 | 293,688 | 305,547 | 279,383 | 345,445 | 64,42 | 3
2017-07-30 12:00:00 | 57,46 | 10,8 | 3857,94 | 574,733 | 400,445 | 10,0074 | 1,73031 | 300,835 | 252,887 | 300,855 | 300,868 | 300,838 | 299,585 | 301,494 | 385,483 | 445,598 | 406,032 | 318,989 | 410,62 | 343,876 | 424,951 | 64,77 | 3,14
2017-07-30 12:00:00 | 57,46 | 10,8 | 3783,89 | 601,953 | 404,916 | 10,0141 | 1,72083 | 303,637 | 257,611 | 299,804 | 301,553 | 302,687 | 303,046 | 301,096 | 385,506 | 456,834 | 402,505 | 314,797 | 341,44 | 320,219 | 410,782 | 64,77 | 3,14
2017-07-30 12:00:00 | 57,46 | 10,8 | 3237,72 | 582,785 | 400,637 | 10,0526 | 1,7265 | 301,756 | 247,489 | 299,187 | 299,748 | 299,206 | 290,661 | 301,107 | 385,501 | 466,001 | 400,36 | 290,65 | 266,578 | 321,115 | 374,636 | 64,77 | 3,14
2017-07-30 13:00:00 | 57,46 | 10,8 | 897,6745714286 | 562,744 | 399,316 | 9,83694 | 1,69697 | 301,685 | 250,928 | 302,783 | 301,025 | 300,806 | 296,631 | 297,29 | 385,524 | 453,125 | 375,527 | 261,719 | 337,629 | 337,155 | 422,095 | 64,88 | 3,19
2017-07-30 13:00:00 | 57,46 | 10,8 | 2338,9477142857 | 655,881 | 405,677 | 9,44722 | 1,70561 | 301,434 | 253,69 | 300,725 | 299,442 | 299,867 | 304,57 | 301,9 | 385,555 | 461,542 | 408,429 | 375,904 | 392,098 | 367,222 | 386,981 | 64,88 | 3,19
2017-07-30 13:00:00 | 57,46 | 10,8 | 922,088 | 557,497 | 396,786 | 9,65095 | 1,68543 | 297,812 | 247,122 | 300,766 | 300,871 | 296,316 | 295,824 | 302,891 | 385,539 | 415,667 | 427,228 | 321,414 | 284,548 | 357,117 | 314,607 | 64,88 | 3,19
2017-07-30 13:00:00 | 57,46 | 10,8 | 3260,71 | 606,473 | 398,024 | 9,47957 | 1,71044 | 297,277 | 254,341 | 299,591 | 298,129 | 297,922 | 302,2 | 298,557 | 385,552 | 426,073 | 432,628 | 360,557 | 345,232 | 323,739 | 327,747 | 64,88 | 3,19
2017-07-30 13:00:00 | 57,46 | 10,8 | 1254,35 | 567,49 | 398,598 | 9,92862 | 1,71488 | 301,879 | 251,489 | 299,683 | 298,562 | 301,903 | 304,753 | 299,585 | 385,514 | 388,317 | 386,378 | 361,424 | 364,121 | 427,487 | 358,788 | 64,88 | 3,19
2017-07-30 14:00:00 | 57,46 | 10,8 | 3732,33 | 671,118 | 405,793 | 9,45168 | 1,73948 | 299,556 | 252,602 | 297,535 | 303,284 | 300,771 | 305,486 | 303,829 | 385,585 | 418,101 | 415,368 | 362,953 | 329,323 | 327,836 | 311,63 | 65,9 | 2,99
2017-07-30 14:00:00 | 57,46 | 10,8 | 2647,76 | 540,723 | 404,288 | 9,36699 | 1,69629 | 297,949 | 249,727 | 298,824 | 295,598 | 298,615 | 300,054 | 301,727 | 385,564 | 439,565 | 408,89 | 304,633 | 452,9585 | 248,753 | 329,217 | 65,9 | 2,99
2017-07-30 14:00:00 | 57,46 | 10,8 | 3285,52 | 409,808 | 408,015 | 9,7309 | 1,73425 | 297,077 | 246,979 | 298,835 | 301,008 | 301,245 | 293,467 | 299,274 | 385,594 | 445,807 | 439,211 | 279,32 | 340,19 | 340,476 | 381,469 | 65,9 | 2,99
2017-07-30 14:00:00 | 57,46 | 10,8 | 2002,04 | 586,281 | 400,018 | 9,4262 | 1,70104 | 300,936 | 255,038 | 300,19 | 299,364 | 300,631 | 306,604 | 299,091 | 385,559 | 443,301 | 380,061 | 295,849 | 382,497 | 391,305 | 405,994 | 65,9 | 2,99
2017-07-30 15:00:00 | 57,46 | 10,8 | 2950,56 | 537,547 | 398,991 | 10,3015 | 1,72913 | 299,315 | 248,307 | 297,141 | 297,543 | 300,579 | 292,001 | 303,232 | 385,637 | 457,18 | 379,86 | 316,039 | 346,063 | 413,206 | 432,881 | 65,28 | 2,97
2017-07-30 15:00:00 | 57,46 | 10,8 | 3146,29 | 628,225 | 409,244 | 10,1758 | 1,72102 | 299,757 | 253,632 | 300,798 | 301,544 | 301,268 | 304,802 | 300,884 | 385,614 | 284,797 | 406,298 | 413,608 | 398,519 | 393,462 | 342,775 | 65,28 | 2,97
2017-07-30 16:00:00 | 57,46 | 10,8 | 2037,4 | 664,008 | 395,033 | 10,2617 | 1,71017 | 298,349 | 247,917 | 299,448 | 298,608 | 299,004 | 291,808 | 294,135 | 385,665 | 456,535 | 389,723 | 317,863 | 282,914 | 293,017 | 339,717 | 66,45 | 2,99
2017-07-30 17:00:00 | 57,46 | 10,8 | 4135,31 | 625,122 | 407,549 | 10,1044 | 1,69714 | 297,246 | 250,005 | 299,795 | 299,487 | 299,531 | 301,379 | 298,762 | 385,718 | 443,614 | 428,134 | 355,313 | 321,656 | 341,692 | 294,583 | 65,47 | 2,67
2017-07-30 17:00:00 | 57,46 | 10,8 | 3606,01 | 566,589 | 394,564 | 10,1013 | 1,69811 | 297,225 | 247,064 | 299,902 | 297,933 | 299,641 | 303,456 | 304,415 | 385,713 | 343,016 | 414,254 | 354,697 | 356,782 | 352,879 | 395,538 | 65,47 | 2,67
2017-07-30 17:00:00 | 57,46 | 10,8 | 3960,43 | 609,104 | 403,157 | 10,1817 | 1,71185 | 303,023 | 252,378 | 299,507 | 302,468 | 300,694 | 295,504 | 303,046 | 385,695 | 410,233 | 387,599 | 350,764 | 343,868 | 231,221 | 333,493 | 65,47 | 2,67
2017-07-30 17:00:00 | 57,46 | 10,8 | 3695,07 | 549,973 | 402,308 | 10,1796 | 1,71125 | 298,849 | 245,435 | 298,77 | 298,513 | 298,982 | 295,749 | 305,341 | 385,695 | 430,137 | 384,139 | 350,357 | 350,016 | 401,691 | 328,323 | 65,47 | 2,67
2017-07-30 18:00:00 | 57,46 | 10,8 | 3459,63 | 673,029 | 403,178 | 10,2822 | 1,71442 | 303,027 | 251,767 | 299,711 | 302,3 | 302,735 | 311,127 | 296,064 | 385,763 | 369,873 | 391,628 | 418,931 | 383,464 | 385,769 | 273,194 | 65,02 | 2,92
2017-07-30 19:00:00 | 57,46 | 10,8 | 3015,57 | 586,9195 | 401,543 | 10,1427 | 1,69641 | 298,872 | 253,773 | 297,477 | 299,894 | 301,058 | 297,334 | 298,828 | 385,797 | 367,031 | 417,909 | 344,57 | 329,67 | 278,013 | 354,698 | 66,65 | 1,69
2017-07-30 19:00:00 | 57,46 | 10,8 | 3871,17 | 553,908 | 402,683 | 10,2536 | 1,7011 | 299,297 | 249,665 | 295,66 | 298,267 | 299,248 | 310,533 | 300,304 | 385,775 | 445,001 | 379,795 | 314,756 | 340,613 | 409,495 | 386,197 | 66,65 | 1,69
2017-07-30 19:00:00 | 57,46 | 10,8 | 4050,51 | 644,843 | 403,711 | 10,1104 | 1,7259 | 302,483 | 257,845 | 301,407 | 302,15 | 300,281 | 296,702 | 303,55 | 385,806 | 401,719 | 400,751 | 374,443 | 400,311 | 374,41 | 332,209 | 66,65 | 1,69
2017-07-30 20:00:00 | 57,46 | 10,8 | 4049,54 | 643,03 | 391,791 | 10,0983 | 1,73493 | 302,997 | 254,284 | 300,366 | 299,87 | 299,263 | 303,24 | 305,93 | 385,811 | 420,888 | 379,563 | 354,016 | 369,244 | 400,834 | 355,399 | 66,27 | 1,9
2017-07-30 21:00:00 | 57,46 | 10,8 | 3450,48 | 576,37 | 405,675 | 10,1442 | 1,71683 | 299,752 | 246,112 | 298,065 | 299,641 | 299,736 | 301,763 | 303,233 | 385,852 | 425,876 | 372,007 | 321,367 | 345,533 | 374,777 | 386,824 | 65,8 | 1,88
2017-07-30 21:00:00 | 57,46 | 10,8 | 1938,61 | 576,485 | 397,379 | 10,0807 | 1,69244 | 303,406 | 251,568 | 302,337 | 301,752 | 300,574 | 303,928 | 300,023 | 385,869 | 402,091 | 398,986 | 377,486 | 367,979 | 340,351 | 312,295 | 65,8 | 1,88
2017-07-30 22:00:00 | 57,46 | 10,8 | 4519,21 | 559,895 | 397,254 | 10,0386 | 1,7214 | 299,358 | 247,854 | 299,182 | 297,949 | 297,817 | 292,929 | 295,62 | 385,924 | 455,721 | 368,617 | 297,578 | 326,173 | 356,494 | 365,611 | 66,35 | 1,79
2017-07-30 22:00:00 | 57,46 | 10,8 | 1294,436 | 560,812 | 399,22 | 10,0447 | 1,71091 | 301,281 | 256,25 | 303,302 | 298,09 | 302,017 | 307,867 | 303,286 | 385,93 | 444,266 | 419,614 | 375,658 | 334,831 | 324,252 | 306,184 | 66,35 | 1,79
2017-07-30 23:00:00 | 57,46 | 10,8 | 3789,27 | 566,188 | 392,953 | 10,0923 | 1,7008 | 302,888 | 251,617 | 299,268 | 301,535 | 300,568 | 301,356 | 299,83 | 385,94 | 404,132 | 384,797 | 383,313 | 385,745 | 379,701 | 333,639 | 65,25 | 1,9
2017-07-30 23:00:00 | 57,46 | 10,8 | 3905,94 | 530,383 | 403,124 | 9,9992 | 1,68941 | 301,014 | 244,568 | 297,308 | 296,419 | 298,399 | 289,407 | 307,174 | 385,962 | 464,974 | 381,479 | 243,826 | 291,399 | 297,472 | 362,273 | 65,25 | 1,9
2017-07-31 00:00:00 | 57,46 | 10,8 | 3767,25 | 552,808 | 405,17 | 9,79623 | 1,73507 | 296,877 | 248,572 | 299,268 | 298,226 | 298,991 | 290,184 | 295,409 | 385,991 | 434,277 | 425,09 | 313,305 | 304,119 | 305,108 | 344,863 | 65,4 | 2,06
2017-07-31 00:00:00 | 57,46 | 10,8 | 3996,99 | 550,415 | 402,422 | 9,94159 | 1,72157 | 299,696 | 248,851 | 298,894 | 298,499 | 298,246 | 296,06 | 297,114 | 385,976 | 466,096 | 374,691 | 316,016 | 335,591 | 413,771 | 401,735 | 65,4 | 2,06
2017-07-31 01:00:00 | 57,46 | 10,8 | 3929,43 | 529,201 | 400,559 | 9,68988 | 1,72416 | 291,23 | 284,828 | 300,946 | 298,522 | 300,116 | 300,263 | 300,327 | 386,042 | 569,751 | 524,028 | 488,719 | 549,162 | 395,004 | 399,84 | 65,4 | 2,06
2017-07-31 01:00:00 | 57,46 | 10,8 | 3877,57 | 528,774 | 404,156 | 9,68626 | 1,72273 | 303,367 | 255,027 | 302,094 | 302,089 | 301,286 | 294,746 | 300,928 | 386,036 | 530,038 | 404,081 | 415,352 | 401,957 | 293,146 | 347,057 | 65,4 | 2,06
2017-07-31 01:00:00 | 57,46 | 10,8 | 3684,2 | 538,599 | 397,102 | 9,76517 | 1,72868 | 298,846 | 252,642 | 298,978 | 298,644 | 299,268 | 298,406 | 301,087 | 386,055 | 536,138 | 783,082 | 214,1516428571 | 270,235 | 617,8944 | 615,0568888889 | 65,4 | 2,06
2017-07-31 01:00:00 | 57,46 | 10,8 | 3395,1 | 531,479 | 399,883 | 9,64803 | 1,72242 | 301,126 | 249,749 | 300,536 | 300,28 | 300,033 | 294,058 | 299,487 | 386,03 | 394,6 | 382,092 | 373,254 | 357,564 | 287,619 | 314,566 | 65,4 | 2,06
2017-07-31 02:00:00 | 57,46 | 10,8 | 3189,78 | 665,209 | 399,33 | 10,0568 | 1,72378 | 299,264 | 247,79 | 298,24 | 299,849 | 300,867 | 295,904 | 300,586 | 386,083 | 566,973 | 413,995 | 356,497 | 347,842 | 273,876 | 366,507 | 64,2049723757 | 3,5737016575
2017-07-31 02:00:00 | 57,46 | 10,8 | 3308,31 | 552,828 | 400,668 | 10,0168 | 1,71808 | 299,692 | 252,51 | 302,563 | 299,253 | 298,836 | 298,505 | 298,828 | 386,079 | 560,477 | 472,635 | 372,08 | 379,992 | 377,69 | 365,977 | 64,4022099448 | 3,3238674033
2017-07-31 03:00:00 | 57,46 | 10,8 | 3558,12 | 527,761 | 402,74 | 10,0659 | 1,70212 | 297,845 | 250,373 | 297,464 | 300,17 | 298,341 | 299,025 | 299,776 | 386,126 | 525,059 | 604,296 | 348,375 | 380,909 | 386,767 | 362,707 | 63,3 | 4,72
2017-07-31 03:00:00 | 57,46 | 10,8 | 4025,21 | 530,45 | 400,852 | 10,0567 | 1,7032 | 302,15 | 256,533 | 300,839 | 302,777 | 301,891 | 301,734 | 302,291 | 386,132 | 562,374 | 631,226 | 340,518 | 343,431 | 360,294 | 316,668 | 63,3 | 4,72
2017-07-31 04:00:00 | 57,46 | 10,8 | 3334,17 | 549,818 | 397,796 | 10,0385 | 1,68659 | 297,275 | 244,976 | 298,888 | 298,149 | 299,767 | 299,687 | 299,465 | 386,183 | 544,112 | 574,57 | 337,087 | 323,558 | 385,32 | 357,035 | 64,3 | 3,54
2017-07-31 05:00:00 | 57,46 | 10,8 | 1437,29 | 561,063 | 408,105 | 9,97882 | 1,69556 | 300,366 | 248,511 | 301,575 | 299,598 | 301,685 | 302,688 | 301,575 | 386,215 | 536,66 | 400,615 | 362,891 | 328,266 | 369,341 | 316,424 | 64,53 | 3,11
2017-07-31 06:00:00 | 57,46 | 10,8 | 3761,21 | 553,843 | 382,793 | 10,0671 | 1,71593 | 300,509 | 252,509 | 298,751 | 298,851 | 301,201 | 306,057 | 301,948 | 386,246 | 589,892 | 408,767 | 358,047 | 366,545 | 350,204 | 366,178 | 64,31 | 3,19
2017-07-31 06:00:00 | 57,46 | 10,8 | 3305,16 | 556,638 | 386,9235 | 10,2206 | 1,7083 | 299,821 | 249,179 | 298,564 | 299,935 | 301,368 | 306,642 | 300,507 | 386,267 | 551,066 | 396,009 | 404,375 | 382,727 | 348,782 | 348,8 | 64,31 | 3,19
2017-07-31 07:00:00 | 57,46 | 10,8 | 4942,06 | 605,872 | 411,867 | 10,2878 | 1,70598 | 299,94 | 250,827 | 304,031 | 299,593 | 300,872 | 311,027 | 304,269 | 386,301 | 564,809 | 379,801 | 433,586 | 364,694 | 418,756 | 306,866 | 64,12 | 3,15
2017-07-31 07:00:00 | 57,46 | 10,8 | 4854,85 | 543,882 | 401,004 | 10,2789 | 1,7058 | 299,412 | 250,7 | 303,024 | 300,105 | 303,348 | 288,013 | 294,695 | 386,294 | 558,73 | 403,482 | 341,16 | 350,93 | 372,228 | 372,041 | 64,12 | 3,15
2017-07-31 07:00:00 | 57,46 | 10,8 | 3839,84 | 596,924 | 385,254 | 10,2711 | 1,7045 | 300,586 | 250,049 | 298,389 | 300,146 | 299,927 | 306,299 | 306,519 | 386,273 | 568,105 | 397,649 | 360,938 | 371,227 | 355,077 | 381,816 | 64,12 | 3,15
2017-07-31 07:00:00 | 57,46 | 10,8 | 4129,38 | 621,917 | 409,894 | 10,347 | 1,70988 | 299,268 | 256,96 | 298,648 | 297,984 | 300,366 | 293,487 | 301,701 | 386,31 | 542,806 | 393,275 | 337,034 | 373,586 | 351,5 | 364,947 | 64,12 | 3,15
2017-07-31 08:00:00 | 57,46 | 10,8 | 5231,77 | 638,138 | 381,351 | 10,3953 | 1,7693 | 299,356 | 252,947 | 297,13 | 300,421 | 297,777 | 307,6 | 302,333 | 386,338 | 562,574 | 392,95 | 289,969 | 307,934 | 327,674 | 284,284 | 64,12 | 3,36
2017-07-31 08:00:00 | 57,46 | 10,8 | 4821,23 | 565,796 | 415,137 | 10,3677 | 1,75137 | 300,366 | 251,367 | 301,685 | 297,949 | 297,51 | 298,389 | 298,389 | 386,331 | 538,652 | 392,253 | 365,625 | 400,418 | 348,356 | 347,056 | 64,12 | 3,36
2017-07-31 09:00:00 | 57,46 | 10,8 | 4358,39 | 696,5916666667 | 417,5778333333 | 10,4199 | 1,78672 | 301,479 | 254,133 | 300,806 | 299,48 | 299,268 | 306,637 | 296,411 | 346,441 | 499,18 | 375,891 | 394,531 | 382,242 | 357,796 | 281,714 | 62,16 | 5,24
2017-07-31 09:00:00 | 57,46 | 10,8 | 1172,8756666667 | 663,498 | 405,5665 | 10,4186 | 1,78402 | 301,355 | 247,429 | 301,082 | 300,775 | 300,764 | 294,386 | 304,704 | 334,075 | 520,89 | 395,262 | 377,322 | 321,515 | 349,714 | 291,765 | 62,16 | 5,24
2017-07-31 10:00:00 | 57,46 | 10,8 | 2083,61 | 619,634 | 394,04 | 10,3285 | 1,74659 | 301,102 | 252,951 | 297,924 | 301,245 | 299,937 | 309,549 | 300,135 | 359,735 | 521,209 | 406,13 | 345,243 | 362,886 | 347,745 | 353,186 | 62,1602209945 | 5,236728281
2017-07-31 12:00:00 | 57,46 | 10,8 | 2476,53115 | 552,006 | 402,48 | 10,124 | 1,68836 | 299,696 | 245,479 | 299,136 | 298,986 | 297,448 | 308,561 | 297,321 | 394,385 | 561,428 | 381,938 | 392,031 | 353,315 | 386,037 | 326,719 | 63,29 | 3,7055637708
2017-07-31 12:00:00 | 57,46 | 10,8 | 4017,34 | 551,468 | 394,165 | 10,124 | 1,70013 | 299,973 | 248,21 | 297,926 | 301,06 | 297,07 | 293,713 | 299,904 | 394,385 | 560,65 | 396,058 | 355,957 | 402,993 | 336,066 | 381,465 | 63,76 | 3,551792976
2017-07-31 12:00:00 | 57,46 | 10,8 | 4612,75 | 536,937 | 408,17 | 10,124 | 1,69769 | 300,264 | 256,145 | 302,368 | 299,605 | 298,85 | 299,441 | 299,927 | 394,385 | 552,255 | 405,082 | 387,666 | 423,609 | 322,928 | 395,61 | 63,72 | 3,5648798521
2017-07-31 13:00:00 | 57,46 | 10,8 | 4295,31 | 551,947 | 405,144 | 10,124 | 1,70303 | 299,927 | 252,201 | 301,845 | 301,165 | 302,525 | 296,002 | 299,63 | 388,3129296 | 534,03 | 390,635 | 362,369 | 359,065 | 329,236 | 319,713 | 64,01 | 3,47
2017-07-31 13:00:00 | 57,46 | 10,8 | 4785,38 | 619,179 | 399,618 | 10,124 | 1,71428 | 299,395 | 251 | 299,133 | 300,783 | 300,989 | 295,804 | 299,487 | 394,385 | 541,146 | 400,347 | 359,229 | 377,614 | 388,012 | 384,172 | 64,01 | 3,47
2017-07-31 14:00:00 | 57,46 | 10,8 | 3243,7654237918 | 471,136761194 | 376,758 | 10,124 | 1,6481603965 | 300,366 | 255,762 | 298,608 | 299,707 | 299,487 | 296,851 | 299,927 | 400,3697824 | 554,0553619403 | 405,668358209 | 349,9675746269 | 343,7378544776 | 343,0066753731 | 362,6726529851 | 64,41 | 3,67
2017-07-31 14:00:00 | 57,46 | 10,8 | 3687,7102695167 | 500,9302761194 | 379,808 | 10,124 | 1,6618898091 | 299,771 | 250,08 | 299,964 | 300,806 | 301,97 | 304,372 | 302,535 | 397,1586608 | 554,137136194 | 406,1208358209 | 352,0802574627 | 347,8867854478 | 348,6518675373 | 365,5600652985 | 64,41 | 3,67
2017-07-31 15:00:00 | 57,46 | 10,8 | 2540,1547249071 | 423,9168507463 | 377,330987234 | 10,124 | 1,6264005727 | 300,1684775281 | 249,3005842697 | 298,6632191011 | 300,1013615909 | 299,2991713636 | 311,0561404494 | 310,2713109244 | 405,4591072 | 553,9257574627 | 404,9512238806 | 346,6191716418 | 337,1621902985 | 334,0595783582 | 358,0963768657 | 64,87 | 2,78
2017-07-31 15:00:00 | 57,46 | 10,8 | 2883,5837565056 | 446,9646641791 | 377,0513148936 | 10,124 | 1,6370214391 | 300,234238764 | 248,9847921348 | 298,7831095506 | 300,0866807955 | 299,3075856818 | 303,0985702247 | 305,1614705882 | 402,975032 | 553,989016791 | 405,3012537313 | 348,253511194 | 340,3717406716 | 338,426613806 | 360,3300354478 | 64,87 | 2,78
2017-07-31 15:00:00 | 57,46 | 10,8 | 2238,6072825279 | 403,6797462687 | 377,5765531915 | 10,124 | 1,6170749339 | 300,1107359551 | 249,5778651685 | 298,5579494382 | 300,1142520455 | 299,2917831818 | 318,0432752809 | 314,758 | 407,6402464 | 553,8702126866 | 404,643880597 | 345,184141791 | 334,3440485075 | 330,225108209 | 356,1351156716 | 64,87 | 2,78
2017-07-31 15:00:00 | 57,46 | 10,8 | 2339,1230966543 | 410,4254477612 | 377,4946978723 | 10,124 | 1,6201834802 | 300,1299831461 | 249,4854382022 | 298,5930393258 | 300,1099552273 | 299,2942459091 | 315,7142303371 | 313,2624369748 | 406,9132 | 553,8887276119 | 404,7463283582 | 345,6624850746 | 335,2834291045 | 331,5032649254 | 356,788869403 | 64,87 | 2,78
2017-07-31 16:00:00 | 57,46 | 10,8 | 454,4515817844 | 283,9435447761 | 379,0294851064 | 10,124 | 1,5618982379 | 299,7690983146 | 251,2184438202 | 297,9351039326 | 300,1905205682 | 299,2480697727 | 359,3838230337 | 341,3042436975 | 420,54532 | 553,5415727612 | 402,8254328358 | 336,6935485075 | 317,6700429104 | 307,5378264925 | 344,5309869403 | 65,71 | 2,24
2017-07-31 16:00:00 | 57,46 | 10,8 | 420,9463104089 | 281,6949776119 | 379,0567702128 | 10,124 | 1,5608620558 | 299,7626825843 | 251,249252809 | 297,9234073034 | 300,1919528409 | 299,2472488636 | 360,1601713483 | 341,8027647059 | 420,7876688 | 553,5354011194 | 402,7912835821 | 336,5341007463 | 317,3569160448 | 307,1117742537 | 344,3130690299 | 65,71 | 2,24
2017-07-31 17:00:00 | 57,46 | 10,8 | 601,035 | 457,313 | 382,133 | 10,1778 | 1,53034 | 299,685 | 250,788 | 301,796 | 300,2488856818 | 299,2146177273 | 363,587 | 370,09 | 412,685 | 564,247 | 426,636 | 301,778 | 343,081 | 325,272 | 371,229 | 65,29 | 2,18
2017-07-31 17:00:00 | 57,46 | 10,8 | 3522,38 | 430,632 | 384,395 | 10,0866 | 1,57594 | 299,722 | 251,427 | 299,598 | 300,2574793182 | 299,2096922727 | 365,369 | 274,836 | 417,339 | 550,639 | 393,582 | 304,173 | 345,123 | 374,553 | 394,016 | 65,29 | 2,18
2017-07-31 18:00:00 | 57,46 | 10,8 | 40,23905 | 361,5 | 378,0781612903 | 9,99883 | 1,57576 | 299,722 | 253,468 | 298,89 | 300,2947184091 | 299,1883486364 | 363,707 | 340,5915 | 413,306 | 548,71 | 393,152 | 362,163 | 344,19 | 315,375 | 358,761 | 65,29 | 2,18
2017-07-31 19:00:00 | 57,46 | 10,8 | 183,293 | 527,072 | 384,306 | 10,0438 | 1,72422 | 299,395 | 251,156 | 297,949 | 300,3820870455 | 299,1382731818 | 363,773 | 347,911 | 404,654 | 554,855 | 395,804 | 346,687 | 341,3 | 336,886 | 365,624 | 65,35 | 1,23
2017-07-31 19:00:00 | 57,46 | 10,8 | 4071,8 | 467,253 | 377,0910645161 | 9,83106 | 1,73541 | 300,07 | 254,757 | 300,079 | 300,3591706818 | 299,1514077273 | 353,005 | 351,997 | 718,447 | 364,8158666667 | 563,056 | 352,55 | 343,769 | 344,32 | 352,501 | 65,35 | 1,23
2017-07-31 19:00:00 | 57,46 | 10,8 | 4082,91 | 466,535 | 377,0033225806 | 9,89385 | 1,73137 | 299,713 | 248,272 | 301,27 | 300,3648997727 | 299,1481240909 | 352,456 | 352,184 | 291,671 | 658,015 | 437,991 | 446,817 | 420,341 | 371,418 | 414,801 | 65,35 | 1,23
2017-07-31 20:00:00 | 57,46 | 10,8 | 1522,478 | 529,034 | 377,392 | 10,0195 | 1,72558 | 300,056 | 247,089 | 301,788 | 300,3974839773 | 299,1294484091 | 342,733 | 350,694 | 415,992 | 566,668 | 407,802 | 336,471 | 351,017 | 331,673 | 365,736 | 65,44 | 2,08
2017-07-31 21:00:00 | 57,46 | 10,8 | 1531,554156 | 250,9553333333 | 379,7335333333 | 10,1075 | 1,5203093694 | 299,927 | 252,161 | 299,503 | 300,5195852273 | 299,0594659091 | 363,162 | 345,194 | 386,895 | 565,204 | 392,907 | 346,752 | 340,141 | 357,808 | 334,897 | 65,44 | 2,08
2017-07-31 21:00:00 | 57,46 | 10,8 | 2444,34576 | 411,102 | 380,273 | 10,0511 | 1,54327 | 299,268 | 247,313 | 298,931 | 300,4834203409 | 299,0801938636 | 351,92 | 357,743 | 393,901 | 552,045 | 406,752 | 366,249 | 350,101 | 363,848 | 360,04 | 65,44 | 2,08
2017-07-31 22:00:00 | 57,46 | 10,8 | 1002,65256 | 251,8487218543 | 382,9260666667 | 10,2148 | 1,5206732733 | 299,444 | 251,009 | 302,301 | 300,5718631818 | 299,0295027273 | 330,745 | 339,093 | 399,198 | 575,013 | 451,882 | 273,76 | 331,451 | 329,314 | 354,165 | 65,44 | 2,08
2017-07-31 22:00:00 | 57,46 | 10,8 | 2114,27368 | 252,8057549669 | 383,2759333333 | 10,2318 | 1,5207131532 | 299,487 | 247,292 | 300,018 | 300,5775922727 | 299,0262190909 | 344,1 | 350,244 | 406 | 578,654 | 400,059 | 221,664 | 290,992 | 301,283 | 317,077 | 65,44 | 2,08
2017-07-31 22:00:00 | 57,46 | 10,8 | 3339,98 | 244,0128 | 380,0834 | 10,117 | 1,5203492492 | 300,37 | 247,047 | 302,124 | 300,5253143182 | 299,0561822727 | 359,25 | 350,667 | 354,846 | 526,036 | 376,531 | 350,786 | 419,007 | 368,425 | 339,393 | 65,44 | 2,08
2017-07-31 23:00:00 | 57,46 | 10,8 | 4008,29 | 304,392 | 383,5210798005 | 10,3749 | 1,54243 | 299,343 | 247,724 | 303,072 | 300,6123248864 | 299,0063120455 | 351,352 | 340,218 | 382,938 | 537,489 | 412,826 | 377,137 | 355,109 | 341,397 | 339,505 | 65,44 | 2,08
2017-07-31 23:00:00 | 57,46 | 10,8 | 4214,71 | 254,7198211921 | 383,9756666667 | 10,2803 | 1,5207929129 | 299,819 | 244,611 | 300,366 | 300,5890504545 | 299,0196518182 | 343,878 | 354,194 | 408,134 | 564,86 | 407,659 | 370,074 | 337,497 | 337,324 | 363,49 | 65,44 | 2,08
2017-07-31 23:00:00 | 57,46 | 10,8 | 3844,84 | 255,4375960265 | 384,2380666667 | 10,2998 | 1,5208228228 | 299,547 | 247,49 | 301,853 | 300,5933472727 | 299,0171890909 | 358,413 | 354,542 | 497,789 | 543,563 | 515,789 | 367,093 | 479,228 | 427,666 | 470,755 | 65,44 | 2,08
2017-08-01 00:00:00 | 57,46 | 10,8 | 2856,49 | 407,343 | 378,5263266833 | 10,2201 | 1,70414 | 299,845 | 248,336 | 303,29 | 300,7025580682 | 298,9545947727 | 331,951 | 358,553 | 384,299 | 548,435 | 392,199 | 339,791 | 359,501 | 337,155 | 388,073 | 65,44 | 2,08
2017-08-01 00:00:00 | 57,46 | 10,8 | 1706,16 | 375,945 | 380,2110648379 | 10,2713 | 1,67719 | 299,867 | 251,475 | 298,437 | 300,6721222727 | 298,9720390909 | 340,642 | 353,149 | 423,778 | 531,818 | 407,214 | 360,322 | 349,989 | 367,978 | 354,911 | 65,44 | 2,08
2017-08-01 01:00:00 | 57,46 | 10,8 | 4334,95 | 412,97 | 377,2974588529 | 10,1936 | 1,70874 | 300,006 | 248,421 | 300,611 | 300,7247582955 | 298,9418706818 | 335,421 | 342,653 | 412,925 | 551,615 | 386,982 | 339,795 | 321,057 | 313,915 | 354,043 | 65,44 | 2,08
2017-08-01 01:00:00 | 57,46 | 10,8 | 3482,19 | 399,186 | 376,623563591 | 10,2111 | 1,72043 | 300,318 | 249,608 | 299,929 | 300,7369326136 | 298,9348929545 | 345,707 | 359,037 | 413,399 | 526,057 | 387,452 | 368,637 | 366,746 | 354,485 | 316,616 | 65,44 | 2,08
2017-08-01 02:00:00 | 57,46 | 10,8 | 1765,525 | 469,364 | 381,346672619 | 10,4265 | 1,7136 | 300,22 | 247,348 | 298,096 | 300,8411304545 | 298,8751718182 | 360,145 | 350,24 | 392,561 | 545,431 | 403,948 | 367,611 | 360,038 | 335,317 | 347,217 | 65,44 | 2,08
2017-08-01 02:00:00 | 57,46 | 10,8 | 3650,48 | 429,942 | 378,926047619 | 10,4348 | 1,63944 | 299,762 | 271,412 | 302,124 | 300,8185721591 | 298,8881011364 | 351,215 | 350,201 | 406,194 | 522,419 | 401,637 | 332,839 | 335,44 | 346,223 | 343,33 | 65,44 | 2,08
2017-08-01 02:00:00 | 57,46 | 10,8 | 4293,38 | 446,676 | 379,9250357143 | 10,4547 | 1,67541 | 299,557 | 251,189 | 301,49 | 300,8278819318 | 298,8827652273 | 343,076 | 354,534 | 369,462 | 523,914 | 397,236 | 312,378 | 346,407 | 350,707 | 395,456 | 65,44 | 2,08
2017-08-01 02:00:00 | 57,46 | 10,8 | 441,76 | 449,511 | 377,8886369048 | 10,4179 | 1,6411 | 300,268 | 253,922 | 298,214 | 300,8089043182 | 298,8936422727 | 337,549 | 344,706 | 404,235 | 512,991 | 386,729 | 357,535 | 380,362 | 373,452 | 377,37 | 65,44 | 2,08
2017-08-01 03:00:00 | 57,46 | 10,8 | 3810,55 | 491,333 | 382,076702381 | 10,3708 | 1,72117 | 300,366 | 256,421 | 299,268 | 300,84793375 | 298,8712725 | 352,158 | 351,123 | 363,855 | 567,539 | 400,886 | 341,016 | 323,309 | 367,398 | 345,4 | 65,44 | 2,08
2017-08-01 03:00:00 | 57,46 | 10,8 | 538,571 | 625,573 | 382,177 | 10,2119 | 1,7254 | 298,953 | 251,306 | 298,764 | 300,8654790909 | 298,8612163636 | 354,976 | 349,365 | 402,788 | 556,069 | 401,808 | 350,434 | 338,777 | 337,73 | 339,873 | 65,44 | 2,08
2017-08-01 03:00:00 | 57,46 | 10,8 | 4384,81 | 552,644 | 383,055 | 10,1049 | 1,73206 | 299,49 | 251,487 | 298,389 | 300,8798018182 | 298,8530072727 | 348,567 | 349,365 | 408,14 | 539,77 | 392,093 | 318,336 | 364,62 | 370,222 | 364,717 | 65,44 | 2,08
2017-08-01 03:00:00 | 57,46 | 10,8 | 4771,48 | 548,096 | 380,566 | 10,0848 | 1,73323 | 299,268 | 247,192 | 297,729 | 300,8830244318 | 298,8511602273 | 361,011 | 349,365 | 436,926 | 547,148 | 451,064 | 345,313 | 314,496 | 320,914 | 350,918 | 65,44 | 2,08
2017-08-01 04:00:00 | 57,46 | 10,8 | 973,553 | 541,231 | 380,731 | 9,9606 | 1,71727 | 299,858 | 252,548 | 301,684 | 300,9252764773 | 298,8269434091 | 341,253 | 349,503 | 381,561 | 527,714 | 399,301 | 389,872 | 366,064 | 366,664 | 303,125 | 65,44 | 2,08
2017-08-01 04:00:00 | 57,46 | 10,8 | 1034,065 | 443,743 | 381,1054432432 | 9,91443 | 1,69125 | 300,579 | 250,325 | 298,885 | 300,9388830682 | 298,8191447727 | 340,497 | 349,196 | 412,365 | 550,712 | 417,574 | 355,157 | 332,266 | 342,737 | 353,869 | 65,44 | 2,08
2017-08-01 04:00:00 | 57,46 | 10,8 | 4806,21 | 366,391 | 380,2641351351 | 9,97511 | 1,64271 | 299,927 | 248,311 | 303,594 | 300,9600090909 | 298,8070363636 | 335,051 | 350,126 | 381,002 | 538,359 | 375,654 | 403,739 | 356,011 | 370,998 | 323,874 | 65,44 | 2,08
2017-08-01 05:00:00 | 57,46 | 10,8 | 5803,18 | 442,075 | 379,1376378378 | 10,0982 | 1,71669 | 300,16 | 247,861 | 302,242 | 300,9882964773 | 298,7908234091 | 339,3065 | 349,365 | 410,369 | 552,465 | 405,883 | 380,353 | 379,546 | 309,05 | 307,737 | 65,44 | 2,08
2017-08-01 05:00:00 | 57,46 | 10,8 | 5058,06 | 437,622 | 379,2517135135 | 10,072 | 1,70886 | 303,896 | 247,581 | 300,659 | 300,9854319318 | 298,7924652273 | 342,876 | 350,244 | 398,357 | 534,802 | 399,051 | 363,88 | 395,864 | 381,549 | 416,852 | 65,44 | 2,08
2017-08-01 05:00:00 | 57,46 | 10,8 | 4461,05 | 519,732 | 377,526 | 10,5112 | 1,7531 | 301,763 | 246,407 | 297,894 | 301,0273259091 | 298,7684536364 | 347,695 | 343,65 | 402,588 | 555,059 | 412,211 | 358,149 | 348,714 | 351,234 | 324,985 | 65,44 | 2,08
2017-08-01 06:00:00 | 57,46 | 10,8 | 3985,17 | 533,318 | 378,0903333333 | 10,6486 | 1,70672 | 300,187 | 250,31 | 300,726 | 301,09213625 | 298,7313075 | 333,061 | 351 | 420,181 | 573,098 | 396,35 | 305,307 | 349,97 | 348,067 | 363,618 | 65,44 | 2,08
2017-08-01 06:00:00 | 57,46 | 10,8 | 1727,31175 | 522,801 | 381,641 | 10,5768 | 1,74319 | 299,78 | 247,192 | 297,949 | 301,0466615909 | 298,7573713636 | 336,4 | 360,962 | 424,803 | 543,058 | 402,445 | 297,829 | 344,055 | 350,782 | 360,113 | 65,44 | 2,08
2017-08-01 07:00:00 | 57,46 | 10,8 | 3842,08 | 573,804 | 388,8507360862 | 10,4931 | 1,69577 | 299,674 | 252,06 | 298,455 | 301,1340302273 | 298,7072959091 | 340,267 | 349,458 | 392,995 | 537,143 | 397,014 | 342,794 | 360,176 | 342,76 | 346,61 | 65,44 | 2,08
2017-08-01 08:00:00 | 57,46 | 10,8 | 3765,63 | 626,831 | 396,1883016158 | 10,2114 | 1,72031 | 300,274 | 253,466 | 298,292 | 301,1902469318 | 298,6750752273 | 360,799 | 356,049 | 421,678 | 559,647 | 410,208 | 351,257 | 336,564 | 334,013 | 367,775 | 65,44 | 2,08
2017-08-01 09:00:00 | 57,46 | 10,8 | 2905,68 | 558,688 | 409,6950305206 | 10,2876 | 1,70072 | 299,744 | 248,254 | 304,508 | 301,2937286364 | 298,6157645455 | 356,755 | 350,061 | 421,173 | 556,316 | 403,586 | 343,943 | 341,013 | 363,076 | 378,511 | 65,44 | 2,08
2017-08-01 09:00:00 | 57,46 | 10,8 | 3916,2 | 615,129 | 403,6193393178 | 10,2294 | 1,70943 | 299,268 | 244,136 | 299,275 | 301,2471797727 | 298,6424440909 | 335,927 | 353,545 | 397,486 | 550,312 | 400,768 | 359,945 | 355,665 | 419,618 | 391,734 | 65,44 | 2,08
2017-08-01 09:00:00 | 57,46 | 10,8 | 2689,59 | 599,438 | 409,4613500898 | 10,2818 | 1,70002 | 299,849 | 245,27 | 298,993 | 301,2919382955 | 298,6167906818 | 345,026 | 350,244 | 385,673 | 526,334 | 398,951 | 334,67 | 350,079 | 316,356 | 374,383 | 65,44 | 2,08
2017-08-01 09:00:00 | 57,46 | 10,8 | 4180,37 | 597,87 | 401,7498958707 | 10,139 | 1,71155 | 299,938 | 250,829 | 299,476 | 301,2328570455 | 298,6506531818 | 328,15 | 350,398 | 376,416 | 533,555 | 397,514 | 344,395 | 368,886 | 378,601 | 369,346 | 65,44 | 2,08
2017-08-01 09:00:00 | 57,46 | 10,8 | 754,424 | 588,817 | 403,946491921 | 10,2417 | 1,70854 | 300,351 | 250,912 | 299,927 | 301,24968625 | 298,6410075 | 336,53 | 353,883 | 428,42 | 551,232 | 397,649 | 353,487 | 349,881 | 367,949 | 352,874 | 65,44 | 2,08
2017-08-01 10:00:00 | 57,46 | 10,8 | 1924,0871333333 | 525,513 | 412,966556553 | 10,3203 | 1,70493 | 298,828 | 253,125 | 302,344 | 301,3187934091 | 298,6013986364 | 338,599 | 350,244 | 399,39 | 538,652 | 416,533 | 349,609 | 381,141 | 354,517 | 404,438 | 65,44 | 2,08
2017-08-01 10:00:00 | 57,46 | 10,8 | 1,72051 | 514,074 | 410,9569048474 | 10,3274 | 1,70705 | 299,927 | 252,1 | 298,145 | 301,3033964773 | 298,6102234091 | 334,36 | 340,94 | 425,124 | 529,413 | 392,93 | 387,955 | 388,671 | 350,386 | 373,061 | 65,44 | 2,08
2017-08-01 10:00:00 | 57,46 | 10,8 | 1283,03 | 577,115 | 410,4428078995 | 10,3139 | 1,70428 | 298,786 | 206,077 | 297,552 | 301,2994577273 | 298,6124809091 | 334,483 | 352,79 | 415,484 | 548,683 | 395,056 | 374,988 | 357,751 | 375,635 | 347,393 | 65,44 | 2,08
2017-08-01 11:00:00 | 57,46 | 10,8 | 2951,6 | 508,332 | 414,945 | 10,2602 | 1,70682 | 297,371 | 246,448 | 301,058 | 301,3621196591 | 298,5765661364 | 347,729 | 349,5 | 384,35 | 542,247 | 411,523 | 407,808 | 398,313 | 393,96 | 372,754 | 65,44 | 2,08
2017-08-01 11:00:00 | 57,46 | 10,8 | 338,377 | 603,478 | 411,203 | 10,1978 | 1,71701 | 300,765 | 251,563 | 298,924 | 301,4068781818 | 298,5509127273 | 342,754 | 348,706 | 401,425 | 548,067 | 406,245 | 330,12 | 323,827 | 335,84 | 340,081 | 65,44 | 2,08
2017-08-01 11:00:00 | 57,46 | 10,8 | 2967,55 | 513,032 | 402,015 | 10,2419 | 1,70803 | 301,02 | 254,252 | 300,505 | 301,3735778409 | 298,5699988636 | 350,757 | 344,896 | 353,094 | 542,916 | 382,043 | 345,333 | 363,4 | 323,948 | 357,105 | 65,44 | 2,08
2017-08-01 11:00:00 | 57,46 | 10,8 | 244,317 | 500,583 | 403,548 | 10,2266 | 1,70259 | 298,755 | 252,607 | 301,152 | 301,3789488636 | 298,5669204545 | 357,617 | 349,351 | 427,071 | 560,199 | 408,523 | 318,482 | 372,132 | 375,617 | 440,314 | 65,44 | 2,08
2017-08-01 11:00:00 | 57,46 | 10,8 | 1470,54 | 494,385 | 395,118 | 10,255 | 1,70945 | 300,293 | 248,071 | 298,901 | 301,3685648864 | 298,5728720455 | 366,36 | 349,218 | 406,899 | 541,293 | 415,814 | 349,999 | 346,076 | 361,422 | 351,656 | 65,44 | 2,08
2017-08-01 12:00:00 | 57,46 | 10,8 | 1681,12 | 652,549 | 417,2765865385 | 10,0386 | 1,72375 | 295,178 | 246,484 | 298,943 | 301,4398204545 | 298,5320318182 | 347,412 | 349,25 | 418,089 | 528,714 | 397,305 | 366,895 | 357,708 | 341,304 | 339,443 | 65,44 | 2,08
2017-08-01 12:00:00 | 57,46 | 10,8 | 3039,9 | 656,965 | 418,1894416667 | 9,99671 | 1,71735 | 298,966 | 247,136 | 301,572 | 301,4827886364 | 298,5074045455 | 353,15 | 349,641 | 416,878 | 551,663 | 396,971 | 372,611 | 330,115 | 359,284 | 347,978 | 65,44 | 2,08
2017-08-01 12:00:00 | 57,46 | 10,8 | 3514,27 | 652,011 | 417,2302211538 | 10,0386 | 1,72342 | 295,179 | 247,7 | 301,081 | 301,4391043182 | 298,5324422727 | 340,52 | 349,69 | 415,32 | 552,988 | 402,923 | 332,476 | 355,641 | 348,214 | 343,986 | 65,44 | 2,08
2017-08-01 13:00:00 | 57,46 | 10,8 | 2059,29 | 664,623 | 377,308 | 10,0283 | 1,73168 | 299,439 | 249,733 | 303,174 | 301,5236084091 | 298,4840086364 | 351,794 | 349,269 | 406,089 | 560,121 | 395,491 | 348,534 | 357,396 | 350,879 | 348,696 | 65,44 | 2,08
2017-08-01 13:00:00 | 57,46 | 10,8 | 4127,37 | 629,044 | 403,9385 | 10,0776 | 1,712 | 299,295 | 249,556 | 296,629 | 301,5468828409 | 298,4706688636 | 353,62 | 349,42 | 415,779 | 540,843 | 397,105 | 352,101 | 367,174 | 386,024 | 369,328 | 65,44 | 2,08
2017-08-01 13:00:00 | 57,46 | 10,8 | 4088,41 | 691,623 | 418,1600166667 | 10,0165 | 1,73552 | 298,389 | 251,148 | 298,451 | 301,4946048864 | 298,5006320455 | 345,57 | 348,706 | 420,912 | 547,639 | 398,58 | 351,454 | 363,752 | 345,878 | 352,027 | 65,44 | 2,08
2017-08-01 13:00:00 | 57,46 | 10,8 | 288,768 | 628,052 | 398,7498220339 | 10,0601 | 1,71943 | 298,982 | 253,327 | 301,746 | 301,5382892045 | 298,4755943182 | 348,749 | 350,062 | 426,3 | 571,396 | 408,91 | 352,118 | 340,278 | 359,047 | 348,722 | 65,44 | 2,08
2017-08-01 14:00:00 | 57,46 | 10,8 | 4457,85 | 595,333 | 413,4281818182 | 10,2448 | 1,6795 | 300,366 | 249,097 | 299,93 | 301,5880606818 | 298,4470677273 | 343,054 | 349,142 | 644,946 | 533,981 | 407,919 | 340,909 | 366,392 | 321,22 | 335,771 | 65,44 | 2,08
2017-08-01 14:00:00 | 57,46 | 10,8 | 4790,47 | 589,071 | 413,8918181818 | 10,2339 | 1,67787 | 300,588 | 249,195 | 299,709 | 301,5862703409 | 298,4480938636 | 319,001 | 351,558 | 586,544 | 572,507 | 403,517 | 358,039 | 332,111 | 364,805 | 337,592 | 65,44 | 2,08
2017-08-01 14:00:00 | 57,46 | 10,8 | 471,502 | 550,423 | 377,448 | 10,2367 | 1,724 | 299,889 | 249,778 | 299,975 | 301,6127673864 | 298,4329070455 | 362,194 | 351,25 | 802,9616285714 | 548,286 | 392,433 | 353,52 | 361,655 | 325,74 | 341,253 | 65,44 | 2,08
2017-08-01 14:00:00 | 57,46 | 10,8 | 5438,62 | 607,572 | 414,5320508475 | 10,1875 | 1,70342 | 309,412 | 250,818 | 299,524 | 301,5644281818 | 298,4606127273 | 368,826 | 349,39 | 413,653 | 532,105 | 406,762 | 421,053 | 363,636 | 353,985 | 356,523 | 65,44 | 2,08
2017-08-01 15:00:00 | 57,46 | 10,8 | 15,8842 | 634,815 | 410,9633103448 | 10,0936 | 1,69253 | 300,779 | 249,829 | 302,335 | 301,6732809091 | 298,3982236364 | 367,285 | 348,891 | 562,8754 | 545,178 | 390,505 | 339,765 | 344,347 | 339,328 | 337,301 | 65,44 | 2,08
2017-08-01 15:00:00 | 57,46 | 10,8 | 5210,99 | 622,27 | 411,1650344828 | 10,0891 | 1,69265 | 299,961 | 243,074 | 298,389 | 301,6739970455 | 298,3978131818 | 346,476 | 352,87 | 560,0341428571 | 509,467 | 397,877 | 381,639 | 381,141 | 352,982 | 341,568 | 65,44 | 2,08
2017-08-01 15:00:00 | 57,46 | 10,8 | 2160,7266666667 | 582,618 | 382,47 | 10,2363 | 1,724 | 300,667 | 249,876 | 299,65 | 301,6192126136 | 298,4292129545 | 357,156 | 349,642 | 777,3903142857 | 549,559 | 386,986 | 339,368 | 359,18 | 375,667 | 356,904 | 65,44 | 2,08
2017-08-01 16:00:00 | 57,46 | 10,8 | 3520,29 | 432,949 | 385,878519685 | 9,93235 | 1,68962 | 300,78 | 248,693 | 299,055 | 301,7341525 | 298,363335 | 344,195 | 349,58 | 321,3685428571 | 535,091 | 391,683 | 400,01 | 377,976 | 364,359 | 359,493 | 65,44 | 2,08
2017-08-01 16:00:00 | 57,46 | 10,8 | 4116,16 | 619,709 | 392,725 | 10,0193 | 1,70203 | 298,733 | 250,754 | 302,814 | 301,6961972727 | 298,3850890909 | 370,303 | 349,616 | 471,9551714286 | 593,681 | 404,932 | 338,861 | 363,126 | 344,833 | 343,586 | 65,44 | 2,08
2017-08-01 16:00:00 | 57,46 | 10,8 | 3683,9 | 613,522 | 417,194 | 10,0287 | 1,70497 | 300,146 | 250,826 | 299,139 | 301,6926165909 | 298,3871413636 | 363,588 | 349,805 | 486,1614571429 | 555,078 | 403,268 | 352,21 | 347,341 | 368,33 | 361,443 | 65,44 | 2,08
2017-08-01 17:00:00 | 57,46 | 10,8 | 1474,23 | 606,519 | 407,2588976378 | 9,94067 | 1,65746 | 299,017 | 247,715 | 297,902 | 301,7585011364 | 298,3493795455 | 344,336 | 348,414 | 224,7658 | 433,597 | 559,944 | 417,007 | 407,688 | 463,689 | 428,806 | 65,44 | 2,08
2017-08-01 17:00:00 | 57,46 | 10,8 | 3467,35 | 602,88 | 407,8877322835 | 9,94019 | 1,65906 | 299,643 | 246,239 | 299,385 | 301,7592172727 | 298,3489690909 | 363,147 | 347,64 | 221,9245428571 | 461,422 | 642,066 | 469,404 | 433,531 | 420,319 | 414,17 | 65,44 | 2,08
2017-08-01 18:00:00 | 57,46 | 10,8 | 2998,04 | 546,165 | 395,046 | 9,93642 | 1,70588 | 299,94 | 254,215 | 298,29 | 301,8254598864 | 298,3110020455 | 360,072 | 350,486 | 634,5513676471 | 520,343 | 502,059 | 400,708 | 379,557 | 418,112 | 400,328 | 65,44 | 2,08
2017-08-01 18:00:00 | 57,46 | 10,8 | 1455,34 | 509,47 | 381,746 | 9,85133 | 1,68919 | 299,82 | 252,133 | 302,344 | 301,8537472727 | 298,2947890909 | 352,942 | 350,565 | 771,5739234043 | 493,949 | 496,899 | 462,273 | 461,443 | 472,207 | 431,656 | 65,44 | 2,08
2017-08-01 20:00:00 | 57,46 | 10,8 | 1368,2380666667 | 380,5906666667 | 381,3641034483 | 9,83691 | 1,619166 | 300,36 | 243,753 | 297,348 | 301,9962584091 | 298,2131086364 | 346,1165 | 352,177 | 540,7830382979 | 627,702 | 869,2393841463 | 458,543 | 430,711 | 456,082 | 443,196 | 65,44 | 2,08
2017-08-01 20:00:00 | 57,46 | 10,8 | 2305,2866666667 | 368,3258888889 | 381,9429770115 | 9,83691 | 1,5961733333 | 299,689 | 253,556 | 299,971 | 302,0055681818 | 298,2077727273 | 339,818 | 349,818 | 525,7062468085 | 483,929 | 871,4270304878 | 450,098 | 460,308 | 469,821 | 479,571 | 65,44 | 2,08
2017-08-01 20:00:00 | 57,46 | 10,8 | 347,128 | 542,434 | 378,052 | 9,85896 | 1,69705 | 299,655 | 250,824 | 298,241 | 301,9726259091 | 298,2266536364 | 369,814 | 350,584 | 579,054893617 | 511,105 | 496,318 | 432,747 | 459,224 | 440,511 | 460,859 | 65,44 | 2,08
2017-08-01 20:00:00 | 57,46 | 10,8 | 3258,54 | 543,366 | 383,14 | 9,87697 | 1,70444 | 299,458 | 249,167 | 301,893 | 301,96653875 | 298,2301425 | 340,149 | 349,654 | 588,9127957447 | 482,681 | 498,66 | 459,248 | 457,833 | 466,133 | 439,779 | 65,44 | 2,08
2017-08-01 20:00:00 | 57,46 | 10,8 | 3782,63 | 476,302 | 379,35075 | 9,7656 | 1,70471 | 300,182 | 253,171 | 302,124 | 301,9439804545 | 298,2430718182 | 368,348 | 349,805 | 625,4450212766 | 539,944 | 497,843 | 475,454 | 476,602 | 486,68 | 442,788 | 65,44 | 2,08
2017-08-01 21:00:00 | 57,46 | 10,8 | 19,0713 | 350,4004444444 | 382,7890229885 | 9,82122 | 1,5625686667 | 299,872 | 245,38 | 297,711 | 302,0191747727 | 298,1999740909 | 332,174 | 350,683 | 503,6709361702 | 333,62 | 874,6243597561 | 438,378 | 448,565 | 464,047 | 442,738 | 65,44 | 2,08
2017-08-01 21:00:00 | 57,46 | 10,8 | 2970,19 | 416,731 | 383,3901609195 | 9,82941 | 1,67031 | 299,343 | 251,028 | 299,023 | 302,0288426136 | 298,1944329545 | 329,274 | 351,55 | 488,0142680851 | 698,8009495798 | 876,8961463415 | 458,383 | 453,797 | 463,568 | 462,877 | 65,44 | 2,08
2017-08-01 21:00:00 | 57,46 | 10,8 | 2296,7533333333 | 366,9107222222 | 382,0097701149 | 9,83691 | 1,5935203333 | 299,502 | 247,271 | 298,389 | 302,0066423864 | 298,2071570455 | 364,798 | 350,029 | 523,9666170213 | 466,241 | 871,6794512195 | 450,9 | 445,916 | 428,231 | 428,598 | 65,44 | 2,08
2017-08-01 21:00:00 | 57,46 | 10,8 | 2592,14 | 363,6086666667 | 382,1656206897 | 9,83281 | 1,58733 | 299,723 | 248,134 | 298,404 | 302,0091488636 | 298,2057204545 | 328,879 | 349,381 | 519,9074808511 | 448,208 | 872,2684329268 | 431,788 | 454,059 | 471,1 | 446,986 | 65,44 | 2,08
2017-08-01 21:00:00 | 57,46 | 10,8 | 327,9233307692 | 416,87 | 383,0561954023 | 9,82404 | 1,66802 | 300,282 | 252,204 | 298,389 | 302,0234715909 | 298,1975113636 | 328,013 | 351,667 | 496,7124170213 | 680,7609915966 | 875,6340426829 | 461,477 | 453,949 | 448,343 | 449,027 | 65,44 | 2,08
2017-08-01 22:00:00 | 57,46 | 10,8 | 798,50975 | 550,942 | 377,832 | 9,86324 | 1,69364 | 299,487 | 249,611 | 297,949 | 302,0882819318 | 298,1603652273 | 345,405 | 358,887 | 391,7547531915 | 487,109 | 493,868 | 513,544 | 475,511 | 449,726 | 463,293 | 65,44 | 2,08
2017-08-01 22:00:00 | 57,46 | 10,8 | 756,1435789474 | 441,633 | 377,511 | 9,89253 | 1,59884 | 299,299 | 246,889 | 302,344 | 302,1212242045 | 298,1414843182 | 334,077 | 341,424 | 589,291 | 508,419 | 502,656 | 268,286 | 332,541 | 301,47 | 302,389 | 65,44 | 2,08
2017-08-01 23:00:00 | 57,46 | 10,8 | 3096,46 | 324,184 | 377,6424304207 | 9,9689 | 1,520445 | 299,847 | 247,426 | 297,789 | 302,1645504545 | 298,1166518182 | 355,919 | 355,214 | 499,677 | 505,307 | 499,949 | 466,592 | 445,504 | 449,727 | 438,77 | 65,44 | 2,08
2017-08-02 00:00:00 | 57,46 | 10,8 | 3923,01 | 442,866 | 379,9882666667 | 10,1189 | 1,70737 | 300,126 | 250,701 | 298,1 | 302,2504868182 | 298,0673972727 | 335,973 | 334,902 | 499,75 | 484,31 | 512,305 | 436,427 | 436,05 | 422,899 | 416,815 | 65,44 | 2,08
2017-08-02 01:00:00 | 57,46 | 10,8 | 2799,32 | 527,184 | 387,064 | 10,2792 | 1,73447 | 299,239 | 249,705 | 298,484 | 302,2981098864 | 298,0401020455 | 348,886 | 341,097 | 518,027 | 506,861 | 512,598 | 432,707 | 440,529 | 461,465 | 465,924 | 65,44 | 2,08
2017-08-02 01:00:00 | 57,46 | 10,8 | 252,716 | 542,603 | 378,223 | 10,2915 | 1,73955 | 300,366 | 253,125 | 297,949 | 302,2930969318 | 298,0429752273 | 327,832 | 337,72 | 487,976 | 501,836 | 498,005 | 451,953 | 449,438 | 431,245 | 452,441 | 65,44 | 2,08
2017-08-02 01:00:00 | 57,46 | 10,8 | 3695,16 | 551,424 | 386,599 | 10,2989 | 1,73535 | 300,304 | 248,95 | 298,577 | 302,2751935227 | 298,0532365909 | 342,966 | 339,979 | 492,918 | 489,291 | 508,413 | 461,456 | 452,258 | 441,023 | 429,038 | 65,44 | 2,08
2017-08-02 02:00:00 | 57,46 | 10,8 | 3528,27 | 520,211 | 383,155 | 10,1489 | 1,715 | 299,927 | 250,245 | 302,36 | 302,3596976136 | 298,0048029545 | 352,214 | 359,905 | 505,19 | 494,505 | 495,878 | 462,645 | 465,196 | 449,769 | 431,534 | 65,44 | 2,08
2017-08-02 02:00:00 | 57,46 | 10,8 | 3952,36 | 516,242 | 383,203 | 10,1452 | 1,71624 | 299,605 | 249,113 | 299,525 | 302,36041375 | 298,0043925 | 351,533 | 346,516 | 525,159 | 498,477 | 501,68 | 460,438 | 456,854 | 458,688 | 454,849 | 65,44 | 2,08
2017-08-02 02:00:00 | 57,46 | 10,8 | 2403,4 | 522,807 | 379,504 | 10,1132 | 1,72208 | 300,265 | 251,849 | 296,958 | 302,3665009091 | 298,0009036364 | 347,056 | 348,234 | 512,746 | 511,877 | 512,821 | 395,778 | 433,777 | 440,224 | 448,476 | 65,44 | 2,08
2017-08-02 02:00:00 | 57,46 | 10,8 | 3281,81 | 498,282 | 382,674 | 10,2335 | 1,68911 | 300,104 | 249,939 | 298,887 | 302,3471652273 | 298,0119859091 | 350,869 | 330,2573333333 | 480,719 | 477,916 | 497,113 | 478,846 | 481,765 | 440,033 | 469,036 | 65,44 | 2,08
2017-08-02 03:00:00 | 57,46 | 10,8 | 3184,8 | 615,353 | 413,8771646192 | 9,79596 | 1,69313 | 300,87 | 249,03 | 298,517 | 302,4237918182 | 297,9680672727 | 364,498 | 355,566 | 518,506 | 473,128 | 512,231 | 435,251 | 445,22 | 443,69 | 422,298 | 65,44 | 2,08
2017-08-02 04:00:00 | 57,46 | 10,8 | 4248,35 | 623,631 | 413,4443390663 | 10,2038 | 1,73018 | 298,895 | 251,068 | 298,509 | 302,4810827273 | 297,9352309091 | 341,167 | 333,666 | 503,992 | 493,34 | 495,472 | 457,469 | 476,255 | 437,548 | 454,382 | 65,44 | 2,08
2017-08-02 04:00:00 | 57,46 | 10,8 | 3653,29 | 577,674 | 413,300965602 | 10,2297 | 1,72809 | 300,959 | 252,629 | 302,783 | 302,5000603409 | 297,9243538636 | 351,071 | 323,54 | 490,883 | 498,608 | 508,942 | 473,611 | 439,405 | 449,215 | 407,909 | 65,44 | 2,08
2017-08-02 04:00:00 | 57,46 | 10,8 | 4850,22 | 606,636 | 413,5173783784 | 10,1687 | 1,72211 | 300,756 | 252,64 | 299,014 | 302,4714148864 | 297,9407720455 | 348,398 | 264,828 | 499,319 | 516,273 | 500,123 | 472,83 | 466,458 | 449,684 | 462,493 | 65,44 | 2,08
2017-08-02 05:00:00 | 57,46 | 10,8 | 1502,55125 | 441,433 | 377,273 | 10,1324 | 1,69778 | 299,238 | 251,171 | 299,268 | 302,5663029545 | 297,8863868182 | 358,113 | 341,865 | 705,892 | 716,504 | 698,813 | 620,35 | 646,297 | 557,713 | 448,623 | 65,44 | 2,08
2017-08-02 05:00:00 | 57,46 | 10,8 | 896,752 | 441,965 | 377,447 | 10,162 | 1,69242 | 299,578 | 251,949 | 301,685 | 302,5777611364 | 297,8798195455 | 348,639 | 341,117 | 809,938 | 793,736 | 767,273 | 609,235 | 664,241 | 653,329 | 637,878 | 65,44 | 2,08
2017-08-02 05:00:00 | 57,46 | 10,8 | 1015,778375 | 439,82 | 383,388 | 10,1261 | 1,69915 | 300,237 | 247,935 | 302,654 | 302,5630803409 | 297,8882338636 | 362,235 | 348,727 | 695,641 | 720,636 | 701,416 | 622,999 | 653,0957272727 | 666,785 | 545,116 | 65,44 | 2,08
2017-08-02 05:00:00 | 57,46 | 10,8 | 2857,46 | 448,859 | 383,005 | 10,1121 | 1,70233 | 299,94 | 252,136 | 299,048 | 302,5566351136 | 297,8919279545 | 355,152 | 323,36125 | 687,247 | 713,023 | 721,554 | 588,015 | 563,026 | 588,715 | 423,995 | 65,44 | 2,08
2017-08-02 06:00:00 | 57,46 | 10,8 | 1248,19625 | 325,231 | 377,0738645038 | 10,143 | 1,60626 | 300,712 | 247,549 | 299,697 | 302,6153582955 | 297,8582706818 | 344,518 | 343,432 | 790,89 | 808,4365 | 804,598 | 588,222 | 595,551 | 606,882 | 595,263 | 65,44 | 2,08
2017-08-02 06:00:00 | 57,46 | 10,8 | 2595,49 | 301,967 | 377,1142003817 | 10,1335 | 1,5896592857 | 299,25 | 243,439 | 301,304 | 302,6210873864 | 297,8549870455 | 355,036 | 341,703 | 832,9612880677 | 823,4954545455 | 869,2687262724 | 639,246 | 610,253 | 654,89 | 640,576 | 65,44 | 2,08
2017-08-02 07:00:00 | 57,46 | 10,8 | 557,0691707317 | 303,0001820809 | 377,4141984733 | 10,0989 | 1,5926833333 | 300,628 | 248,459 | 299,327 | 302,6636975 | 297,830565 | 334,037 | 345,4545 | 831,0290480855 | 754,4122761087 | 868,067868409 | 560,324 | 212,206 | 285,099 | 255,2749714286 | 65,44 | 2,08
2017-08-02 07:00:00 | 57,46 | 10,8 | 1850,27 | 317,7087904624 | 377,673860687 | 10,0728 | 1,5894025926 | 299,293 | 248,843 | 302,149 | 302,7005785227 | 297,8094265909 | 360,059 | 347,312 | 829,3566050757 | 756,1016824034 | 867,0284704264 | 639,8073581184 | 650,9578180509 | 680,3463369418 | 621,0239327103 | 65,44 | 2,08
2017-08-02 07:00:00 | 57,46 | 10,8 | 970,1102439024 | 301,1437557803 | 377,3814255725 | 10,0897 | 1,5930974074 | 300,055 | 250,03 | 298,672 | 302,6590426136 | 297,8332329545 | 362,088 | 353,066 | 831,2401331256 | 754,1990500715 | 868,1990545621 | 549,362 | 185,8151333333 | 677,39 | 525,526 | 65,44 | 2,08
2017-08-02 08:00:00 | 57,46 | 10,8 | 1467,6103114754 | 334,845033237 | 377,976379771 | 10,0591 | 1,5855803704 | 300,366 | 255,322 | 302,783 | 302,7435467045 | 297,7847993182 | 334,424 | 348,926 | 827,4081277827 | 758,0699227468 | 865,8175213205 | 637,5212883156 | 651,2369347096 | 654,7519120433 | 618,4049046729 | 65,44 | 2,08
2017-08-02 08:00:00 | 57,46 | 10,8 | 1402,3731967213 | 324,5632875723 | 377,7948683206 | 10,0932 | 1,5878737037 | 297,098 | 244,951 | 301,035 | 302,7177657955 | 297,7995756818 | 333,89 | 353,045 | 828,5772141585 | 756,8889785408 | 866,544090784 | 638,8929301973 | 651,0694647144 | 670,1085669824 | 619,9763214953 | 65,44 | 2,08
2017-08-02 08:00:00 | 57,46 | 10,8 | 1498,416726776 | 339,7003020231 | 378,0620935115 | 10,0591 | 1,5844974074 | 300,366 | 255,322 | 302,783 | 302,7557210227 | 297,7778215909 | 334,424 | 348,926 | 826,8560592164 | 758,6275908441 | 865,4744190738 | 636,8735685382 | 651,3160177628 | 647,5001583221 | 617,662846729 | 65,44 | 2,08
2017-08-02 08:00:00 | 57,46 | 10,8 | 1538,283852459 | 345,9835910405 | 378,1730171756 | 10,0591 | 1,5830959259 | 300,366 | 255,322 | 302,783 | 302,7714760227 | 297,7687915909 | 334,424 | 348,926 | 826,1416175423 | 759,34927897 | 865,0304044017 | 636,0353429439 | 651,4183605377 | 638,1155358593 | 616,7025364486 | 65,44 | 2,08
2017-08-02 08:00:00 | 57,46 | 10,8 | 1396,0306994536 | 323,5636734104 | 377,777221374 | 10,0973 | 1,5880966667 | 300,76 | 250,269 | 297,866 | 302,7152593182 | 297,8010122727 | 346,005 | 355,103 | 828,6908753339 | 756,7741645207 | 866,6147294819 | 639,0262842691 | 651,0531829093 | 671,6015751015 | 620,1290981308 | 65,44 | 2,08
2017-08-02 10:00:00 | 57,46 | 10,8 | 1864,4694262295 | 397,3923193642 | 379,0805744275 | 10,0591 | 1,5716292593 | 300,366 | 255,322 | 302,783 | 302,9003805682 | 297,6949097727 | 334,424 | 348,926 | 820,2961856634 | 765,254 | 861,3975570839 | 629,1771335357 | 652,2557105137 | 561,3322611637 | 608,8454523364 | 65,44 | 2,08
2017-08-02 10:00:00 | 57,46 | 10,8 | 1868,9997814208 | 398,1063294798 | 379,0931793893 | 10,0591 | 1,57147 | 300,366 | 255,322 | 302,783 | 302,9021709091 | 297,6938836364 | 334,424 | 348,926 | 820,2149991095 | 765,3360100143 | 861,3471008712 | 629,0818806272 | 652,2673403745 | 560,265826793 | 608,7363261682 | 65,44 | 2,08
2017-08-02 11:00:00 | 57,46 | 10,8 | 1886,2151311475 | 400,8195679191 | 379,1410782443 | 10,0591 | 1,5708648148 | 300,366 | 255,322 | 302,783 | 302,9089742045 | 297,6899843182 | 334,424 | 348,926 | 819,9064902048 | 765,6476480687 | 861,1553672627 | 628,7199195751 | 652,3115338454 | 556,213376184 | 608,321646729 | 65,44 | 2,08
2017-08-02 11:00:00 | 57,46 | 10,8 | 1941,4854644809 | 409,5304913295 | 379,2948587786 | 10,0591 | 1,5689218519 | 300,366 | 255,322 | 302,783 | 302,9308163636 | 297,6774654545 | 334,424 | 348,926 | 818,9160142476 | 766,6481702432 | 860,5398014672 | 627,5578340921 | 652,4534181469 | 543,2028768606 | 606,9903074766 | 65,44 | 2,08
2017-08-02 12:00:00 | 57,46 | 10,8 | 2163,4728688525 | 444,5169869942 | 379,9125019084 | 10,0591 | 1,5611181481 | 300,366 | 255,322 | 302,783 | 303,0185430682 | 297,6271847727 | 334,424 | 348,926 | 814,9378731077 | 770,6666609442 | 858,0674470426 | 622,8904415781 | 653,023281325 | 490,9475926928 | 601,6431252336 | 65,44 | 2,08
2017-08-02 12:00:00 | 57,46 | 10,8 | 2187,030715847 | 448,2298395954 | 379,9780477099 | 10,0591 | 1,56029 | 300,366 | 255,322 | 302,783 | 303,0278528409 | 297,6218488636 | 334,424 | 348,926 | 814,5157030276 | 771,0931130186 | 857,8050747364 | 622,3951264542 | 653,0837566011 | 485,4021339648 | 601,0756691589 | 65,44 | 2,08
2017-08-02 12:00:00 | 57,46 | 10,8 | 2155,3182295082 | 443,2317687861 | 379,8898129771 | 10,0591 | 1,5614048148 | 300,366 | 255,322 | 302,783 | 303,0153204545 | 297,6290318182 | 334,424 | 348,926 | 815,0840089047 | 770,5190429185 | 858,1582682256 | 623,0618968134 | 653,0023475756 | 492,8671745602 | 601,8395523364 | 65,44 | 2,08
2017-08-02 12:00:00 | 57,46 | 10,8 | 2169,8153661202 | 445,5166011561 | 379,930148855 | 10,0591 | 1,5608951852 | 300,366 | 255,322 | 302,783 | 303,0210495455 | 297,6257481818 | 334,424 | 348,926 | 814,8242119323 | 770,7814749642 | 857,9968083448 | 622,7570875063 | 653,0395631301 | 489,4545845737 | 601,4903485981 | 65,44 | 2,08
2017-08-02 12:00:00 | 57,46 | 10,8 | 2112,7328907104 | 436,5200736994 | 379,7713263359 | 10,0591 | 1,5629018519 | 300,366 | 255,322 | 302,783 | 302,99849125 | 297,6386775 | 334,424 | 348,926 | 815,8471625111 | 769,748148784 | 858,6325566254 | 623,9572741528 | 652,8930268843 | 502,8916576455 | 602,8653383178 | 65,44 | 2,08
2017-08-02 13:00:00 | 57,46 | 10,8 | 2341,0627923497 | 472,506183526 | 380,4066164122 | 10,0591 | 1,5548751852 | 300,366 | 255,322 | 302,783 | 303,0887244318 | 297,5869602273 | 334,424 | 348,926 | 811,7553601959 | 773,881453505 | 856,089563503 | 619,156527567 | 653,4791718675 | 449,1433653586 | 597,3653794393 | 65,44 | 2,08
2017-08-02 13:00:00 | 57,46 | 10,8 | 2343,7810054645 | 472,9345895954 | 380,4141793893 | 10,0591 | 1,5547796296 | 300,366 | 255,322 | 302,783 | 303,0897986364 | 297,5863445455 | 334,424 | 348,926 | 811,7066482636 | 773,9306595136 | 856,0592897753 | 619,099375822 | 653,486149784 | 448,5035047361 | 597,2999037383 | 65,44 | 2,08
2017-08-02 14:00:00 | 57,46 | 10,8 | 2523,1830710383 | 501,2093901734 | 380,9133358779 | 10,0591 | 1,548472963 | 300,366 | 255,322 | 302,783 | 303,1606961364 | 297,5457095455 | 334,424 | 348,926 | 808,4916607302 | 777,1782560801 | 854,0612237506 | 615,3273606474 | 653,9466922708 | 406,2727036536 | 592,9785074766 | 65,44 | 2,08
2017-08-02 14:00:00 | 57,46 | 10,8 | 2491,4705846995 | 496,2113193642 | 380,825101145 | 10,0591 | 1,5495877778 | 300,366 | 255,322 | 302,783 | 303,14816375 | 297,5528925 | 334,424 | 348,926 | 809,0599666073 | 776,60418598 | 854,4144172398 | 615,9941310066 | 653,8652832453 | 413,737744249 | 593,7423906542 | 65,44 | 2,08
2017-08-02 14:00:00 | 57,46 | 10,8 | 2520,4648579235 | 500,780984104 | 380,9057729008 | 10,0591 | 1,5485685185 | 300,366 | 255,322 | 302,783 | 303,1596219318 | 297,5463252273 | 334,424 | 348,926 | 808,5403726625 | 777,1290500715 | 854,0914974782 | 615,3845123925 | 653,9397143543 | 406,912564276 | 593,0439831776 | 65,44 | 2,08
2017-08-02 14:00:00 | 57,46 | 10,8 | 2396,3331256831 | 481,2171069364 | 380,5603969466 | 10,0591 | 1,5529322222 | 300,366 | 255,322 | 302,783 | 303,1105665909 | 297,5744413636 | 334,424 | 348,926 | 810,7648842386 | 774,8819756795 | 855,4739977075 | 617,994442084 | 653,621056169 | 436,1328660352 | 596,0340401869 | 65,44 | 2,08
2017-08-02 15:00:00 | 57,46 | 10,8 | 2644,5965901639 | 520,3448612717 | 381,251148855 | 10,0591 | 1,5442048148 | 300,366 | 255,322 | 302,783 | 303,2086772727 | 297,5182090909 | 334,424 | 348,926 | 806,3158610864 | 779,3761244635 | 852,708997249 | 612,7745827011 | 654,2583725396 | 377,6922625169 | 590,0539261682 | 65,44 | 2,08
2017-08-02 15:00:00 | 57,46 | 10,8 | 2579,3594754098 | 510,0631156069 | 381,0696374046 | 10,0591 | 1,5464981481 | 300,366 | 255,322 | 302,783 | 303,1828963636 | 297,5329854545 | 334,424 | 348,926 | 807,4849474622 | 778,1951802575 | 853,4355667125 | 614,1462245827 | 654,0909025444 | 393,048917456 | 591,6253429907 | 65,44 | 2,08
2017-08-02 15:00:00 | 57,46 | 10,8 | 2574,8291202186 | 509,3491054913 | 381,0570324427 | 10,0591 | 1,5466574074 | 300,366 | 255,322 | 302,783 | 303,1811060227 | 297,5340115909 | 334,424 | 348,926 | 807,566134016 | 778,1131702432 | 853,4860229253 | 614,2414774911 | 654,0792726836 | 394,1153518268 | 591,7344691589 | 65,44 | 2,08
2017-08-02 16:00:00 | 57,46 | 10,8 | 2862,0536393443 | 554,6173468208 | 381,8561870229 | 9,99535 | 1,5365603704 | 356,0700588235 | 255,276 | 300,539 | 305,587206859 | 289,5059085751 | 361,4545 | 349,851 | 802,4189065004 | 783,3126051502 | 850,2870990371 | 608,2024430956 | 654,8166058569 | 326,5034127199 | 584,8158700935 | 65,44 | 2,08
2017-08-02 16:00:00 | 57,46 | 10,8 | 2712,5519180328 | 531,0550130058 | 381,4402232824 | 9,91769 | 1,5418159259 | 183,0362592593 | 181,4963176471 | 296,666 | 300,1346352941 | 291,0881860465 | 312,0925189189 | 212,25 | 805,0980627783 | 780,6062746781 | 851,9521540578 | 611,3457890744 | 654,4328204513 | 361,6957469553 | 588,4170336449 | 65,44 | 2,08
2017-08-02 16:00:00 | 57,46 | 10,8 | 2726,1429836066 | 533,1970433526 | 381,4780381679 | 9,9358 | 1,5413381481 | 176,874 | 183,1678470588 | 291,786 | 300,7026941176 | 290,92275 | 303,9224648649 | 193,342 | 804,8545031167 | 780,852304721 | 851,8007854195 | 611,060030349 | 654,4677100336 | 358,496443843 | 588,0896551402 | 65,44 | 2,08
2017-08-02 17:00:00 | 57,46 | 10,8 | 2957,1910983607 | 569,6115592486 | 382,1208912214 | 9,99778 | 1,5332159259 | 299,904 | 247,819 | 298,828 | 305,5832411541 | 289,5354514508 | 337,509 | 349,494 | 800,7139888691 | 785,0348154506 | 849,2275185695 | 606,2021320182 | 655,0608329333 | 304,1082909337 | 582,5242205607 | 65,44 | 2,08
2017-08-02 17:00:00 | 57,46 | 10,8 | 2997,0582240437 | 575,8948482659 | 383,252 | 9,8795 | 1,5318144444 | 300,051 | 252,028 | 299,803 | 305,5815793349 | 289,5478313225 | 339,842 | 346,279 | 799,999547195 | 785,7565035765 | 848,7835038973 | 605,3639064239 | 655,1631757081 | 294,7236684709 | 581,5639102804 | 65,44 | 2,08
2017-08-02 17:00:00 | 57,46 | 10,8 | 3005,212863388 | 577,180066474 | 389,5087142857 | 9,86891 | 1,5315277778 | 300,512 | 248,241 | 300,123 | 305,5812394174 | 289,550363569 | 341,594 | 347,142 | 799,853411398 | 785,9041216023 | 848,6926827144 | 605,1924511887 | 655,1841094575 | 292,8040866035 | 581,3674831776 | 65,44 | 2,08
2017-08-02 17:00:00 | 57,46 | 10,8 | 2920,9482568306 | 563,8994783237 | 382,0200515267 | 9,98338 | 1,53449 | 304,219 | 246,097 | 298,371 | 305,5847518989 | 289,524197022 | 355,534 | 352,389 | 801,3634813001 | 784,3787353362 | 849,6311682714 | 606,9641552858 | 654,967794047 | 312,6397658999 | 583,3972299065 | 65,44 | 2,08
2017-08-02 17:00:00 | 57,46 | 10,8 | 2981,6550163935 | 573,4672138728 | 382,1889580153 | 9,89951 | 1,5323559259 | 300,444 | 253,395 | 299,435 | 305,5822214014 | 289,5430481903 | 353,026 | 350,607 | 800,2755814782 | 785,4776695279 | 848,9550550206 | 605,6877663126 | 655,1236341815 | 298,3495453315 | 581,9349392523 | 65,44 | 2,08
2017-08-02 17:00:00 | 57,46 | 10,8 | 2876,5507759563 | 556,9021791908 | 381,8965229008 | 9,98406 | 1,5360507407 | 361,436 | 248,866 | 301,698 | 305,5866025611 | 289,5104103467 | 352,594 | 349,971 | 802,1591095281 | 783,575037196 | 850,1256391564 | 607,8976337886 | 654,8538214114 | 323,0908227334 | 584,4666663551 | 65,44 | 2,08
2017-08-02 18:00:00 | 57,46 | 10,8 | 1161,9591666667 | 714,809 | 397,0695859155 | 9,87189 | 1,5293618519 | 299,033 | 248,056 | 299,487 | 305,5786711514 | 289,569496098 | 340,449 | 347,352 | 798,7492742654 | 787,0194577969 | 848,006478221 | 603,8970116338 | 655,3422755641 | 278,300579161 | 579,8833672897 | 65,44 | 2,08
2017-08-02 19:00:00 | 57,46 | 10,8 | 0,327341 | 264,657 | 390,3558676056 | 8,7905 | 1,5218766667 | 302,344 | 243,647 | 297,51 | 305,5697955261 | 289,6356158674 | 356,585 | 350,243 | 486,408 | 491,075 | 497,536 | 392,089 | 455,98 | 228,1781637348 | 475,825 | 65,44 | 2,08
2017-08-02 19:00:00 | 57,46 | 10,8 | 0,5616096154 | 285,4 | 390,5558507042 | 8,84095 | 1,5220996296 | 297,494 | 249,571 | 299,985 | 305,5700599064 | 289,6336463423 | 359,202 | 348,852 | 487,938 | 491,007 | 512,588 | 549,266 | 459,286 | 229,6711718539 | 460,945 | 65,44 | 2,08
2017-08-02 19:00:00 | 57,46 | 10,8 | 0,4690657692 | 276,46 | 390,4987126761 | 8,82653 | 1,5220359259 | 300,806 | 257,896 | 300,834 | 305,5699843692 | 289,6342090638 | 338,161 | 351,516 | 480,111 | 497,991 | 496,483 | 582,83 | 446,182 | 229,2445981055 | 458,507 | 65,44 | 2,08
2017-08-02 20:00:00 | 57,46 | 10,8 | 4042,46 | 625,478 | 397,5809502762 | 9,19731 | 1,68834 | 300,366 | 247,932 | 299,537 | 305,5630727121 | 289,6856980756 | 339,711 | 351,081 | 500,331 | 499,457 | 499,174 | 449,752 | 457,412 | 428,84 | 452,84 | 65,44 | 2,08
2017-08-02 20:00:00 | 57,46 | 10,8 | 4076,36 | 640,648 | 397,8244033149 | 9,23191 | 1,69453 | 299,927 | 258,266 | 302,683 | 305,5628083318 | 289,6876676007 | 338,923 | 346,982 | 490,812 | 497,596 | 499,706 | 445,135 | 463,408 | 441,614 | 441,223 | 65,44 | 2,08
2017-08-02 20:00:00 | 57,46 | 10,8 | 3921,89 | 495,832 | 385,213 | 8,86993 | 1,61803 | 299,717 | 247,31 | 299,707 | 305,5651499861 | 289,670223236 | 356,036 | 348,43 | 491,039 | 503,126 | 511,069 | 446,714 | 416,737 | 348,999 | 408,082 | 65,44 | 2,08
2017-08-02 21:00:00 | 57,46 | 10,8 | 3595,32 | 681,52 | 404,9540994475 | 9,77481 | 1,70858 | 300,158 | 251,21 | 298,918 | 305,5550657651 | 289,7453465484 | 341,98 | 350,064 | 504,867 | 494,735 | 502,89 | 470,033 | 457,513 | 430,696 | 435,447 | 65,44 | 2,08
2017-08-02 21:00:00 | 57,46 | 10,8 | 3830,69 | 676,987 | 403,3194861878 | 9,66218 | 1,72255 | 299,697 | 250,966 | 301,751 | 305,5568408901 | 289,7321225945 | 339,861 | 352,451 | 484,319 | 496,587 | 500,961 | 457,287 | 438,352 | 434,191 | 442,437 | 65,44 | 2,08
2017-08-02 22:00:00 | 57,46 | 10,8 | 1509,461276 | 659,237 | 407,2147348066 | 9,87321 | 1,68245 | 300,254 | 249,178 | 298,936 | 305,5526108049 | 289,7636349953 | 348,641 | 349,693 | 500,771 | 493,706 | 491,417 | 428,969 | 430,605 | 456,19 | 430,868 | 65,44 | 2,08
2017-08-02 22:00:00 | 57,46 | 10,8 | 3636,29 | 639,364 | 407,8407569061 | 9,88168 | 1,67547 | 298,946 | 254,483 | 298,976 | 305,5519309698 | 289,7686994882 | 360,793 | 347,653 | 510,766 | 501,852 | 489,736 | 447,537 | 453,484 | 394,071 | 450,617 | 65,44 | 2,08
2017-08-02 22:00:00 | 57,46 | 10,8 | 3876,95 | 584,166 | 408,7797900552 | 9,87995 | 1,65894 | 297,716 | 246,618 | 298,822 | 305,5509112171 | 289,7762962277 | 339,154 | 348,38 | 504,089 | 511,794 | 499,274 | 458,691 | 462,602 | 414,714 | 431,528 | 65,44 | 2,08
2017-08-02 22:00:00 | 57,46 | 10,8 | 4259,21 | 596,665 | 409,7883812155 | 9,88994 | 1,66005 | 300,038 | 248,569 | 298,526 | 305,5498159272 | 289,7844556886 | 332,733 | 349,773 | 522,884 | 492,877 | 494,013 | 446,077 | 431,826 | 405,826 | 449,857 | 65,44 | 2,08
2017-08-02 22:00:00 | 57,46 | 10,8 | 4251,52 | 584,651 | 409,7536022099 | 9,88935 | 1,65976 | 299,955 | 246,512 | 300,801 | 305,5498536958 | 289,7841743279 | 359,228 | 348,706 | 515,019 | 494,698 | 492,674 | 454,49 | 448,856 | 429,16 | 469,177 | 65,44 | 2,08
2017-08-02 22:00:00 | 57,46 | 10,8 | 3885,62 | 606,319 | 408,6406740332 | 9,88089 | 1,66237 | 300,654 | 253,908 | 301,245 | 305,5510622916 | 289,7751707848 | 352,328 | 348,824 | 498,853 | 487,318 | 508,925 | 443,771 | 428,678 | 488,814 | 464,931 | 65,44 | 2,08
2017-08-02 23:00:00 | 57,46 | 10,8 | 1333,4916666667 | 577,993 | 376,703 | 9,61523 | 1,707 | 299,832 | 247,638 | 297,997 | 305,5436596425 | 289,830317486 | 338,659 | 350,535 | 520,417 | 493,385 | 496,255 | 457,18 | 443,93 | 439,344 | 475,901 | 65,44 | 2,08
2017-08-02 23:00:00 | 57,46 | 10,8 | 79,702 | 574,243 | 393,705 | 9,60692 | 1,71252 | 299,545 | 252,398 | 298,799 | 305,5442639403 | 289,8258157145 | 367,108 | 350,95 | 478,021 | 482,905 | 493,63 | 470,709 | 494,646 | 457,674 | 527,799 | 65,44 | 2,08
2017-08-02 23:00:00 | 57,46 | 10,8 | 1614,22 | 411,36 | 376,5846428571 | 9,66528 | 1,63952 | 299,261 | 293,453 | 301,685 | 305,5402982355 | 289,8553585902 | 355,86 | 350,659 | 413,208 | 305,697 | 373,847 | 340,673 | 365,258 | 460,419 | 461,872 | 65,44 | 2,08
2017-08-03 00:00:00 | 57,46 | 10,8 | 3845,34 | 490,195 | 376,9102142857 | 10,0578 | 1,63917 | 302,333 | 300,639 | 300,669 | 305,5370501343 | 289,8795556122 | 365,335 | 349,805 | 413,296 | 425,597 | 404,076 | 363,949 | 334,056 | 336,899 | 350,784 | 65,44 | 2,08
2017-08-03 00:00:00 | 57,46 | 10,8 | 580,3437688889 | 415,339 | 376,7739285714 | 9,83061 | 1,6251 | 298,079 | 295,358 | 301,09 | 305,5384098046 | 289,8694266262 | 350,332 | 346,746 | 382,544 | 318,968 | 396,941 | 361,635 | 388,075 | 313,529 | 448,397 | 65,44 | 2,08
2017-08-03 00:00:00 | 57,46 | 10,8 | 3954,4 | 416,249 | 376,8231428571 | 9,94344 | 1,62913 | 297,182 | 301,623 | 299,981 | 305,5379188125 | 289,8730843156 | 348,598 | 349,284 | 410,804 | 348,488 | 397,46 | 340,995 | 342,2 | 335,082 | 363,328 | 65,44 | 2,08
2017-08-03 01:00:00 | 57,46 | 10,8 | 3838,8 | 561,119 | 377,994 | 10,3917 | 1,72728 | 299,781 | 299,561 | 299,49 | 305,5317625278 | 289,9189461131 | 346,416 | 351,119 | 380,692 | 447,461 | 400,886 | 384,716 | 337,026 | 317,306 | 306,806 | 65,44 | 2,08
2017-08-03 01:00:00 | 57,46 | 10,8 | 1246,88 | 507,307 | 381,10025 | 10,3957 | 1,69898 | 300,296 | 300,254 | 299,327 | 305,5281745091 | 289,9456753815 | 357,709 | 350,384 | 396,436 | 432,487 | 396,57 | 356,708 | 349,246 | 324,259 | 341,918 | 65,44 | 2,08
2017-08-03 01:00:00 | 57,46 | 10,8 | 3820 | 565,683 | 387,823 | 10,3865 | 1,71944 | 299,487 | 300,677 | 299,112 | 305,5312337671 | 289,9228851631 | 352,078 | 349,081 | 393,932 | 443,862 | 411,735 | 367,831 | 306,971 | 309,804 | 303,619 | 65,44 | 2,08
2017-08-03 01:00:00 | 57,46 | 10,8 | 1016,67625 | 539,807 | 377,051 | 10,3826 | 1,69322 | 300,006 | 301,11 | 300,005 | 305,5279101288 | 289,9476449066 | 361,104 | 349,689 | 419,059 | 431,449 | 401,171 | 347,634 | 323,505 | 317,747 | 340,712 | 65,44 | 2,08
2017-08-03 01:00:00 | 57,46 | 10,8 | 3808,47 | 559,474 | 379,2775 | 10,391 | 1,72719 | 299,779 | 300,593 | 300,37 | 305,5318002964 | 289,9186647523 | 361,855 | 349,802 | 385,933 | 459,635 | 399,437 | 366,208 | 321,245 | 304,287 | 317,669 | 65,44 | 2,08
2017-08-03 01:00:00 | 57,46 | 10,8 | 1379,22 | 550,66 | 377,95 | 10,3997 | 1,71002 | 301,111 | 299,293 | 301,685 | 305,5290809559 | 289,9389227242 | 350,28 | 350,836 | 399,378 | 294,93 | 397,04 | 368,524 | 352,363 | 347,38 | 338,228 | 65,44 | 2,08
2017-08-03 02:00:00 | 57,46 | 10,8 | 2892,58 | 496,588 | 385,484 | 9,982 | 1,63486 | 299,883 | 295,891 | 299,663 | 305,5193744211 | 290,0112324294 | 361,975 | 350,948 | 417,204 | 429,115 | 407,682 | 285,321 | 322,983 | 335,689 | 359,394 | 65,44 | 2,08
2017-08-03 02:00:00 | 57,46 | 10,8 | 3823,37 | 445,981 | 385,546 | 10,4755 | 1,5869 | 300,073 | 299,861 | 299,634 | 305,5228113653 | 289,9856286038 | 337,807 | 348,413 | 385,391 | 410,672 | 400,347 | 344,514 | 352,858 | 350,231 | 336,586 | 65,44 | 2,08
2017-08-03 02:00:00 | 57,46 | 10,8 | 3983,84 | 466,441 | 384,312 | 10,4799 | 1,58703 | 300,443 | 302,558 | 301,417 | 305,5230002084 | 289,9842218002 | 357,864 | 348,783 | 411,821 | 410,647 | 391,159 | 321,294 | 370,184 | 360,859 | 365,95 | 65,44 | 2,08
2017-08-03 02:00:00 | 57,46 | 10,8 | 3034,29 | 465,241 | 380,824 | 10,431 | 1,58652 | 298,527 | 297,928 | 299,418 | 305,5222448361 | 289,9898490147 | 352,482 | 348,926 | 400,63 | 390,617 | 406,059 | 366,228 | 356,906 | 329,582 | 353,245 | 65,44 | 2,08
2017-08-03 02:00:00 | 57,46 | 10,8 | 1170,0933333333 | 495,351 | 381,558 | 9,9604 | 1,63745 | 299,618 | 295,873 | 299,224 | 305,5192611152 | 290,0120765116 | 339,446 | 347,866 | 388,102 | 418,623 | 400,555 | 357,354 | 326,04 | 324,788 | 300,91 | 65,44 | 2,08
2017-08-03 03:00:00 | 57,46 | 10,8 | 4135,13 | 567,843 | 378,119 | 9,67939 | 1,72534 | 301,217 | 301,148 | 298,636 | 305,5126516071 | 290,0613146377 | 366,317 | 354,016 | 394,467 | 443,503 | 388,449 | 357,204 | 344,231 | 306,125 | 318,539 | 65,44 | 2,08
2017-08-03 03:00:00 | 57,46 | 10,8 | 2994,54 | 499,219 | 382,538 | 9,87505 | 1,6492 | 299,568 | 301,582 | 297,47 | 305,5188456604 | 290,0151714795 | 335,925 | 348,349 | 381,646 | 410,384 | 404,663 | 354,052 | 362,117 | 369,719 | 367,966 | 65,44 | 2,08
2017-08-03 03:00:00 | 57,46 | 10,8 | 3337,61 | 549,428 | 384,648 | 9,62488 | 1,71133 | 299,93 | 293,601 | 302,35 | 305,5142001204 | 290,0497788482 | 330,332 | 352,208 | 413,505 | 467,859 | 396,57 | 317,01 | 303,532 | 314,624 | 351,254 | 65,44 | 2,08
2017-08-03 03:00:00 | 57,46 | 10,8 | 2840,39 | 526,955 | 381,564 | 9,83571 | 1,65534 | 299,604 | 298,9 | 301,1 | 305,5186568173 | 290,0165782831 | 358,025 | 348,965 | 404,381 | 331,85 | 404,246 | 350,545 | 349,629 | 358,465 | 344,332 | 65,44 | 2,08
2017-08-03 03:00:00 | 57,46 | 10,8 | 3968,01 | 552,54 | 378,235 | 9,66359 | 1,72577 | 299,908 | 297,179 | 302,096 | 305,5131425991 | 290,0576569483 | 346,956 | 353,456 | 376,042 | 473,327 | 405,387 | 331,48 | 338,18 | 369,313 | 329,267 | 65,44 | 2,08
2017-08-03 04:00:00 | 57,46 | 10,8 | 3381,08 | 598,914 | 414,082 | 10,0129 | 1,70371 | 299,535 | 299,886 | 301,894 | 305,5077794554 | 290,0976101707 | 334,096 | 349,69 | 395,509 | 454,101 | 404,671 | 322,428 | 324,283 | 299,675 | 380,84 | 65,44 | 2,08
2017-08-03 04:00:00 | 57,46 | 10,8 | 3378,46 | 601,001 | 407,961 | 9,93076 | 1,71124 | 299,956 | 299,01 | 299,657 | 305,5087614394 | 290,0902947919 | 348,601 | 347,168 | 400,258 | 453,728 | 386,799 | 372,928 | 346,949 | 287,153 | 351,608 | 65,44 | 2,08
2017-08-03 05:00:00 | 57,46 | 10,8 | 3764,32 | 518,552 | 379,905 | 10,0542 | 1,67261 | 299,36 | 295,766 | 301,224 | 305,5035871388 | 290,1288412107 | 338,115 | 350,939 | 395,417 | 420,674 | 394,966 | 401,832 | 371,444 | 373,846 | 334,614 | 65,44 | 2,08
2017-08-03 06:00:00 | 57,46 | 10,8 | 3745,66 | 586,06 | 378,105 | 10,1018 | 1,74733 | 299,971 | 298,257 | 298,652 | 305,494371596 | 290,1974932265 | 340,093 | 350,771 | 415,405 | 422,313 | 389,556 | 349,531 | 341,705 | 332,563 | 342,973 | 65,44 | 2,08
2017-08-03 06:00:00 | 57,46 | 10,8 | 3392,71 | 473,588 | 379,1877252747 | 10,1381 | 1,71418 | 300,518 | 302,492 | 299,124 | 305,4979596147 | 290,170763958 | 346,239 | 351,566 | 376,878 | 421,164 | 400,827 | 336,489 | 371,494 | 382,162 | 377,524 | 65,44 | 2,08
2017-08-03 06:00:00 | 57,46 | 10,8 | 3178,61 | 588,658 | 384,35 | 10,1551 | 1,73552 | 299,543 | 307,934 | 299,212 | 305,4959578779 | 290,1856760762 | 350,609 | 348,378 | 384,138 | 436,738 | 402,779 | 381,952 | 377,108 | 336,386 | 372,147 | 65,44 | 2,08
2017-08-03 07:00:00 | 57,46 | 10,8 | 3977,79 | 567,762 | 383,499 | 10,2145 | 1,73181 | 300,356 | 297,132 | 299,479 | 305,4900659735 | 290,2295683487 | 370,545 | 348,924 | 407,003 | 383,739 | 396,591 | 364,712 | 321,153 | 327,634 | 355,767 | 65,44 | 2,08
2017-08-03 08:00:00 | 57,46 | 10,8 | 3238,61 | 485,679 | 377,012 | 10,5177 | 1,67983 | 299,678 | 297,816 | 301,933 | 305,4796796036 | 290,3069425468 | 352,093 | 350,571 | 389,609 | 384,314 | 399,339 | 379,365 | 354,848 | 340,936 | 349,553 | 65,44 | 2,08
2017-08-03 08:00:00 | 57,46 | 10,8 | 3678,91 | 543,321 | 381,632 | 10,1995 | 1,70684 | 298,136 | 304,122 | 302,783 | 305,484476218 | 290,2712097353 | 363,241 | 350,57 | 394,157 | 429,902 | 409,241 | 282,908 | 314,53 | 412,253 | 349,43 | 65,44 | 2,08
2017-08-03 09:00:00 | 57,46 | 10,8 | 2638,79 | 487,776 | 378,218 | 10,4418 | 1,67346 | 299,582 | 302,075 | 301,423 | 305,4747696832 | 290,3435194405 | 353,901 | 347,475 | 405,861 | 388,161 | 392,067 | 417,835 | 404,559 | 355,395 | 316,007 | 65,44 | 2,08
2017-08-03 09:00:00 | 57,46 | 10,8 | 3128,54 | 509,299 | 379,15 | 10,174 | 1,73452 | 299,779 | 302,344 | 299,296 | 305,4723524917 | 290,3615265266 | 364,171 | 349,933 | 392,811 | 434,423 | 396,884 | 331,633 | 331,74 | 338,337 | 339,803 | 65,44 | 2,08
2017-08-03 09:00:00 | 57,46 | 10,8 | 2458,98 | 477,545 | 378,7538888889 | 10,5142 | 1,65765 | 298,281 | 298,089 | 297,842 | 305,4774512551 | 290,3235428294 | 355,95 | 347,818 | 419,869 | 430,4 | 397,692 | 314,686 | 347,406 | 379,318 | 367,945 | 65,44 | 2,08
2017-08-03 09:00:00 | 57,46 | 10,8 | 3275,93 | 626,644 | 378,739 | 10,2396 | 1,72659 | 299,786 | 298,986 | 298,679 | 305,4730700954 | 290,356180673 | 352,158 | 349,216 | 407,496 | 373,711 | 415,005 | 366,569 | 367,043 | 363,437 | 359,377 | 65,44 | 2,08
2017-08-03 11:00:00 | 57,46 | 10,8 | 2491,14 | 353,839 | 379,2708974359 | 10,1463 | 1,66674 | 299,648 | 299,461 | 298,625 | 305,4583025658 | 290,4661927147 | 357,517 | 351,605 | 401,124 | 393,548 | 401,697 | 376,214 | 294,9 | 364,148 | 297,501 | 65,44 | 2,08
2017-08-03 11:00:00 | 57,46 | 10,8 | 2211,55 | 485,184 | 382,672 | 9,9568 | 1,71673 | 299,276 | 305,522 | 298,836 | 305,4637412468 | 290,425676771 | 362,209 | 353,157 | 371,344 | 449,688 | 403,584 | 313 | 264,546 | 296,111 | 347,148 | 65,44 | 2,08
2017-08-03 12:00:00 | 57,46 | 10,8 | 1059,8 | 339,6476949153 | 379,7017179487 | 10,1225 | 1,6234875214 | 299,927 | 298,352 | 298,389 | 305,4559609114 | 290,4836370794 | 350,19 | 348,564 | 854,59064 | 390,738 | 859,4321035857 | 379,186 | 429,418 | 419,542 | 458,528 | 65,44 | 2,08
2017-08-03 12:00:00 | 57,46 | 10,8 | 137,8675714286 | 342,6068644068 | 379,5766410256 | 10,1486 | 1,6367536752 | 299,254 | 296,347 | 299,126 | 305,4566407466 | 290,4785725864 | 340,463 | 349,223 | 803,866 | 382,555 | 858,0824621514 | 374,012 | 355,164 | 351,743 | 320,977 | 65,44 | 2,08
2017-08-03 13:00:00 | 57,46 | 10,8 | 3144,53 | 412,552 | 377,786 | 10,0185 | 1,67473 | 300,843 | 299,897 | 298,943 | 305,4464809883 | 290,5542586203 | 353,326 | 348,457 | 404,838 | 415,586 | 398,399 | 362,334 | 359,872 | 343,316 | 367,228 | 65,44 | 2,08
2017-08-03 14:00:00 | 57,46 | 10,8 | 3070,38 | 400,121 | 376,918 | 9,83034 | 1,7048 | 299,463 | 301,491 | 300,366 | 305,4411556132 | 290,5939304819 | 346,975 | 367,717 | 363,017 | 449,877 | 387,692 | 354,622 | 356,206 | 357,009 | 335,87 | 65,44 | 2,08
2017-08-03 14:00:00 | 57,46 | 10,8 | 3335,89 | 398,42 | 377,108 | 9,91069 | 1,68895 | 300,416 | 303,485 | 301,584 | 305,4437616478 | 290,5745165922 | 339,563 | 355,316 | 384,841 | 390,758 | 380,507 | 339,569 | 365,243 | 357,654 | 346,032 | 65,44 | 2,08
2017-08-03 14:00:00 | 57,46 | 10,8 | 3082,04 | 409,752 | 377,002 | 9,86741 | 1,69938 | 299,999 | 301,683 | 299,56 | 305,4422131345 | 290,5860523817 | 332,655 | 348,557 | 401,888 | 410,092 | 386,493 | 411,008 | 360,488 | 368,797 | 318,316 | 65,44 | 2,08
2017-08-03 14:00:00 | 57,46 | 10,8 | 3251,83 | 413,807 | 380,273 | 9,85706 | 1,70201 | 301,68 | 234,566 | 300,178 | 305,4417976797 | 290,5891473497 | 346,489 | 338,251 | 395,123 | 308,1855 | 404,674 | 414,002 | 367,756 | 377,153 | 294,944 | 65,44 | 2,08
2017-08-03 16:00:00 | 51,34 | 23,16 | 2068,51 | 443,89 | 385,444 | 9,81964 | 1,63597 | 299,388 | 303,798 | 300,549 | 305,4251417192 | 290,7132274275 | 363,676 | 349,784 | 387,739 | 439,185 | 399,902 | 336,759 | 334,712 | 355,477 | 306,879 | 65,44 | 2,08
2017-08-03 16:00:00 | 51,34 | 23,16 | 2499,93 | 356,64 | 377,3441666667 | 9,82612 | 1,65917 | 300,683 | 302,344 | 300,885 | 305,4268035383 | 290,7008475558 | 343,81 | 345,753 | 401,572 | 375,232 | 413,361 | 393,562 | 394,315 | 345,086 | 357,318 | 65,44 | 2,08
2017-08-03 16:00:00 | 51,34 | 23,16 | 361,34685 | 340,481 | 390,9646666667 | 9,79008 | 1,6892 | 299,927 | 301,524 | 298,053 | 305,4290696554 | 290,6839659125 | 353,253 | 349,283 | 402,079 | 396,945 | 409,171 | 397,232 | 351,115 | 368,759 | 313,008 | 65,44 | 2,08
2017-08-03 18:00:00 | 51,34 | 23,16 | 3283,2 | 523,071 | 415,813 | 9,7354 | 1,72515 | 299,528 | 298,659 | 298,788 | 305,4111673305 | 290,8173308941 | 352,123 | 349,23 | 487,684 | 484,008 | 499,317 | 448,936 | 460,241 | 447,943 | 437,34 | 65,44 | 2,08
2017-08-03 18:00:00 | 51,34 | 23,16 | 2552,82 | 485,956 | 414,9185384615 | 9,67285 | 1,63316 | 299,413 | 298,216 | 298,339 | 305,4161527881 | 290,780191279 | 337,237 | 350,269 | 416,005 | 448,042 | 399,807 | 373,135 | 394,825 | 359,075 | 347,07 | 65,44 | 2,08
2017-08-03 18:00:00 | 51,34 | 23,16 | 3090,41 | 517,638 | 417,3546363636 | 9,76069 | 1,72532 | 300,293 | 301,245 | 301,245 | 305,4106385698 | 290,8212699442 | 344,923 | 349,829 | 499,612 | 500,647 | 498,005 | 446,702 | 439,226 | 481,097 | 466,547 | 65,44 | 2,08
2017-08-03 18:00:00 | 51,34 | 23,16 | 3090,25 | 495,674 | 404,33 | 9,68946 | 1,69653 | 300,356 | 300,89 | 299,711 | 305,4132823731 | 290,8015746937 | 341,737 | 349,801 | 488,036 | 510,698 | 545,93 | 525,274 | 350,08 | 457,568 | 326,698 | 65,44 | 2,08
2017-08-03 18:00:00 | 51,34 | 23,16 | 2568,36 | 456,512 | 417,554 | 9,68768 | 1,62051 | 300,996 | 297,003 | 298,448 | 305,4166060115 | 290,7768149503 | 342,744 | 350,505 | 395,293 | 437,668 | 395,271 | 322,969 | 342,595 | 288,261 | 380,694 | 65,44 | 2,08
2017-08-03 19:00:00 | 51,34 | 23,16 | 2801,03 | 535,621 | 418,1883394161 | 9,79269 | 1,72561 | 299,519 | 297,76 | 300,337 | 305,4099965033 | 290,8260530764 | 348,636 | 348,799 | 497,563 | 500,62 | 511,573 | 477,033 | 473,835 | 442,526 | 444,793 | 65,44 | 2,08
2017-08-03 19:00:00 | 51,34 | 23,16 | 3004,87 | 566,248 | 417,2623636364 | 9,77387 | 1,72541 | 299,268 | 292,308 | 299,122 | 305,4103741895 | 290,8232394692 | 337,97 | 348,899 | 499,21 | 504,461 | 493,492 | 418,122 | 438,824 | 456,448 | 456,453 | 65,44 | 2,08
2017-08-03 19:00:00 | 51,34 | 23,16 | 3354,96 | 506,328 | 418,1004963504 | 9,95351 | 1,72013 | 299,927 | 297,712 | 302,59 | 305,4073149315 | 290,8460296876 | 344,912 | 349,968 | 501,543 | 491,794 | 513,959 | 416,533 | 469,876 | 451,271 | 448,199 | 65,44 | 2,08
2017-08-03 20:00:00 | 51,34 | 23,16 | 3625,47 | 473,431 | 382,812 | 9,51044 | 1,72571 | 301,684 | 305,127 | 300,293 | 305,3968530243 | 290,9239666072 | 349,949 | 348,633 | 501,483 | 490,319 | 489,556 | 488,149 | 496,988 | 451,974 | 457,592 | 65,44 | 2,08
2017-08-03 20:00:00 | 51,34 | 23,16 | 5066,39 | 535,23 | 417,9545036496 | 9,94127 | 1,71528 | 298,201 | 297,47 | 301,497 | 305,4028582345 | 290,8792302526 | 357,808 | 351,069 | 501,284 | 506,963 | 503,729 | 450,058 | 435,912 | 459,239 | 452,36 | 65,44 | 2,08
2017-08-03 20:00:00 | 51,34 | 23,16 | 3352,29 | 462,738 | 376,377 | 9,64656 | 1,72269 | 301,623 | 301,874 | 302,434 | 305,3993079844 | 290,9056781604 | 357,503 | 349,244 | 504,518 | 506,883 | 498,62 | 448,98 | 493,5 | 436,734 | 462,82 | 65,44 | 2,08
2017-08-03 21:00:00 | 51,34 | 23,16 | 3231,56 | 508,57 | 391,143 | 9,75376 | 1,64487 | 301,245 | 304,578 | 298,718 | 305,3909988885 | 290,9675775189 | 366,71 | 349,118 | 504,589 | 510,189 | 507,587 | 491,133 | 480,497 | 440,786 | 417,784 | 65,44 | 1,59
2017-08-03 21:00:00 | 51,34 | 23,16 | 3910,38 | 636,206 | 400,2736170213 | 9,55797 | 1,71464 | 299,208 | 300,502 | 298,649 | 305,3950778992 | 290,9371905611 | 339,269 | 350,722 | 486,739 | 510,699 | 498,739 | 500,425 | 505,763 | 444,006 | 421,835 | 65,44 | 1,59
2017-08-03 21:00:00 | 51,34 | 23,16 | 3196,7 | 598,001 | 412,2816666667 | 9,69254 | 1,67487 | 299,757 | 268,595 | 301,397 | 305,3921697156 | 290,9588553366 | 348,599 | 348,558 | 527,97 | 498,958 | 499,256 | 507,203 | 494,181 | 430,548 | 462,073 | 65,44 | 1,59
2017-08-03 21:00:00 | 51,34 | 23,16 | 3537,82 | 630,72 | 397,0090851064 | 9,53819 | 1,71635 | 301,116 | 299,954 | 302,656 | 305,3956066599 | 290,933251511 | 361,92 | 347,891 | 512,154 | 495,442 | 499,757 | 490,089 | 484,863 | 480,345 | 451,566 | 65,44 | 1,59
2017-08-03 21:00:00 | 51,34 | 23,16 | 3589,37 | 468,291 | 381,1065 | 9,51327 | 1,725 | 300,957 | 301,938 | 299,851 | 305,3967019498 | 290,9250920501 | 335,684 | 350,038 | 512,24 | 510,146 | 511,857 | 491,731 | 489,697 | 444,476 | 432,239 | 65,44 | 1,59
2017-08-03 22:00:00 | 51,34 | 23,16 | 3075,99 | 481,344 | 388,203 | 9,81434 | 1,61775 | 299,275 | 303,049 | 302,344 | 305,3886194655 | 290,9853032443 | 357,334 | 352,723 | 508,562 | 492,085 | 497,598 | 509,485 | 491,142 | 425,185 | 437,068 | 65,69 | 1,65
2017-08-03 22:00:00 | 51,34 | 23,16 | 3474,36 | 497,475 | 392,334 | 9,65325 | 1,65954 | 300,142 | 306,218 | 301,227 | 305,387486407 | 290,993744066 | 331,149 | 348,724 | 491,04 | 486,518 | 505,572 | 487,536 | 453,298 | 439,753 | 427,691 | 65,69 | 1,65
2017-08-03 23:00:00 | 51,34 | 23,16 | 3576,17 | 482,044 | 383,312 | 9,33371 | 1,68401 | 299,838 | 303,872 | 298,299 | 305,3773644174 | 291,0691487391 | 353,425 | 350,985 | 500,103 | 510,581 | 504,594 | 488,758 | 464,976 | 397,196 | 444,612 | 65,71 | 1,88
2017-08-03 23:00:00 | 51,34 | 23,16 | 3658,74 | 522,303 | 400,333 | 9,04261 | 1,70888 | 300,318 | 306,287 | 297,634 | 305,3824254122 | 291,0314464025 | 355,092 | 349,491 | 478,052 | 492,33 | 512,383 | 518,102 | 507,937 | 429,219 | 440,514 | 65,71 | 1,88
2017-08-04 00:00:00 | 51,34 | 23,16 | 3417,38 | 426,779 | 376,274 | 9,72686 | 1,60903 | 299,184 | 302,434 | 300,391 | 305,3719257364 | 291,1096646829 | 352,947 | 350,321 | 500,045 | 490,367 | 504,654 | 490,394 | 499,803 | 395,856 | 440,192 | 65,58 | 1,67
2017-08-04 01:00:00 | 51,34 | 23,16 | 3794,44 | 448,16 | 379,358 | 9,66712 | 1,69087 | 299,993 | 295,76 | 301,031 | 305,3659960634 | 291,153838316 | 342,687 | 351,003 | 507,634 | 498,28 | 501,536 | 512,485 | 517,17 | 434,754 | 461,325 | 63,76 | 2,41
2017-08-04 02:00:00 | 51,34 | 23,16 | 3151,25 | 448,722 | 378,81 | 9,67809 | 1,73835 | 300,146 | 307,228 | 298,168 | 305,3564783716 | 291,2247412176 | 358,033 | 350,773 | 498,385 | 510,442 | 490,882 | 489,852 | 491,406 | 417,465 | 458,946 | 64,59 | 1,95
2017-08-04 02:00:00 | 51,34 | 23,16 | 3668,54 | 390,797 | 381,2269627329 | 9,89947 | 1,69613 | 300,126 | 290,013 | 302,72 | 305,3595376297 | 291,2019509992 | 336,803 | 353,194 | 472,013 | 501,833 | 490,555 | 509,821 | 505,96 | 433,19 | 448,629 | 64,59 | 1,95
2017-08-04 03:00:00 | 51,34 | 23,16 | 2872,22 | 428,625 | 379,598 | 9,80583 | 1,67581 | 298,91 | 297,025 | 301,572 | 305,3513418396 | 291,2630062756 | 345,96 | 350,152 | 519,754 | 505,514 | 497,051 | 507,382 | 524,572 | 487,868 | 469,135 | 64,8 | 2,05
2017-08-04 04:00:00 | 51,34 | 23,16 | 2685,13 | 376,209 | 379,728 | 9,77517 | 1,65662 | 300,082 | 304,072 | 299,612 | 305,3464696878 | 291,2993018086 | 341,914 | 354,794 | 478,243 | 499,834 | 495,057 | 517,969 | 506,709 | 415,746 | 445,337 | 63,66 | 3,68
2017-08-04 04:00:00 | 51,34 | 23,16 | 2883,19 | 258,995 | 379,4610213904 | 9,73919 | 1,63948 | 299,487 | 299,381 | 300,078 | 305,3445434883 | 291,3136512053 | 359,103 | 355,061 | 491,841 | 501,615 | 505,821 | 506,329 | 492,277 | 449,167 | 436,872 | 63,66 | 3,68
2017-08-04 04:00:00 | 51,34 | 23,16 | 4363,03 | 305,427 | 379,5551818182 | 9,73072 | 1,63564 | 300,792 | 301,319 | 297,07 | 305,3442413394 | 291,3159020911 | 338,324 | 346,378 | 494,723 | 507,362 | 494,179 | 518,878 | 501,186 | 455,836 | 435,354 | 63,66 | 3,68
2017-08-04 04:00:00 | 51,34 | 23,16 | 2771,95 | 388,432 | 388,444 | 9,79189 | 1,65409 | 300,146 | 300,03 | 301,417 | 305,3473005974 | 291,2931118727 | 348,773 | 355,228 | 507,58 | 495,909 | 492,589 | 491,675 | 519,642 | 511,45 | 443,202 | 63,66 | 3,68
2017-08-04 04:00:00 | 51,34 | 23,16 | 2542,56 | 317,345 | 379,4257112299 | 9,74236 | 1,64104 | 299,487 | 295,672 | 301,086 | 305,3446567942 | 291,3128071232 | 335,033 | 355,416 | 520,481 | 511,733 | 500,116 | 497,673 | 487,399 | 437,395 | 428,522 | 63,66 | 3,68
2017-08-04 05:00:00 | 51,34 | 23,16 | 1544,687826087 | 317,327 | 382,0857433155 | 9,9424 | 1,6689 | 299,278 | 310,834 | 297,605 | 305,3361210865 | 291,376394646 | 333,254 | 348,676 | 510,747 | 515,404 | 501,72 | 485,973 | 475,496 | 458,205 | 475,514 | 62,89 | 3,84
2017-08-04 05:00:00 | 51,34 | 23,16 | 3573,06 | 315,924 | 381,8621122995 | 9,87208 | 1,66652 | 299,268 | 295,253 | 298,425 | 305,3368386903 | 291,3710487923 | 337,343 | 348,291 | 504,66 | 509,012 | 508,947 | 498,831 | 475,664 | 421,137 | 456,669 | 62,89 | 3,84
2017-08-04 05:00:00 | 51,34 | 23,16 | 3514,87 | 322,134 | 380,7204171123 | 9,59522 | 1,70295 | 299,617 | 296,743 | 300,866 | 305,3405022462 | 291,3437568024 | 346,391 | 354,376 | 480,931 | 489,241 | 510,214 | 514,116 | 498,261 | 432,397 | 418,385 | 62,89 | 3,84
2017-08-04 06:00:00 | 51,34 | 23,16 | 3793,42 | 514,767 | 384,14 | 9,96493 | 1,65434 | 300,499 | 308,378 | 298,909 | 305,3301158763 | 291,4211310006 | 343,609 | 349,365 | 467,778 | 506,844 | 500,902 | 506,466 | 503,646 | 449,845 | 446,735 | 62,2 | 4
2017-08-04 06:00:00 | 51,34 | 23,16 | 3265,04 | 369,327 | 383,0979679144 | 10,1243 | 1,58365 | 299,745 | 301,433 | 302,544 | 305,3328729854 | 291,400591668 | 339,232 | 348,506 | 483,812 | 492,427 | 490,876 | 491,205 | 506,922 | 471,939 | 481,894 | 62,2 | 4
2017-08-04 06:00:00 | 51,34 | 23,16 | 1656,3625 | 315,006 | 382,4506149733 | 10,0463 | 1,66285 | 299,927 | 300,195 | 302,101 | 305,3349502594 | 291,3851168284 | 361,362 | 347,827 | 499,719 | 510,898 | 493,36 | 509,046 | 486,52 | 439,151 | 445,536 | 62,2 | 4
2017-08-04 07:00:00 | 51,34 | 23,16 | 5542,15 | 561,873 | 380,493 | 9,84072 | 1,70302 | 299,589 | 304,784 | 299,064 | 305,322826533 | 291,4754336197 | 352,692 | 348,808 | 522,259 | 495,525 | 498,815 | 339,523 | 326,003 | 272,188 | 395,569 | 62,41 | 4,33
2017-08-04 07:00:00 | 51,34 | 23,16 | 4757,21 | 545,971 | 386,164 | 9,82441 | 1,71186 | 299,408 | 305,492 | 299,17 | 305,3257724852 | 291,4534874835 | 360,872 | 352,227 | 499,807 | 484,857 | 495,606 | 481,076 | 494,822 | 458,856 | 468,985 | 62,41 | 4,33
2017-08-04 07:00:00 | 51,34 | 23,16 | 4797,92 | 529,765 | 379,676 | 9,79077 | 1,68429 | 300,427 | 300,164 | 297,949 | 305,3275853788 | 291,4399821689 | 344,668 | 350,217 | 507,332 | 492,103 | 498,922 | 494,799 | 502,878 | 461,411 | 456,614 | 62,41 | 4,33
2017-08-04 08:00:00 | 51,34 | 23,16 | 4004,26 | 506,592 | 377,282 | 10,1109 | 1,66275 | 300,493 | 307,016 | 299,8 | 305,3199938866 | 291,4965356738 | 352,844 | 349,666 | 490,295 | 503,833 | 496,813 | 372,246 | 356,732 | 352,072 | 344,355 | 62,34 | 5,13
2017-08-04 08:00:00 | 51,34 | 23,16 | 2409,75775 | 520,173 | 380,53 | 10,0261 | 1,66636 | 300,175 | 300,462 | 300,807 | 305,3204093414 | 291,4934407058 | 340,14 | 351,483 | 487,535 | 491,813 | 491,331 | 361,447 | 336,801 | 335,965 | 326,023 | 62,34 | 5,13
2017-08-04 08:00:00 | 51,34 | 23,16 | 2554,7125 | 520,385 | 380,352 | 10,0341 | 1,66603 | 299,927 | 300,015 | 298,828 | 305,3203715728 | 291,4937220666 | 341,798 | 347,22 | 491,479 | 498,116 | 491,332 | 372,563 | 343,338 | 345,573 | 325,26 | 62,34 | 5,13
2017-08-04 08:00:00 | 51,34 | 23,16 | 4673,08 | 526,642 | 384,401 | 10,112 | 1,66974 | 300,954 | 303,675 | 298,027 | 305,3181432243 | 291,5103223491 | 346,271 | 351,537 | 484,796 | 530,824 | 495,372 | 372,324 | 364,129 | 388,929 | 334,497 | 62,34 | 5,13
2017-08-04 10:00:00 | 51,34 | 23,16 | 3302,12 | 534,71 | 380,244 | 9,79589 | 1,6936 | 299,808 | 304,399 | 298,575 | 305,3061328038 | 291,5997950582 | 351,55 | 349,231 | 499,896 | 504,4 | 503,364 | 357,813 | 419,005 | 366,308 | 420,564 | 62,58 | 4,63
2017-08-04 10:00:00 | 51,34 | 23,16 | 1907,2 | 538,33 | 378,809 | 9,91437 | 1,69782 | 299,487 | 287,842 | 298,828 | 305,3037533809 | 291,6175207836 | 358,374 | 343,652 | 489,978 | 486,543 | 498,545 | 345,313 | 362,414 | 311,393 | 358,643 | 62,58 | 4,63
2017-08-04 11:00:00 | 51,34 | 23,16 | 669,9968782609 | 448,608 | 377,7619681529 | 9,97576 | 1,68503 | 298,828 | 306,958 | 302,563 | 305,3009585032 | 291,638341477 | 353,101 | 349,365 | 502,991 | 482,578 | 495,847 | 378,516 | 388,852 | 369,079 | 354,78 | 62,5747513812 | 5,42
2017-08-04 12:00:00 | 51,34 | 23,16 | 2828,69 | 519,585 | 376,9503529412 | 9,45483 | 1,77733 | 299,333 | 303,162 | 303,146 | 305,293555854 | 291,6934881782 | 344,266 | 346,08 | 495,387 | 509,936 | 494,203 | 347,58 | 660,12975 | 335,305 | 401,986 | 62,53 | 5,42
2017-08-04 12:00:00 | 51,34 | 23,16 | 2195,3 | 616,927 | 379,939 | 9,49142 | 1,78871 | 297,575 | 303,023 | 301,762 | 305,2894768433 | 291,723875136 | 342,728 | 349,442 | 562,34 | 499,45 | 515,688 | 270,492 | 279,778 | 364,149 | 399,292 | 62,53 | 5,42
2017-08-04 12:00:00 | 51,34 | 23,16 | 3457,99 | 622,401 | 377,095 | 9,54186 | 1,77698 | 297,817 | 255,161 | 297,51 | 305,2889858512 | 291,7275328254 | 340,985 | 350,322 | 672,96 | 503,391 | 499,166 | 275,038 | 280,228 | 448,401 | 393,498 | 62,53 | 5,42
2017-08-04 12:00:00 | 51,34 | 23,16 | 3252,53 | 613,38 | 376,744 | 9,40551 | 1,79755 | 286,864 | 338,811 | 301,492 | 305,2907987449 | 291,7140275108 | 350,616 | 349,706 | 500,774 | 512,723 | 503,66 | 287,95 | 244,268 | 281,898 | 323,084 | 62,53 | 5,42
2017-08-04 13:00:00 | 51,34 | 23,16 | 4069,22 | 524,536 | 377,6611774194 | 9,67281 | 1,78865 | 299,048 | 295,708 | 297,85 | 305,2863798166 | 291,7469467151 | 343,059 | 350,486 | 476,196 | 492,858 | 502,834 | 380,978 | 370,124 | 323,18 | 334,944 | 62,5366543438 | 5,3794313454
2017-08-04 13:00:00 | 51,34 | 23,16 | 2195,39 | 531,336 | 376,8114193548 | 9,7948 | 1,80667 | 299,82 | 300,444 | 301,031 | 305,2848313033 | 291,7584825047 | 355,155 | 349,146 | 522,724 | 499,54 | 496,343 | 325,812 | 304,225 | 302,475 | 333,781 | 62,5427171904 | 5,3424687933
2017-08-04 13:00:00 | 51,34 | 23,16 | 4203,43 | 510,314 | 377,7440806452 | 9,66716 | 1,78666 | 298,335 | 297,803 | 301,368 | 305,2865308911 | 291,7458212723 | 345,443 | 349,365 | 721,455 | 508,881 | 492,727 | 340,728 | 329,889 | 356,806 | 318,035 | 62,5360628466 | 5,383037448
2017-08-04 14:00:00 | 51,34 | 23,16 | 2288,59 | 623,937 | 378,636 | 9,86769 | 1,80703 | 300,689 | 310,016 | 298,629 | 305,2752003057 | 291,8302294885 | 360,028 | 348,967 | 461,032 | 493,293 | 502,893 | 356,36 | 352,571 | 360,631 | 348,003 | 62,5804251386 | 5,1125797503
2017-08-04 14:00:00 | 51,34 | 23,16 | 3914,44 | 641,26 | 380,109 | 9,9885 | 1,812 | 299,767 | 296,53 | 302,164 | 305,2794681595 | 291,798435727 | 351,766 | 349,166 | 350,578 | 490,814 | 485,153 | 415,844 | 391,275 | 281,311 | 261,629 | 62,563715342 | 5,2144521498
2017-08-04 14:00:00 | 51,34 | 23,16 | 4149,59 | 635,497 | 378,908 | 9,97714 | 1,8011 | 299,501 | 302,553 | 298,608 | 305,278032952 | 291,8091274344 | 341,761 | 350,206 | 486,397 | 504,208 | 511,022 | 338,25 | 344,06 | 394,256 | 388,573 | 62,5693345656 | 5,1801941748
2017-08-04 14:00:00 | 51,34 | 23,16 | 4024,27 | 589,128 | 379,039 | 9,90345 | 1,80685 | 301,456 | 296,019 | 301,133 | 305,2764089014 | 291,8212259454 | 357,589 | 349,618 | 459,246 | 499,328 | 499,945 | 348,827 | 337,957 | 370,829 | 352,572 | 62,5756931608 | 5,1414285714
2017-08-04 15:00:00 | 51,34 | 23,16 | 2782,25 | 661,63 | 378,478 | 9,7374 | 1,79618 | 299,466 | 292,824 | 298,828 | 305,2702526167 | 291,8670877429 | 358,421 | 337,692 | 456,854 | 495,965 | 505,012 | 336,51 | 353,206 | 343,735 | 324,659 | 62,5997966728 | 4,994479889
2017-08-04 15:00:00 | 51,34 | 23,16 | 1474,11 | 610,711 | 378,9785 | 9,84546 | 1,80673 | 301,19 | 294,165 | 299,192 | 305,2744071647 | 291,8361380636 | 337,312 | 351,555 | 452,045 | 506,119 | 490,669 | 352,771 | 350,701 | 422,574 | 397,139 | 62,5835304991 | 5,0936477115
2017-08-04 15:00:00 | 51,34 | 23,16 | 1664,37 | 635,272 | 379,47 | 9,78166 | 1,7929 | 300,339 | 305,126 | 298,389 | 305,2710079891 | 291,8614605284 | 347,31 | 349,736 | 439,996 | 514,112 | 505,39 | 366,362 | 377,628 | 316,007 | 330,894 | 62,5968391867 | 5,0125104022
2017-08-04 15:00:00 | 51,34 | 23,16 | 4419,46 | 676,101 | 380,032 | 9,73986 | 1,76437 | 298,828 | 308,774 | 297,85 | 305,2679109624 | 291,8845321075 | 361,258 | 352,018 | 445,332 | 501,799 | 511,644 | 440,508 | 401,6 | 358,756 | 354,374 | 62,6089648799 | 4,9385852982
2017-08-04 15:00:00 | 51,34 | 23,16 | 4386,83 | 360,016 | 383,06025 | 9,69169 | 1,723555 | 300,366 | 297,491 | 299,432 | 305,2690440209 | 291,8760912859 | 356,221 | 350,321 | 459,147 | 513,521 | 536,57 | 341,956 | 366,35 | 345,366 | 355,112 | 62,6045286506 | 4,965631068
2017-08-04 15:00:00 | 51,34 | 23,16 | 2739 | 498,971 | 379,249 | 9,7354 | 1,79581 | 299,883 | 304,76 | 298,828 | 305,2702148481 | 291,8673691036 | 363,493 | 334,314 | 466,905 | 505,461 | 493,312 | 343,632 | 343,082 | 390,303 | 360,241 | 62,5999445471 | 4,9935783634
2017-08-04 16:00:00 | 51,34 | 23,16 | 4035,37 | 632,206 | 380,649 | 9,86553 | 1,7541 | 299,519 | 298,802 | 302,751 | 305,2648139357 | 291,9076036866 | 365,371 | 348,705 | 457,024 | 491,893 | 487,063 | 358,597 | 352,648 | 346,108 | 342,168 | 62,61 | 4,8646601942
2017-08-04 16:00:00 | 51,34 | 23,16 | 4081,49 | 637,95 | 377,497 | 9,88671 | 1,74923 | 299,134 | 293,899 | 302,783 | 305,2643607123 | 291,9109800153 | 342,372 | 348,773 | 449,678 | 507,352 | 502,134 | 397,655 | 412,75 | 349,356 | 346,456 | 62,61 | 4,8538418863
2017-08-04 17:00:00 | 51,34 | 23,16 | 5389,77 | 620,26 | 417,14925 | 10,1227 | 1,69896 | 299,583 | 292,564 | 301,006 | 305,2589975685 | 291,9509332376 | 340,395 | 347,713 | 414,403 | 507,399 | 388,288 | 347,519 | 348,452 | 342,393 | 350,918 | 63,43 | 4,77
2017-08-04 17:00:00 | 51,34 | 23,16 | 4078,01 | 640,975 | 417,1892913907 | 10,1062 | 1,70203 | 299,616 | 306,427 | 297,51 | 305,2572224435 | 291,9641571915 | 346,401 | 350,732 | 408,521 | 495,952 | 398,516 | 337,982 | 343,076 | 365,498 | 358,846 | 63,43 | 4,77
2017-08-04 18:00:00 | 51,34 | 23,16 | 4529,18 | 630,327 | 417,1934668874 | 10,0101 | 1,71781 | 299,443 | 306,108 | 302,783 | 305,2535588876 | 291,9914491814 | 349,846 | 349,467 | 393,048 | 498,59 | 404,482 | 366,354 | 356,684 | 358,893 | 377,809 | 64,24 | 4,4
2017-08-04 18:00:00 | 51,34 | 23,16 | 4677,53 | 648,943 | 417,1950596026 | 10,0118 | 1,70678 | 299,676 | 300,672 | 297,702 | 305,2521614487 | 292,0018595281 | 338,493 | 349,365 | 381,866 | 511,723 | 400,388 | 361,511 | 359,493 | 326,975 | 348,166 | 64,24 | 4,4
2017-08-04 18:00:00 | 51,34 | 23,16 | 4387,24 | 653,442 | 417,1960066225 | 10,0072 | 1,69634 | 299,284 | 300,777 | 297,616 | 305,2513305391 | 292,0080494639 | 337,658 | 349,483 | 387,724 | 513,847 | 403,419 | 339,103 | 353,743 | 370,541 | 356,405 | 64,24 | 4,4
2017-08-04 18:00:00 | 51,34 | 23,16 | 2798,44 | 622,845 | 417,2001390728 | 9,94742 | 1,70927 | 300,785 | 296,967 | 299,487 | 305,2477047518 | 292,0350600931 | 343,3325 | 349,406 | 403,112 | 513,73 | 382,693 | 337,573 | 350,503 | 401,019 | 352,125 | 64,24 | 4,4
2017-08-04 19:00:00 | 51,34 | 23,16 | 2070,92 | 569,433 | 416,79525 | 9,97417 | 1,69739 | 298,389 | 290,588 | 300,024 | 305,2455141719 | 292,0513790149 | 337,782 | 348,755 | 412,319 | 499,418 | 403,614 | 337,966 | 368,416 | 395,579 | 359,898 | 64,23 | 4,32
2017-08-04 19:00:00 | 51,34 | 23,16 | 2094,03 | 564,869 | 407,846 | 9,97283 | 1,67824 | 299,287 | 297,549 | 299,062 | 305,2447210309 | 292,05728759 | 366,98 | 348,734 | 392,034 | 478,269 | 396,966 | 373,561 | 370,181 | 344,649 | 332,13 | 64,23 | 4,32
2017-08-04 20:00:00 | 51,34 | 23,16 | 2888,56 | 530,971 | 377,6842105263 | 9,77949 | 1,71423 | 299,673 | 299,381 | 301,997 | 305,2344479668 | 292,133817706 | 339,415 | 349,806 | 372,76 | 466,958 | 383,109 | 341,711 | 387,798 | 364,537 | 385,019 | 63,23 | 5,35
2017-08-04 20:00:00 | 51,34 | 23,16 | 2718,05 | 470,656 | 378,4921578947 | 9,93651 | 1,70691 | 299,364 | 307,795 | 300,751 | 305,2363741664 | 292,1194683093 | 348,841 | 347,923 | 386,441 | 506,049 | 403,548 | 368,411 | 353,222 | 379,858 | 334,294 | 63,23 | 5,35
2017-08-04 21:00:00 | 51,34 | 23,16 | 3772,35 | 566,796 | 387,263 | 9,76514 | 1,70424 | 299,461 | 302,955 | 301,547 | 305,2318041636 | 292,1535129565 | 342,574 | 348,432 | 372,95 | 500,848 | 397,519 | 354,517 | 363,607 | 343,143 | 352,586 | 63,31 | 4,19
2017-08-04 22:00:00 | 51,34 | 23,16 | 2508,9 | 531,476 | 381,299 | 10,2187 | 1,67641 | 299,589 | 296,488 | 299,268 | 305,2207379585 | 292,2359516476 | 332,877 | 352,129 | 400,544 | 506,15 | 400,741 | 357,798 | 335,214 | 333,018 | 344,403 | 65,39 | 2,05
2017-08-04 23:00:00 | 51,34 | 23,16 | 2910,67 | 461,476 | 377,8126570048 | 10,077 | 1,6899 | 301,325 | 302,496 | 298,828 | 305,217225477 | 292,2621181947 | 332,413 | 352,259 | 401,611 | 491,019 | 391,622 | 355,967 | 417,902 | 320,36 | 386,79 | 66,9 | 1,75
2017-08-04 23:00:00 | 51,34 | 23,16 | 3436,94 | 478,93 | 378,1816714976 | 9,9668 | 1,71249 | 300,873 | 306,246 | 299,91 | 305,2139396073 | 292,2865965774 | 370,673 | 349,365 | 408,931 | 478,62 | 381,011 | 317,333 | 345,89 | 339,79 | 365,406 | 66,9 | 1,75
2017-08-04 23:00:00 | 51,34 | 23,16 | 2844,97 | 455,322 | 377,8720386473 | 10,0506 | 1,69237 | 298,036 | 292,689 | 302,523 | 305,2166967164 | 292,2660572448 | 353,627 | 355,041 | 418,642 | 516,339 | 398,165 | 358,73 | 359,258 | 340,687 | 373,499 | 66,9 | 1,75
2017-08-04 23:00:00 | 51,34 | 23,16 | 2920,73 | 465,042 | 378,084115942 | 9,98214 | 1,71132 | 301,423 | 301,895 | 302,477 | 305,2148082855 | 292,2801252808 | 361,621 | 347,427 | 398,591 | 503,071 | 427,68 | 362,882 | 353,883 | 335,404 | 376,745 | 66,9 | 1,75
2017-08-05 00:00:00 | 51,34 | 23,16 | 4044,05 | 573,419 | 381,988 | 9,9645 | 1,71353 | 299,585 | 302,284 | 300,098 | 305,2090674555 | 292,3228921103 | 345,035 | 359,749 | 392,551 | 495,328 | 387,736 | 331,746 | 340,809 | 344,178 | 365,666 | 66,06 | 1,24
2017-08-05 00:00:00 | 51,34 | 23,16 | 3641,22 | 573,263 | 376,387 | 9,88394 | 1,71794 | 300,146 | 308,299 | 299,581 | 305,2075567108 | 292,3341465391 | 346,102 | 342,114 | 397,932 | 491,166 | 386,152 | 345,622 | 344,303 | 344,09 | 335,014 | 66,06 | 1,24
2017-08-05 00:00:00 | 51,34 | 23,16 | 3787,1 | 539,481 | 382,59 | 9,91353 | 1,71746 | 300,415 | 289,425 | 299,878 | 305,2079721656 | 292,3310515712 | 341,484 | 347,315 | 409,13 | 509,01 | 408,265 | 341,106 | 349,987 | 347,553 | 363,907 | 66,06 | 1,24
2017-08-05 00:00:00 | 51,34 | 23,16 | 3661,01 | 469,007 | 378,4404057971 | 9,95189 | 1,70952 | 299,487 | 304,755 | 301,024 | 305,2116357216 | 292,3037595813 | 348,487 | 346,775 | 395,25 | 495,151 | 387,174 | 353,513 | 349,304 | 331,65 | 330,619 | 66,06 | 1,24
2017-08-05 01:00:00 | 54,29 | 15,98 | 3594,41 | 545,196 | 382,847 | 9,8138 | 1,71105 | 299,487 | 302,201 | 299,228 | 305,2064614209 | 292,342306 | 338,009 | 349,436 | 403,68 | 505,153 | 377,185 | 334,584 | 368,234 | 370,438 | 367,176 | 65,58 | 1,39
2017-08-05 01:00:00 | 54,29 | 15,98 | 3433,11 | 539,328 | 379,277 | 9,84655 | 1,68688 | 298,429 | 293,995 | 302,224 | 305,2007961282 | 292,3845101081 | 363,716 | 346,211 | 413,136 | 503,321 | 422,466 | 359,511 | 362,864 | 368,255 | 356,337 | 65,58 | 1,39
2017-08-05 01:00:00 | 54,29 | 15,98 | 3445,11 | 538,33 | 377,882 | 9,84572 | 1,68765 | 298,608 | 295,972 | 301,685 | 305,2007583596 | 292,3847914689 | 340,356 | 349,805 | 425,415 | 487,109 | 417,612 | 346,094 | 362,414 | 349,477 | 360,85 | 65,58 | 1,39
2017-08-05 01:00:00 | 54,29 | 15,98 | 2897,38 | 547,497 | 379,9203333333 | 9,81929 | 1,6931 | 299,789 | 290,754 | 302,771 | 305,2041953038 | 292,3591876433 | 334,964 | 342,721 | 399,395 | 509,383 | 388,136 | 332,597 | 341,251 | 338,72 | 361,551 | 65,58 | 1,39
2017-08-05 01:00:00 | 54,29 | 15,98 | 2916,62 | 515,453 | 378,6113333333 | 9,85742 | 1,67292 | 300,094 | 297,277 | 299,212 | 305,2023824102 | 292,3726929579 | 365,029 | 344,208 | 379,666 | 503,481 | 393,612 | 345,689 | 307,529 | 323,066 | 331,413 | 65,58 | 1,39
2017-08-05 01:00:00 | 54,29 | 15,98 | 2732,79 | 524,261 | 378,9295 | 9,85054 | 1,67496 | 299,405 | 292,481 | 301,036 | 305,2027600963 | 292,3698793507 | 346,184 | 352,59 | 410,775 | 510,693 | 400,947 | 332,066 | 339,694 | 335,103 | 371,429 | 65,58 | 1,39
2017-08-05 01:00:00 | 54,29 | 15,98 | 3541,4 | 544,055 | 383,442 | 9,80156 | 1,70472 | 302,208 | 306,712 | 298,305 | 305,206159272 | 292,3445568858 | 337,5 | 345,432 | 393,613 | 489,676 | 399,725 | 350,526 | 337,048 | 366,358 | 335,199 | 65,58 | 1,39
2017-08-05 02:00:00 | 54,29 | 15,98 | 3211,05 | 552,992 | 382,65 | 9,57576 | 1,72387 | 297,956 | 290,943 | 300,154 | 305,196566043 | 292,4160225089 | 338,528 | 349,828 | 394,955 | 518,28 | 402,498 | 351,852 | 327,791 | 349,417 | 355,76 | 66,02 | 1,25
2017-08-05 02:00:00 | 54,29 | 15,98 | 2647,38 | 627,682 | 384,384 | 9,45324 | 1,72628 | 299,992 | 305,232 | 299,715 | 305,1953574472 | 292,4250260519 | 343,472 | 346,932 | 348,251 | 490,068 | 401,707 | 357,349 | 353,496 | 351,568 | 325,722 | 66,02 | 1,25
2017-08-05 02:00:00 | 54,29 | 15,98 | 2456,18 | 470,573 | 382,8215 | 9,41427 | 1,71885 | 300,818 | 295,804 | 299,695 | 305,1947153807 | 292,4298091842 | 337,877 | 342,126 | 397,415 | 480,486 | 381,246 | 320,57 | 343,849 | 348,928 | 331,997 | 66,02 | 1,25
2017-08-05 03:00:00 | 54,29 | 15,98 | 3237,34 | 390,809 | 381,0002264151 | 9,48754 | 1,66853 | 300,194 | 301,736 | 300,282 | 305,1895788486 | 292,4680742422 | 363,347 | 345,992 | 407,372 | 491,782 | 406,677 | 339,903 | 347,432 | 340,674 | 342,954 | 65,28 | 1,95
2017-08-05 03:00:00 | 54,29 | 15,98 | 3934,81 | 449,219 | 381,7169433962 | 9,6482 | 1,69695 | 298,444 | 305,09 | 297,4 | 305,1885968646 | 292,4753896209 | 334,863 | 353,321 | 493,358 | 520,103 | 514,327 | 384,084 | 358,696 | 357,038 | 334,09 | 65,28 | 1,95
2017-08-05 03:00:00 | 54,29 | 15,98 | 4039,34 | 447,412 | 381,5791132075 | 9,59536 | 1,69188 | 298,986 | 299,136 | 301,166 | 305,1887857077 | 292,4739828173 | 350,938 | 359,842 | 520,928 | 495,946 | 543,328 | 348,531 | 292,751 | 354,831 | 358,158 | 65,28 | 1,95
2017-08-05 04:00:00 | 54,29 | 15,98 | 2744,18 | 381,451 | 377,8226804124 | 9,8567 | 1,68398 | 298,911 | 296,09 | 296,934 | 305,1845556225 | 292,505495218 | 352,132 | 345,645 | 501,5 | 501,095 | 503,364 | 341,157 | 346,649 | 399,471 | 352,585 | 65,08 | 2
2017-08-05 04:00:00 | 54,29 | 15,98 | 2938,08 | 374,877 | 388,9031641791 | 9,88984 | 1,6618 | 298,828 | 296,239 | 298,932 | 305,181836282 | 292,5257531899 | 344,411 | 347,351 | 488,462 | 519,204 | 508,48 | 376,344 | 344,037 | 360,302 | 336,969 | 65,08 | 2
2017-08-05 04:00:00 | 54,29 | 15,98 | 2728,52 | 405,578 | 378,0195463918 | 9,86059 | 1,67654 | 300,146 | 306,867 | 300,976 | 305,1841401677 | 292,508590186 | 354,219 | 348,857 | 491,273 | 478,167 | 498,821 | 346,978 | 326,076 | 330,77 | 330,165 | 65,08 | 2
2017-08-05 04:00:00 | 54,29 | 15,98 | 3342,58 | 430,654 | 377,375257732 | 9,83969 | 1,70876 | 300,223 | 298,807 | 302,038 | 305,1854998379 | 292,4984612 | 344,804 | 350,113 | 494,768 | 514,572 | 486,487 | 340,116 | 322,949 | 327,191 | 339,323 | 65,08 | 2
2017-08-05 05:00:00 | 54,29 | 15,98 | 4459,82 | 516,566 | 412,157 | 9,83362 | 1,68187 | 298,649 | 293,49 | 300,366 | 305,1774928909 | 292,5581096728 | 348,599 | 349,984 | 508,521 | 496,476 | 513,652 | 358,723 | 365,497 | 362,836 | 380,417 | 65,8 | 2,01
2017-08-05 05:00:00 | 54,29 | 15,98 | 3548,87 | 480,447 | 414,137 | 9,9501 | 1,6391 | 300,059 | 308,902 | 301,992 | 305,1784371063 | 292,5510756548 | 363,269 | 344,438 | 502,792 | 507,531 | 492,921 | 352,947 | 349,444 | 348,517 | 351,174 | 65,8 | 2,01
2017-08-05 06:00:00 | 54,29 | 15,98 | 5322,26 | 688,208 | 391,8891376147 | 10,1616 | 1,73746 | 300,632 | 302,475 | 301,874 | 305,1697503242 | 292,6157886205 | 336,024 | 350,143 | 517,885 | 511,963 | 500,665 | 286,684 | 348,842 | 364,805 | 333,504 | 65,09 | 2,17
2017-08-05 06:00:00 | 54,29 | 15,98 | 5238,28 | 705,646 | 385,1749174312 | 10,0629 | 1,74192 | 298,903 | 293,873 | 301,848 | 305,1716387551 | 292,6017205845 | 359,854 | 347,682 | 494,535 | 520,023 | 513,572 | 358,111 | 323,695 | 364,905 | 373,492 | 65,09 | 2,17
2017-08-05 07:00:00 | 55,8 | 13,07 | 5060,12 | 523,389 | 383,759 | 9,85491 | 1,71798 | 300,643 | 298,876 | 301,847 | 305,1590240367 | 292,6956950652 | 359,949 | 352,79 | 465,989 | 500,277 | 497,044 | 354,27 | 341,892 | 329,752 | 358,718 | 64,38 | 3,44
2017-08-05 07:00:00 | 55,8 | 13,07 | 4302,53 | 513,629 | 381,163 | 10,0311 | 1,72585 | 301,408 | 309,835 | 301,571 | 305,1620455261 | 292,6731862075 | 352,684 | 350,701 | 501,246 | 491,451 | 508,257 | 400,401 | 357,499 | 340,743 | 342,072 | 64,38 | 3,44
2017-08-05 08:00:00 | 55,8 | 13,07 | 4964,64 | 544,441 | 398,978 | 9,82125 | 1,71531 | 300,332 | 299,166 | 298,389 | 305,1586085819 | 292,6987900331 | 351,254 | 350,953 | 498,721 | 518,084 | 495,388 | 331,975 | 338,22 | 368,821 | 347,476 | 62,88 | 3,64
2017-08-05 08:00:00 | 55,8 | 13,07 | 1955,68 | 531,632 | 386,054 | 9,74364 | 1,69651 | 300,342 | 262,414 | 299,363 | 305,1563424648 | 292,7156716764 | 344,145 | 348,498 | 503,119 | 518,752 | 511,275 | 337,764 | 346,225 | 354,328 | 339,219 | 62,88 | 3,64
2017-08-05 08:00:00 | 55,8 | 13,07 | 4481,79 | 529,785 | 380,8225 | 9,79982 | 1,71266 | 300,146 | 302,783 | 298,828 | 305,1583442016 | 292,7007595582 | 331,348 | 347,827 | 543,03 | 499,57 | 492,61 | 352,344 | 333,773 | 369,079 | 333,813 | 62,88 | 3,64
2017-08-05 09:00:00 | 55,8 | 13,07 | 4902,7 | 553,369 | 408,701 | 9,94038 | 1,72071 | 298,038 | 306,224 | 298,086 | 305,1483732864 | 292,7750387884 | 347,664 | 352,35 | 512,69 | 503,098 | 504,68 | 420,41 | 497,577 | 461,826 | 441,239 | 62,9939667129 | 3,6454923717
2017-08-05 09:00:00 | 55,8 | 13,07 | 4013,57 | 520,238 | 378,0325 | 9,86987 | 1,69775 | 299,048 | 289,763 | 299,045 | 305,1515080817 | 292,7516858486 | 362,488 | 349,365 | 508,864 | 508,447 | 505,728 | 376,677 | 340,499 | 359,769 | 325,234 | 62,8984188627 | 3,640887656
2017-08-05 09:00:00 | 55,8 | 13,07 | 4862,19 | 542,122 | 383,032 | 9,93945 | 1,72207 | 298,922 | 307,974 | 301,825 | 305,1486376667 | 292,7730692634 | 349,126 | 347,956 | 519,25 | 500,038 | 513,963 | 314,634 | 346,194 | 337,169 | 386,348 | 62,9859084605 | 3,6451040222
2017-08-05 10:00:00 | 55,8 | 13,07 | 3677,92 | 562,96 | 380,517 | 10,2194 | 1,72866 | 299,445 | 303,038 | 299,594 | 305,1405929511 | 292,8329990969 | 339,733 | 348,529 | 573,688 | 813,130877193 | 702,566 | 359,876 | 357,938 | 364,766 | 370,495 | 63,23110957 | 3,6569209431
2017-08-05 10:00:00 | 55,8 | 13,07 | 2909,69 | 598,084 | 387,831 | 10,1723 | 1,72576 | 301,27 | 314,896 | 298,645 | 305,1385156771 | 292,8484739365 | 351,452 | 348,511 | 730,503 | 635,306 | 522,585 | 412,818 | 404,493 | 637,454 | 390,724 | 63,2944244105 | 3,6599722607
2017-08-05 11:00:00 | 55,8 | 13,07 | 3493,72 | 584,614 | 380,859 | 10,0385 | 1,69922 | 294,564 | 283,933 | 298,47 | 305,1340212116 | 292,8819558623 | 349,106 | 350,716 | 507,719 | 498,438 | 588,886 | 391,078 | 393,422 | 368,156 | 338,651 | 63,4314147018 | 3,6665742025
2017-08-05 11:00:00 | 55,8 | 13,07 | 3493,42 | 565,693 | 379,233 | 10,0375 | 1,69908 | 295,247 | 301,293 | 302,252 | 305,1339834429 | 292,882237223 | 353,921 | 351,7 | 499,621 | 481,139 | 578,743 | 375,05 | 405,492 | 377,974 | 342,947 | 63,4325658807 | 3,666629681
2017-08-05 12:00:00 | 55,8 | 13,07 | 3727,44 | 576,47 | 380,201 | 10,148 | 1,71058 | 302,237 | 299,017 | 299,981 | 305,1300177381 | 292,9117800987 | 361,087 | 348,982 | 483,567 | 473,792 | 869,938 | 360,244 | 374,254 | 381,049 | 378,122 | 63,5534396671 | 3,6724549237
2017-08-05 13:00:00 | 55,8 | 13,07 | 3010,48 | 595,016 | 380,613 | 10,3003 | 1,72861 | 303,904 | 303,9 | 301,105 | 305,1221996341 | 292,9700217678 | 349,613 | 350,082 | 463,393 | 480,208 | 482,118 | 395,864 | 331,575 | 348,408 | 300,091 | 63,71 | 3,68
2017-08-05 13:00:00 | 55,8 | 13,07 | 2154,67 | 557,06 | 379,148 | 10,2087 | 1,71135 | 302,648 | 299,827 | 302,349 | 305,1205000463 | 292,9826830003 | 345,581 | 351,058 | 499,453 | 490,638 | 517,134 | 331,648 | 348,93 | 382,366 | 349,777 | 63,71 | 3,68
2017-08-05 13:00:00 | 55,8 | 13,07 | 2091,69 | 535,889 | 387,891 | 10,1513 | 1,69718 | 297,794 | 299,712 | 300,495 | 305,1190648388 | 292,9933747076 | 348,443 | 348,77 | 475,329 | 502,223 | 507,797 | 331,611 | 321,509 | 333,973 | 331,97 | 63,71 | 3,68
2017-08-05 13:00:00 | 55,8 | 13,07 | 2173,34 | 537,631 | 380,54 | 10,1461 | 1,70092 | 298,389 | 294,937 | 300,434 | 305,1194802936 | 292,9902797397 | 367,439 | 351,898 | 528,188 | 503,288 | 509,826 | 337,585 | 376,794 | 350,536 | 362,766 | 63,71 | 3,68
2017-08-05 13:00:00 | 55,8 | 13,07 | 3261,06 | 541,761 | 380,807 | 10,3242 | 1,72903 | 298,67 | 294,104 | 300,711 | 305,1224640145 | 292,9680522428 | 340,378 | 349,745 | 484,062 | 504,742 | 503,234 | 354,109 | 382,176 | 346,783 | 389,26 | 63,71 | 3,68
2017-08-05 14:00:00 | 55,8 | 13,07 | 2165,53 | 535,567 | 383,05 | 10,1123 | 1,69905 | 300,008 | 304,023 | 299,36 | 305,1172141765 | 293,007161383 | 351,664 | 349,481 | 542,77 | 513,915 | 554,313 | 317,392 | 295,824 | 330,906 | 344,59 | 62,77 | 5,39
2017-08-05 14:00:00 | 55,8 | 13,07 | 2095,95 | 533,767 | 382,52 | 10,131 | 1,69429 | 299,215 | 300,24 | 299,592 | 305,1177807058 | 293,0029409721 | 359,705 | 347,879 | 523,918 | 525,574 | 556,174 | 350,521 | 374,134 | 388,712 | 365,423 | 62,77 | 5,39
2017-08-05 14:00:00 | 55,8 | 13,07 | 2367,15 | 539,133 | 383,222 | 9,9168 | 1,6985 | 305,629 | 296,47 | 302,964 | 305,1115488838 | 293,0493654911 | 351,705 | 349,152 | 506,957 | 510,858 | 545,895 | 309,86 | 300,732 | 356,726 | 334,794 | 62,77 | 5,39
2017-08-05 14:00:00 | 55,8 | 13,07 | 2361,23 | 558,727 | 379,725 | 9,96038 | 1,69873 | 307,61 | 297,493 | 299,153 | 305,112228719 | 293,0443009981 | 366,222 | 348,714 | 514,16 | 502,756 | 628,766 | 361,355 | 417,497 | 343,531 | 424,608 | 62,77 | 5,39
2017-08-05 14:00:00 | 55,8 | 13,07 | 2157,17 | 569,554 | 378,341 | 10,0413 | 1,70802 | 300,235 | 301,423 | 299,215 | 305,1145703733 | 293,0268566334 | 354,836 | 349,365 | 509,483 | 481,851 | 555,084 | 346,366 | 296,482 | 360,637 | 386,479 | 62,77 | 5,39
2017-08-05 15:00:00 | 55,8 | 13,07 | 3244,14 | 554,541 | 379,381 | 9,72617 | 1,7198 | 299,487 | 300,957 | 298,561 | 305,1055814422 | 293,0938204849 | 346,028 | 349,069 | 505,818 | 517,279 | 498,616 | 351,395 | 339,594 | 348,066 | 344,635 | 62,36 | 3,03
2017-08-05 15:00:00 | 55,8 | 13,07 | 2278,54 | 537,006 | 379,519 | 9,73184 | 1,70939 | 300,271 | 306,96 | 297,858 | 305,1077342534 | 293,0777829238 | 346,69 | 349,805 | 515,507 | 509,34 | 490,055 | 381,35 | 487,129 | 441,156 | 501,592 | 62,36 | 3,03
2017-08-05 16:00:00 | 55,37 | 16,51 | 5233,67 | 636,978 | 418,4069375 | 10,1342 | 1,73386 | 300,366 | 302,548 | 299,487 | 305,0989341654 | 293,1433399717 | 351,777 | 350,033 | 397,848 | 497,751 | 401,143 | 343,171 | 337,729 | 323,78 | 354,635 | 65,08 | 3,13
2017-08-05 16:00:00 | 55,37 | 16,51 | 4721,54 | 629,167 | 415,031 | 10,1724 | 1,72894 | 299,043 | 301,171 | 299,034 | 305,0979144127 | 293,1509367112 | 350,603 | 349,033 | 384,505 | 501,872 | 401,321 | 349,485 | 346,114 | 353,421 | 351,658 | 65,08 | 3,13
2017-08-05 17:00:00 | 55,37 | 16,51 | 3220,55 | 609,497 | 412,744 | 10,1702 | 1,71331 | 299,928 | 295,409 | 298,719 | 305,0960259818 | 293,1650047472 | 346,548 | 347,81 | 417,316 | 509,435 | 397,286 | 373,691 | 449,028 | 407,131 | 467,705 | 64,31 | 3,07
2017-08-05 18:00:00 | 55,37 | 16,51 | 3730,85 | 627,933 | 416,9878181818 | 10,0684 | 1,70909 | 299,583 | 307,786 | 297,261 | 305,0907006067 | 293,2046766089 | 350,943 | 348,357 | 370,212 | 504,089 | 387,208 | 364,083 | 366,82 | 348,319 | 326,703 | 65,08 | 2,65
2017-08-05 19:00:00 | 55,37 | 16,51 | 4201,68 | 582,971 | 407,95 | 9,97069 | 1,70687 | 300,689 | 301,515 | 297,627 | 305,0785391117 | 293,2952747609 | 367,51 | 349,643 | 380,333 | 497,174 | 393,94 | 353,21 | 355,304 | 348,881 | 335,287 | 65,34 | 2,1
2017-08-05 19:00:00 | 55,37 | 16,51 | 3744,51 | 615,469 | 414,8853333333 | 10,1088 | 1,69889 | 299,863 | 294,369 | 299,466 | 305,0822404363 | 293,2677014103 | 356,239 | 349,826 | 411,961 | 511,824 | 404,248 | 311,219 | 328,824 | 356,231 | 371,504 | 65,34 | 2,1
2017-08-05 19:00:00 | 55,37 | 16,51 | 3680,52 | 525,422 | 401,461 | 10,0069 | 1,70819 | 299,461 | 304,727 | 302,076 | 305,0793322527 | 293,2893661858 | 361,309 | 349,313 | 396,529 | 494,675 | 385,522 | 358,712 | 336,265 | 344,852 | 318,374 | 65,34 | 2,1
2017-08-05 19:00:00 | 55,37 | 16,51 | 3592,16 | 592,293 | 408,631 | 10,0302 | 1,70745 | 299,442 | 295,183 | 301,702 | 305,0797477075 | 293,2862712178 | 356,571 | 348,971 | 409,272 | 507,383 | 408,825 | 355,544 | 346,372 | 356,225 | 335,853 | 65,34 | 2,1
2017-08-05 20:00:00 | 55,37 | 16,51 | 4538,79 | 596,996 | 404,5 | 10,1494 | 1,71898 | 300,489 | 296,073 | 302,239 | 305,0708343136 | 293,3526723479 | 341,022 | 348,144 | 393,797 | 490,682 | 393,148 | 345,088 | 351,914 | 361,481 | 313,414 | 64,21 | 3,88
2017-08-05 20:00:00 | 55,37 | 16,51 | 3584,56 | 598,446 | 401,041 | 9,89225 | 1,71242 | 298,717 | 297,843 | 302,591 | 305,0738180345 | 293,330444851 | 346,582 | 352,676 | 400,701 | 495,794 | 409,048 | 362,904 | 324,771 | 386,698 | 338,158 | 64,21 | 3,88
2017-08-05 20:00:00 | 55,37 | 16,51 | 4131,28 | 545,179 | 398,248 | 10,05 | 1,69387 | 300,271 | 296,82 | 300,526 | 305,0717785291 | 293,3456383299 | 356,776 | 348,267 | 377,842 | 500,994 | 399,545 | 362,185 | 359,514 | 357,937 | 355,293 | 64,21 | 3,88
2017-08-05 21:00:00 | 55,37 | 16,51 | 4046,84 | 592,318 | 417,8114615385 | 10,177 | 1,69443 | 299,647 | 300,685 | 301,366 | 305,0643381113 | 293,4010663919 | 362,193 | 351,104 | 387,783 | 522,075 | 394,019 | 363,069 | 357,707 | 377,178 | 368,622 | 64,45 | 3,64
2017-08-05 21:00:00 | 55,37 | 16,51 | 4261,01 | 620,442 | 417,8195666667 | 10,3169 | 1,70757 | 299,831 | 302,618 | 300,59 | 305,0667930715 | 293,382777945 | 341,372 | 351,736 | 426,409 | 495,337 | 392,019 | 342,599 | 314,515 | 348,43 | 307,91 | 64,45 | 3,64
2017-08-05 21:00:00 | 55,37 | 16,51 | 3821,55 | 606,094 | 418,2354 | 10,2809 | 1,70433 | 300,103 | 303,681 | 299,162 | 305,0658488561 | 293,389811963 | 365,965 | 354,648 | 422,87 | 511,006 | 413,693 | 340,925 | 333,226 | 344,182 | 341,826 | 64,45 | 3,64
2017-08-05 23:00:00 | 55,37 | 16,51 | 3831,87 | 535,356 | 414,764 | 9,51162 | 1,68332 | 299,87 | 299,37 | 303,006 | 305,0536873611 | 293,4804101151 | 362,058 | 349,359 | 326,773 | 495,575 | 390,138 | 356,883 | 394,389 | 379,481 | 391,156 | 65,62 | 2
2017-08-06 00:00:00 | 55,37 | 16,51 | 2304,69 | 461,057 | 377,327034965 | 9,4964 | 1,70682 | 299,033 | 302,781 | 301,041 | 305,0462847119 | 293,5355568163 | 356,028 | 349,043 | 416,347 | 491,109 | 405,742 | 349,014 | 354,601 | 355,598 | 369,994 | 65,61 | 1,62
2017-08-06 01:00:00 | 46,57 | 27,31 | 2243,77 | 590,18 | 401,552 | 9,64877 | 1,71544 | 300,914 | 308,293 | 301,286 | 305,0395996665 | 293,5853576639 | 352,657 | 351,494 | 368,476 | 514,896 | 423,233 | 360,069 | 346,618 | 334,899 | 199,7410105263 | 65,46 | 1,69
2017-08-06 01:00:00 | 46,57 | 27,31 | 2207,33 | 573,937 | 391,835 | 9,67251 | 1,70167 | 299,721 | 299,148 | 301,01 | 305,0387309883 | 293,5918289605 | 354,144 | 351,563 | 393,82 | 507,882 | 414,771 | 345,21 | 344,68 | 309,7 | 190,5166789474 | 65,46 | 1,69
2017-08-06 01:00:00 | 46,57 | 27,31 | 2250,35 | 556,816 | 402,486 | 9,65583 | 1,71302 | 299,878 | 303,111 | 300,318 | 305,0393730548 | 293,5870458282 | 353,217 | 353,452 | 395,113 | 510,898 | 399,884 | 359,644 | 381,827 | 340,203 | 197,3346631579 | 65,46 | 1,69
2017-08-06 02:00:00 | 46,57 | 27,31 | 3500,95 | 540,94 | 395,247 | 9,65314 | 1,66351 | 298,437 | 296,507 | 301,062 | 305,0332923073 | 293,6323449042 | 336,25 | 350,684 | 414,377 | 513,199 | 415,282 | 366,025 | 331,939 | 377,823 | 376,556 | 64,73 | 2,41
2017-08-06 02:00:00 | 46,57 | 27,31 | 3630,17 | 528,462 | 401,835 | 9,77088 | 1,70596 | 299,882 | 318,433 | 297,905 | 305,0298931317 | 293,6576673691 | 367,96 | 357,581 | 419,111 | 513,951 | 400,229 | 309,474 | 346,77 | 388,824 | 370,117 | 64,73 | 2,41
2017-08-06 02:00:00 | 46,57 | 27,31 | 2714 | 518,901 | 396,633 | 9,63971 | 1,66685 | 299,038 | 291,415 | 299,471 | 305,0349541265 | 293,6199650325 | 326,039 | 351,733 | 392,28 | 520,978 | 414,42 | 369,028 | 384,625 | 370,1 | 352,573 | 64,73 | 2,41
2017-08-06 03:00:00 | 46,57 | 27,31 | 3846,87 | 591,644 | 392,695 | 9,79807 | 1,69312 | 300,989 | 302,651 | 299,268 | 305,0290999907 | 293,6635759442 | 351,377 | 345,864 | 413,121 | 461,034 | 406,391 | 314,894 | 342,985 | 328,6 | 420,399 | 64,66 | 2,54
2017-08-06 03:00:00 | 46,57 | 27,31 | 3382,48 | 522,721 | 392,152 | 9,88305 | 1,6867 | 300,185 | 305,044 | 299,997 | 305,0245677566 | 293,6973392307 | 355,3 | 345,36 | 404,247 | 505,077 | 423,52 | 325,837 | 316,264 | 304,898 | 365,426 | 64,66 | 2,54
2017-08-06 03:00:00 | 46,57 | 27,31 | 3573,05 | 601,183 | 396,376 | 9,89665 | 1,70594 | 299,031 | 302,505 | 300,765 | 305,0273626343 | 293,6765185374 | 336,289 | 347,665 | 430,362 | 506,956 | 418,312 | 347,537 | 346,831 | 361,555 | 361,216 | 64,66 | 2,54
2017-08-06 03:00:00 | 46,57 | 27,31 | 3595,51 | 563,614 | 394,612 | 9,90479 | 1,67239 | 298,329 | 298,592 | 300,938 | 305,0238501528 | 293,7026850844 | 354,517 | 346,888 | 431,6 | 512,02 | 393,022 | 351,677 | 371,217 | 375,467 | 384,601 | 64,66 | 2,54
2017-08-06 03:00:00 | 46,57 | 27,31 | 3619,34 | 556,561 | 393,879 | 9,89349 | 1,67555 | 297,29 | 297,747 | 302,708 | 305,0241523018 | 293,7004341986 | 361,967 | 343,342 | 412,847 | 497,301 | 405,921 | 338,542 | 348,377 | 353,84 | 362,009 | 64,66 | 2,54
2017-08-06 04:00:00 | 46,57 | 27,31 | 2904,89 | 534,121 | 394,792 | 9,87269 | 1,66383 | 298,516 | 298,267 | 298,225 | 305,0221127964 | 293,7156276776 | 334,778 | 346,479 | 417,078 | 501,009 | 407,267 | 363,191 | 328,261 | 353,859 | 345,733 | 64,94 | 2,41
2017-08-06 04:00:00 | 46,57 | 27,31 | 3120,41 | 442,32 | 376,5902 | 9,84137 | 1,59742 | 300,721 | 297,157 | 298,964 | 305,0165608096 | 293,7569877035 | 366,993 | 344,667 | 409,01 | 521,909 | 398,276 | 351,827 | 351,387 | 382,093 | 357,843 | 64,94 | 2,41
2017-08-06 04:00:00 | 46,57 | 27,31 | 2448,3 | 512,957 | 381,912 | 9,87271 | 1,65321 | 298,985 | 297,487 | 300,272 | 305,0207908948 | 293,7254753028 | 335,603 | 352,692 | 406,448 | 502,541 | 400,897 | 326,92 | 336,605 | 296,773 | 327,012 | 64,94 | 2,41
2017-08-06 04:00:00 | 46,57 | 27,31 | 3023,56 | 427,355 | 377,2937272727 | 9,83279 | 1,57386 | 299,564 | 296,185 | 298,231 | 305,0172406447 | 293,7519232105 | 335,076 | 341,383 | 412,74 | 503,082 | 382,252 | 332,919 | 347,543 | 349,536 | 360,478 | 64,94 | 2,41
2017-08-06 06:00:00 | 46,57 | 27,31 | 3351,23 | 542,879 | 379,527 | 9,95471 | 1,73708 | 300,44 | 299,453 | 298,87 | 305,0025864209 | 293,8610911701 | 351,008 | 351,782 | 351,232 | 506,111 | 394,781 | 335,115 | 332,562 | 340,074 | 321,089 | 64,96 | 2,36
2017-08-06 06:00:00 | 46,57 | 27,31 | 3302,79 | 498,695 | 397,622 | 9,70803 | 1,74639 | 301,608 | 300,834 | 299,229 | 305,0051546869 | 293,8419586411 | 361,173 | 344,951 | 376,717 | 488,638 | 399,293 | 358,187 | 368,928 | 358,659 | 347,752 | 64,96 | 2,36
2017-08-06 06:00:00 | 46,57 | 27,31 | 3392,1 | 478,589 | 378,88705 | 9,76678 | 1,74265 | 300,7 | 295,702 | 297,756 | 305,0043615459 | 293,8478672163 | 339,205 | 351,456 | 394,989 | 484,13 | 398,17 | 344,112 | 396,106 | 333,07 | 379,42 | 64,96 | 2,36
2017-08-06 06:00:00 | 46,57 | 27,31 | 3579,17 | 568,688 | 382,49 | 9,92928 | 1,73627 | 301,694 | 290,147 | 298,608 | 305,0028885698 | 293,8588402844 | 352,8095 | 349,26 | 411,452 | 480,132 | 413,89 | 326,885 | 373,102 | 397,471 | 397,969 | 64,96 | 2,36
2017-08-06 07:00:00 | 55,1 | 15,95 | 3386,93 | 560,026 | 382,186 | 9,98333 | 1,73799 | 299,758 | 309,374 | 302,15 | 305,0022465033 | 293,8636234166 | 347,953 | 348,668 | 419,734 | 515,394 | 416,344 | 362,406 | 349,456 | 374,834 | 338,682 | 64,21 | 2,52
2017-08-06 07:00:00 | 55,1 | 15,95 | 3876,68 | 541,144 | 378,343 | 10,0143 | 1,72931 | 298,77 | 299,532 | 298,239 | 304,9997160059 | 293,8824745849 | 330,989 | 356,802 | 417,964 | 514,471 | 410,256 | 337,38 | 349,633 | 363,683 | 359,803 | 64,21 | 2,52
2017-08-06 07:00:00 | 55,1 | 15,95 | 3732,39 | 631,314 | 381,6085 | 10,0077 | 1,72719 | 301,164 | 303,319 | 299,987 | 304,999413857 | 293,8847254707 | 343,388 | 351,981 | 403,845 | 488,583 | 389,362 | 305,109 | 354,447 | 402,002 | 381,607 | 64,21 | 2,52
2017-08-06 07:00:00 | 55,1 | 15,95 | 1050,0618095238 | 570,994 | 378,4225 | 10,0097 | 1,72473 | 302,044 | 300,865 | 299,164 | 304,9983941043 | 293,8923222101 | 360,784 | 348,859 | 375,024 | 453,245 | 391,308 | 366,185 | 453,118 | 336,575 | 410,313 | 64,21 | 2,52
2017-08-06 08:00:00 | 55,1 | 15,95 | 2543,04 | 587,731 | 377,198 | 10,0116 | 1,75237 | 301,025 | 293,902 | 300,257 | 304,9922378196 | 293,9381840076 | 359,605 | 348,378 | 409,9 | 480,886 | 400,364 | 333,773 | 333,775 | 355,577 | 197,1739673203 | 62,68 | 4,52
2017-08-06 08:00:00 | 55,1 | 15,95 | 2543,78 | 513,749 | 387,311 | 10,0143 | 1,74692 | 301,601 | 299,041 | 299,487 | 304,9913691413 | 293,9446553042 | 345,282 | 348,943 | 398,394 | 507,259 | 387,798 | 350,579 | 346,713 | 327,772 | 194,1850196078 | 62,68 | 4,52
2017-08-06 08:00:00 | 55,1 | 15,95 | 2699,64 | 592,897 | 381,155 | 10,0192 | 1,76619 | 297,695 | 300,199 | 298,701 | 304,9932198036 | 293,9308686289 | 362,929 | 347,32 | 405,571 | 499,932 | 401,142 | 357,465 | 316,927 | 331,936 | 200,5527777778 | 62,68 | 4,52
2017-08-06 09:00:00 | 55,1 | 15,95 | 2532,46 | 591,134 | 384,108 | 9,64306 | 1,73951 | 302,821 | 312,91 | 299,268 | 304,9833244257 | 294,0045851377 | 341,806 | 351,111 | 395,171 | 488,627 | 418,059 | 358,537 | 346,946 | 348,292 | 338,717 | 62,13 | 4,2682271468
2017-08-06 09:00:00 | 55,1 | 15,95 | 2423,83 | 599,125 | 386,218 | 9,61917 | 1,74689 | 299,393 | 308,316 | 298,734 | 304,9845330215 | 293,9955815946 | 340,807 | 351,358 | 378,489 | 508,357 | 411,899 | 415,588 | 346,117 | 349,199 | 349,376 | 62,13 | 4,322299169
2017-08-06 09:00:00 | 55,1 | 15,95 | 2355,64 | 549,355 | 380,71 | 9,66201 | 1,73253 | 300,397 | 286,89 | 301,562 | 304,9824557475 | 294,0110564342 | 362,326 | 351,149 | 366,45 | 463,141 | 489,321 | 377,274 | 427,119 | 337,006 | 341,246 | 62,13 | 4,2293628809
2017-08-06 09:00:00 | 55,1 | 15,95 | 2328,13 | 551,644 | 384,538 | 9,72035 | 1,72694 | 300,651 | 300,496 | 301,88 | 304,9866480641 | 293,9798253943 | 361,196 | 347,795 | 414,478 | 487,36 | 491,951 | 313,671 | 290,729 | 360,802 | 325,209 | 62,13 | 4,4169252078
2017-08-06 09:00:00 | 55,1 | 15,95 | 2319,77 | 359,61025 | 397,5114 | 9,75739 | 1,6422266667 | 300,156 | 296,25 | 298,688 | 304,9871390561 | 293,9761677049 | 357,774 | 349,575 | 417,114 | 559,328 | 580,311 | 329,063 | 338,976 | 351,567 | 376,875 | 62,13 | 4,4388919668
2017-08-06 10:00:00 | 55,1 | 15,95 | 2148,25 | 533,691 | 376,516 | 9,77175 | 1,71336 | 302,12 | 305,218 | 300,366 | 304,9788299602 | 294,0380670634 | 366,351 | 353,365 | 402,003 | 524,03 | 523,915 | 300,236 | 222,912 | 343,058 | 297,825 | 63,12 | 4,0671468144
2017-08-06 10:00:00 | 55,1 | 15,95 | 2177,44 | 551,614 | 377,601 | 9,67694 | 1,7219 | 302,164 | 300,088 | 298,568 | 304,9803407049 | 294,0268126346 | 340,586 | 352,035 | 413,326 | 514,946 | 456,445 | 378,574 | 367,507 | 322,034 | 332,005 | 63,12 | 4,1347368421
2017-08-06 11:00:00 | 55,1 | 15,95 | 3187,89 | 537,833 | 386,579 | 9,92373 | 1,70359 | 299,576 | 299,467 | 303,267 | 304,9707097073 | 294,0985596184 | 353,536 | 348,379 | 400,317 | 468,901 | 486,506 | 357,608 | 381,494 | 304,482 | 334,432 | 62,8 | 3,91
2017-08-06 11:00:00 | 55,1 | 15,95 | 2933,73 | 566,554 | 385,368 | 9,89681 | 1,70393 | 302,28 | 304,932 | 297,763 | 304,9698032605 | 294,1053122757 | 343,307 | 349,365 | 426,247 | 508,059 | 526,519 | 284,698 | 353,499 | 325,754 | 338,918 | 62,8 | 3,91
2017-08-06 11:00:00 | 55,1 | 15,95 | 2966,3 | 608,678 | 380,16 | 9,89338 | 1,71096 | 301,034 | 301,127 | 297,651 | 304,9689723509 | 294,1115022115 | 340,153 | 349,137 | 396,951 | 508,204 | 531,914 | 377,915 | 262,147 | 412,123 | 376,738 | 62,8 | 3,91
2017-08-06 11:00:00 | 55,1 | 15,95 | 2617,59 | 509,948 | 381,43125 | 9,88984 | 1,71365 | 299,825 | 300,842 | 301,749 | 304,9739578084 | 294,0743625964 | 346,061 | 348,706 | 399,312 | 495,987 | 473,892 | 393,366 | 409,17 | 433,75 | 402,904 | 62,8 | 3,91
2017-08-06 12:00:00 | 55,1 | 15,95 | 2956,67 | 539,163 | 377,881 | 9,92192 | 1,72023 | 300,366 | 303,623 | 301,105 | 304,9678770609 | 294,1196616724 | 336,704 | 349,944 | 417,764 | 516,671 | 505,404 | 352,986 | 275,612 | 383,012 | 334,002 | 63,84 | 3,05
2017-08-06 13:00:00 | 55,1 | 15,95 | 2824,17 | 527,758 | 384,575 | 10,0972 | 1,70399 | 301,245 | 322,726 | 299,32 | 304,9573018479 | 294,1984426742 | 340,109 | 350,297 | 393,242 | 508,452 | 565,666 | 349,547 | 359,685 | 335,52 | 311,345 | 64,54 | 2,44
2017-08-06 13:00:00 | 55,1 | 15,95 | 2943,36 | 546,219 | 380,566 | 10,0445 | 1,70099 | 301,685 | 297,355 | 300,008 | 304,9556022601 | 294,2111039066 | 352,905 | 351,669 | 427,473 | 491,198 | 558,496 | 328,603 | 338,492 | 371,9 | 352,654 | 64,54 | 2,44
2017-08-06 13:00:00 | 55,1 | 15,95 | 2454,74 | 543,684 | 378,5735 | 9,95017 | 1,70238 | 292,354 | 272,77 | 297,81 | 304,9607765608 | 294,1725574879 | 365,321 | 349,365 | 385,46 | 507,427 | 512,034 | 357,956 | 336,489 | 352,692 | 330,623 | 64,54 | 2,44
2017-08-06 13:00:00 | 55,1 | 15,95 | 2354,32 | 559,666 | 378,449 | 9,92193 | 1,7107 | 298,754 | 298,581 | 295,739 | 304,96134309 | 294,1683370771 | 351,143 | 349,463 | 402,898 | 533,496 | 523,933 | 342,419 | 302,867 | 310,951 | 378,443 | 64,54 | 2,44
2017-08-06 14:00:00 | 55,1 | 15,95 | 2496,6 | 552,429 | 378,135 | 9,58374 | 1,69274 | 302,311 | 304,772 | 301,718 | 304,9495970498 | 294,2558402612 | 362,305 | 349,376 | 436,4 | 498,381 | 687,334 | 318,168 | 336,75 | 349,619 | 378,809 | 62,95 | 3,38
2017-08-06 14:00:00 | 55,1 | 15,95 | 2849,61 | 535,712 | 386,119 | 9,94336 | 1,70143 | 297,259 | 295,555 | 298,838 | 304,9537893664 | 294,2246092212 | 350,147 | 347,093 | 399,555 | 485,462 | 637,441 | 330,05 | 348,662 | 372,576 | 300,311 | 62,95 | 3,38
2017-08-06 14:00:00 | 55,1 | 15,95 | 2410,07 | 529,858 | 377,133 | 9,7944 | 1,70135 | 300,806 | 301,298 | 299,417 | 304,9521653159 | 294,2367077322 | 346,377 | 351,088 | 360,752 | 485,342 | 673,812 | 372,203 | 358,118 | 362,425 | 357,274 | 62,95 | 3,38
2017-08-06 15:00:00 | 55,1 | 15,95 | 2179,69 | 527,992 | 382,226 | 9,43064 | 1,69204 | 310,248 | 292,197 | 297,776 | 304,9476708503 | 294,270189658 | 337,533 | 346,862 | 470,867 | 491,655 | 702,267 | 345,453 | 366,844 | 370,754 | 352,739 | 64,55 | 2,47
2017-08-06 15:00:00 | 55,1 | 15,95 | 2180,13 | 536,12 | 379,293 | 9,4344 | 1,69249 | 318,648 | 295,424 | 300,318 | 304,9477086189 | 294,2699082972 | 338,37 | 347,98 | 458,14 | 467,576 | 705,556 | 336,423 | 397,614 | 338,794 | 345,121 | 64,55 | 2,47
2017-08-06 15:00:00 | 55,1 | 15,95 | 452,68376 | 444,017 | 378,0937693333 | 9,4473 | 1,66897 | 298,915 | 297,577 | 298,151 | 304,9457068822 | 294,2848204154 | 342,856 | 349,365 | 383,546 | 528,865 | 644,418 | 353,707 | 308,276 | 338,688 | 324,787 | 64,55 | 2,47
2017-08-06 16:00:00 | 54,43 | 17,29 | 2954,96 | 480,984 | 379,2793173333 | 9,52934 | 1,74818 | 298,608 | 298,431 | 300,763 | 304,9353960495 | 294,3616318922 | 345,652 | 347,963 | 379,681 | 497,474 | 410,346 | 399,592 | 434,788 | 404,087 | 273,9392903226 | 63,84 | 2,54
2017-08-06 16:00:00 | 54,43 | 17,29 | 2642,45 | 488,473 | 379,166408 | 9,41768 | 1,73792 | 299,395 | 297,385 | 300,735 | 304,9363780335 | 294,3543165134 | 337,632 | 349,365 | 423,525 | 517,063 | 363,006 | 369,454 | 448,704 | 384,981 | 638,9402857143 | 63,84 | 2,54
2017-08-06 16:00:00 | 54,43 | 17,29 | 3119,18 | 488,69 | 379,2880026667 | 9,53714 | 1,74871 | 299,1 | 300,638 | 298,253 | 304,9353205122 | 294,3621946136 | 342,691 | 351,97 | 409,558 | 497,549 | 413,63 | 375,185 | 406,508 | 339,09 | 270,3216129032 | 63,84 | 2,54
2017-08-06 16:00:00 | 54,43 | 17,29 | 2802,42 | 490,099 | 379,2228626667 | 9,47509 | 1,74474 | 299,662 | 292,805 | 301,326 | 304,9358870415 | 294,3579742028 | 337,751 | 350,772 | 381,927 | 498,862 | 411,343 | 286,736 | 275,061 | 374,953 | 610,6052380952 | 63,84 | 2,54
2017-08-06 17:00:00 | 54,43 | 17,29 | 2835,38 | 496,915 | 379,713584 | 9,82198 | 1,75741 | 300,578 | 305,126 | 299,439 | 304,9316191877 | 294,3897679642 | 365,412 | 349,479 | 414,03 | 488,16 | 400,408 | 348,25 | 335,447 | 382,024 | 319,733 | 64,48 | 2,32
2017-08-06 17:00:00 | 54,43 | 17,29 | 2296,17 | 494,782 | 379,765696 | 9,83138 | 1,74927 | 299,635 | 299,926 | 298,188 | 304,9311659642 | 294,3931442929 | 363,752 | 349,198 | 426,654 | 497,391 | 396,746 | 286,371 | 332,001 | 341,781 | 353,004 | 64,48 | 2,32
2017-08-06 17:00:00 | 54,43 | 17,29 | 2412,93 | 479,522 | 379,9394026667 | 9,75737 | 1,72376 | 299,543 | 296,079 | 298,434 | 304,9296552195 | 294,4043987217 | 368,193 | 348,747 | 417,884 | 491,363 | 401,753 | 364,933 | 347,273 | 392,091 | 335,088 | 64,48 | 2,32
2017-08-06 18:00:00 | 54,43 | 17,29 | 2206,38 | 435,07 | 380,273788 | 9,77547 | 1,67975 | 300,406 | 298,985 | 299,287 | 304,9267470359 | 294,4260634972 | 368,063 | 349,245 | 402,705 | 484,423 | 551,267 | 352,308 | 355,472 | 384,465 | 360,397 | 64,23 | 2,63
2017-08-06 18:00:00 | 54,43 | 17,29 | 1230,1525 | 448,305 | 380,3432706667 | 9,81125 | 1,67686 | 299,927 | 298,043 | 299,221 | 304,9261427381 | 294,4305652687 | 346,3975 | 350,558 | 393,635 | 501,517 | 522,05 | 348,176 | 364,651 | 344,717 | 338,74 | 64,23 | 2,63
2017-08-06 18:00:00 | 54,43 | 17,29 | 1361,866875 | 433,756 | 380,1782493333 | 9,78413 | 1,67725 | 300,678 | 300,347 | 299,952 | 304,9275779455 | 294,4198735614 | 361,046 | 349,458 | 404,62 | 508,895 | 526,953 | 371,027 | 341,86 | 374,687 | 336,388 | 64,23 | 2,63
2017-08-06 18:00:00 | 54,43 | 17,29 | 3154,88 | 460,225 | 380,7210826667 | 10,0459 | 1,6361 | 301,596 | 304,365 | 298,406 | 304,9228568683 | 294,4550436514 | 247,571 | 251,956 | 389,72 | 518,304 | 426,528 | 352,62 | 329,918 | 355,162 | 307,418 | 64,23 | 2,63
2017-08-06 19:00:00 | 54,43 | 17,29 | 2839,44 | 465,698 | 380,990328 | 9,82765 | 1,70271 | 300,274 | 313,894 | 301,742 | 304,920515214 | 294,4724880161 | 245,619 | 250,581 | 413,8 | 494,025 | 417,073 | 335,383 | 351,252 | 363,302 | 382,833 | 64,7 | 1,97
2017-08-06 19:00:00 | 54,43 | 17,29 | 2049,46 | 536,222 | 383,24 | 9,82833 | 1,71985 | 300,013 | 297,274 | 299,391 | 304,9149254585 | 294,5141294028 | 249,907 | 249,721 | 370,29 | 473,93 | 400,689 | 372,729 | 335,248 | 341,431 | 322,157 | 64,7 | 1,97
2017-08-06 20:00:00 | 54,43 | 17,29 | 2022,92 | 541,175 | 377,637 | 9,81596 | 1,71336 | 300,922 | 301,065 | 299,551 | 304,9140945489 | 294,5203193386 | 251,242 | 248,95 | 403,873 | 491,428 | 403,365 | 341,482 | 355,935 | 348,431 | 377,636 | 64,8 | 2,24
2017-08-06 20:00:00 | 54,43 | 17,29 | 2142,84 | 524,95 | 388,592 | 9,81052 | 1,68786 | 298,586 | 299,134 | 300,817 | 304,912999259 | 294,5284787995 | 244,666 | 250,332 | 385,613 | 512,627 | 406,11 | 368,955 | 346,107 | 372,601 | 339,185 | 64,8 | 2,24
2017-08-06 21:00:00 | 54,43 | 17,29 | 2515,14 | 582,181 | 383,784 | 9,88885 | 1,7133 | 300,226 | 303,558 | 299,607 | 304,9060876019 | 294,5799678114 | 250,608 | 250,064 | 397,221 | 501,736 | 414,181 | 328,444 | 339,687 | 345,065 | 375,394 | 65,19 | 1,73
2017-08-06 21:00:00 | 54,43 | 17,29 | 2666,04 | 547,299 | 378,621 | 9,72591 | 1,6982 | 301,955 | 293,944 | 298,85 | 304,9024618146 | 294,6069784406 | 249,502 | 252,662 | 378,87 | 493,73 | 403,059 | 429,711 | 421,265 | 423,707 | 413,718 | 65,19 | 1,73
2017-08-06 21:00:00 | 54,43 | 17,29 | 2650,01 | 537,177 | 382,624 | 9,72662 | 1,69764 | 303,078 | 305,219 | 299,239 | 304,9024995832 | 294,6066970799 | 249,58 | 251,466 | 392,338 | 507,332 | 398,758 | 411,693 | 434,923 | 422,844 | 436,476 | 65,19 | 1,73
2017-08-06 21:00:00 | 54,43 | 17,29 | 2739,34 | 535,591 | 378,2365 | 9,90297 | 1,71512 | 301,071 | 294,249 | 299,206 | 304,9063142136 | 294,5782796471 | 249,594 | 249,655 | 379,743 | 497,649 | 395,115 | 313,223 | 353,448 | 325,826 | 320,969 | 65,19 | 1,73
2017-08-06 21:00:00 | 54,43 | 17,29 | 2349,26 | 545,672 | 380,6913333333 | 9,80638 | 1,69317 | 298,434 | 294,471 | 301,411 | 304,9044257827 | 294,5923476831 | 250,352 | 249,829 | 414,994 | 468,106 | 391,471 | 321,694 | 392,153 | 399,634 | 371,06 | 65,19 | 1,73
2017-08-06 22:00:00 | 54,43 | 17,29 | 3028,03 | 505,63 | 396,514 | 10,1182 | 1,67385 | 299,544 | 308,677 | 300,108 | 304,8944170989 | 294,6669082741 | 248,855 | 250,625 | 392,012 | 475,048 | 409,728 | 440,578 | 443,269 | 505,061 | 508,169 | 64,71 | 2,37
2017-08-06 22:00:00 | 54,43 | 17,29 | 3183,58 | 522,055 | 389,843 | 9,78665 | 1,70214 | 301,233 | 297,211 | 299,365 | 304,8986471841 | 294,6353958734 | 249,213 | 250,037 | 371,377 | 487,756 | 378,87 | 464,702 | 441,024 | 440,284 | 465,851 | 64,71 | 2,37
2017-08-06 22:00:00 | 54,43 | 17,29 | 3028,16 | 511,267 | 405,313 | 10,1129 | 1,67725 | 300,008 | 280,653 | 299,169 | 304,894605942 | 294,6655014705 | 250,251 | 248,413 | 413,095 | 485,756 | 391,457 | 433,813 | 432,242 | 528,636 | 514,755 | 64,71 | 2,37
2017-08-06 22:00:00 | 54,43 | 17,29 | 3032,11 | 500,234 | 395,25 | 10,1171 | 1,67453 | 301,354 | 308,459 | 302,577 | 304,8944548675 | 294,6666269134 | 249,431 | 250,062 | 397,17 | 489,633 | 416,09 | 475,773 | 438,155 | 496,279 | 508,377 | 64,71 | 2,37
2017-08-06 22:00:00 | 54,43 | 17,29 | 3494,65 | 526,408 | 385,151 | 9,84014 | 1,69979 | 299,253 | 278,011 | 300,896 | 304,8979295804 | 294,6407417271 | 249,273 | 248,976 | 377,963 | 472,548 | 383,203 | 490,676 | 461,18 | 450,99 | 420,472 | 64,71 | 2,37
2017-08-06 23:00:00 | 54,43 | 17,29 | 3762,97 | 412,784 | 379,5784788732 | 10,2505 | 1,68626 | 299,927 | 299,316 | 298,767 | 304,8921132132 | 294,6840712781 | 251,086 | 250,462 | 365,883 | 445,304 | 391,714 | 450,197 | 500,514 | 486,642 | 538,431 | 65,11 | 1,79
2017-08-06 23:00:00 | 54,43 | 17,29 | 3634,33 | 450,772 | 379,8443239437 | 10,2363 | 1,67752 | 300,138 | 302,662 | 300,689 | 304,8926797425 | 294,6798508672 | 250,157 | 248,757 | 378,725 | 478,633 | 421,143 | 482,598 | 545,739 | 504,759 | 572,609 | 65,11 | 1,79
2017-08-06 23:00:00 | 54,43 | 17,29 | 2969,41 | 389,935 | 377,6289483568 | 10,0686 | 1,70926 | 300,691 | 304,476 | 299,143 | 304,8879586652 | 294,7150209573 | 250,928 | 248,73 | 387,685 | 498,269 | 401,776 | 444,02 | 469,524 | 481,62 | 529,536 | 65,11 | 1,79
2017-08-06 23:00:00 | 54,43 | 17,29 | 3653,25 | 425,99 | 379,8088779343 | 10,2382 | 1,67834 | 301,459 | 294,394 | 300,969 | 304,8926042053 | 294,6804135887 | 251,142 | 251,04 | 383,747 | 470,453 | 409,824 | 450,652 | 500,167 | 492,636 | 537,596 | 65,11 | 1,79
2017-08-07 00:00:00 | 54,43 | 17,29 | 2913,53 | 505,676 | 387,221 | 9,82552 | 1,71739 | 301,261 | 302,501 | 299,142 | 304,8830109763 | 294,7518792117 | 250,645 | 249,123 | 380,55 | 481,931 | 377,724 | 447,489 | 479,337 | 515,454 | 524,367 | 65,36 | 1,8
2017-08-07 00:00:00 | 54,43 | 17,29 | 2724,9 | 450,113 | 377,0440892019 | 9,98032 | 1,70711 | 300,119 | 300,882 | 298,572 | 304,8867123009 | 294,7243058611 | 250,152 | 249,484 | 387,349 | 472,914 | 401,162 | 449,235 | 501,469 | 521,357 | 535,016 | 65,36 | 1,8
2017-08-07 00:00:00 | 54,43 | 17,29 | 2954,23 | 493,774 | 380,465 | 9,8276 | 1,70626 | 299,864 | 294,758 | 297,438 | 304,8821800667 | 294,7580691476 | 248,878 | 249,964 | 393,374 | 481,041 | 390,657 | 452,274 | 445,697 | 481,021 | 517,053 | 65,36 | 1,8
2017-08-07 01:00:00 | 48,81 | 25,31 | 2620,57 | 392,133 | 379,4381955836 | 10,0556 | 1,64692 | 299,797 | 299,636 | 302,816 | 304,8772323777 | 294,794927402 | 249,978 | 248,321 | 471,331 | 500,047 | 414,602 | 490,39 | 503,005 | 500,781 | 482,793 | 65,36 | 1,8
2017-08-07 01:00:00 | 48,81 | 25,31 | 2821,87 | 371,249 | 380,8359242902 | 10,2625 | 1,56083 | 300,16 | 298,103 | 299,282 | 304,875230641 | 294,8098395202 | 250,488 | 247,13 | 401,042 | 498,006 | 397,571 | 454,371 | 470,402 | 502,283 | 516,235 | 65,36 | 1,8
2017-08-07 01:00:00 | 48,81 | 25,31 | 2624,47 | 369,108 | 379,2535899054 | 10,0408 | 1,66018 | 300,926 | 300,432 | 298,686 | 304,8774967581 | 294,7929578769 | 251,202 | 248,522 | 385,73 | 471,794 | 399,4 | 428,259 | 444,287 | 476,023 | 511,148 | 65,36 | 1,8
2017-08-07 01:00:00 | 48,81 | 25,31 | 1215,036125 | 355,549 | 381,3106246057 | 10,29 | 1,53113 | 299,899 | 299,987 | 299,889 | 304,8745508059 | 294,8149040132 | 250,269 | 250,25 | 398,967 | 513,188 | 398,843 | 410,432 | 411,058 | 476,718 | 495,359 | 65,36 | 1,8
2017-08-07 02:00:00 | 48,81 | 25,31 | 2394,53 | 321,679 | 382,1545362776 | 10,3387 | 1,5207058824 | 299,928 | 300,365 | 299,05 | 304,8733422101 | 294,8239075562 | 248,723 | 249,609 | 406,376 | 480,354 | 392,791 | 455,82 | 451,085 | 507,408 | 502,098 | 65,49 | 1,09
2017-08-07 02:00:00 | 48,81 | 25,31 | 2652,3 | 350,641 | 384,0533375394 | 10,1549 | 1,53776 | 300,366 | 332,628 | 297,097 | 304,8706228696 | 294,8441655281 | 252,951 | 249,197 | 398,828 | 488,158 | 413,143 | 485,881 | 470,997 | 517,563 | 518,664 | 65,49 | 1,09
2017-08-07 02:00:00 | 48,81 | 25,31 | 2565,8 | 316,012 | 382,5764921136 | 10,3876 | 1,5208847059 | 299,268 | 295,772 | 298,838 | 304,8727379122 | 294,8284093277 | 243,765 | 248,086 | 402,393 | 511,841 | 398,249 | 456,251 | 445,812 | 494,903 | 497,686 | 65,49 | 1,09
2017-08-07 03:00:00 | 48,81 | 25,31 | 2425,96 | 528,228 | 378,379 | 9,72794 | 1,53958 | 299,777 | 301,439 | 302,751 | 304,8649575769 | 294,8863696362 | 251,625 | 252,444 | 409,719 | 490,533 | 412,652 | 435,006 | 439,393 | 488,221 | 486,435 | 65,73 | 1,17
2017-08-07 03:00:00 | 48,81 | 25,31 | 2694,75 | 460,689 | 380,743 | 9,44848 | 1,59134 | 298,469 | 298,463 | 296,893 | 304,8632957577 | 294,8987495079 | 253,697 | 250,582 | 399,367 | 509,066 | 398,625 | 445,973 | 443,144 | 481,412 | 489,783 | 65,73 | 1,17
2017-08-07 06:00:00 | 48,81 | 25,31 | 1567,7673333333 | 496,323 | 381,9272 | 9,63318 | 1,71322 | 300,014 | 294,163 | 301,772 | 304,8427496295 | 295,0518097399 | 249,261 | 253,346 | 393,867 | 500,133 | 380,487 | 441,479 | 458,932 | 507,636 | 501,118 | 66,14 | 0,86
2017-08-07 06:00:00 | 48,81 | 25,31 | 3972,21 | 496,751 | 376,516 | 9,88978 | 1,69896 | 298,659 | 301,229 | 298,293 | 304,8447513662 | 295,0368976218 | 249,678 | 247,794 | 407,811 | 499,738 | 408,051 | 414,879 | 430,056 | 509,24 | 518,255 | 66,14 | 0,86
2017-08-07 06:00:00 | 48,81 | 25,31 | 2364,3696666667 | 492,312 | 385,835 | 9,6053 | 1,71062 | 300,185 | 301,472 | 298,479 | 304,8424852492 | 295,053779265 | 245,822 | 248,933 | 369,329 | 487,046 | 395,285 | 433,234 | 477,344 | 511,831 | 501,627 | 66,14 | 0,86
2017-08-07 07:00:00 | 48,81 | 25,31 | 2649,19 | 497,87 | 377,5053333333 | 9,57164 | 1,7153 | 300,806 | 298,345 | 299,492 | 304,8385573129 | 295,0830407799 | 245,83 | 251,382 | 388,578 | 483,182 | 396,6 | 468,902 | 509,54 | 461,581 | 486,467 | 64,13 | 1,88
2017-08-07 08:00:00 | 48,81 | 25,31 | 2443,43 | 370,691 | 378,9540079365 | 9,92102 | 1,66555 | 299,363 | 300,214 | 301,254 | 304,8308525148 | 295,140438367 | 253,116 | 248,826 | 398,853 | 512,183 | 406,304 | 417,079 | 425,896 | 509,965 | 509,05 | 64,26 | 1,59
2017-08-07 09:00:00 | 48,81 | 25,31 | 2031,25 | 322,339 | 380,0152619048 | 9,53813 | 1,67809 | 300,811 | 303,635 | 302,237 | 304,820352839 | 295,2186566473 | 246,249 | 249,636 | 411,683 | 500,082 | 411,941 | 413,91 | 474,357 | 470,38 | 513,822 | 66,04 | 1,16
2017-08-07 09:00:00 | 48,81 | 25,31 | 2263,14 | 368,404 | 379,8892857143 | 9,50463 | 1,68444 | 301,202 | 306,791 | 303,401 | 304,8215992034 | 295,2093717435 | 256,544 | 250,474 | 405,026 | 479,416 | 396,066 | 439,844 | 455,962 | 487,657 | 479,732 | 66,04 | 1,16
2017-08-07 11:00:00 | 48,81 | 25,31 | 949,517 | 368,9885925926 | 381,5193412698 | 9,47495 | 1,693258209 | 302,037 | 296,016 | 300,06 | 304,8054720035 | 295,3295127712 | 252,402 | 250,352 | 688,848 | 523,856 | 883,6491835106 | 444,596 | 420,169 | 505,375 | 555,959 | 65,12 | 0,66
2017-08-07 11:00:00 | 48,81 | 25,31 | 865,72272 | 304,2860438597 | 381,1795873016 | 9,49225 | 1,6188428947 | 300,366 | 294,798 | 300,5 | 304,8088334105 | 295,3044716671 | 244,761 | 251,549 | 810,159 | 648,019 | 885,0975638298 | 539,792 | 454,553 | 462,981 | 526,978 | 65,12 | 0,66
2017-08-07 12:00:00 | 48,81 | 25,31 | 2133,55 | 345,4845185185 | 381,8438253968 | 9,46568 | 1,6240149254 | 301,461 | 304,33 | 298,091 | 304,802261671 | 295,3534284325 | 247,632 | 248,585 | 804,211 | 507,066 | 882,2658989362 | 450,564 | 412,09 | 494,863 | 470,385 | 65,12 | 0,66
2017-08-07 12:00:00 | 48,81 | 25,31 | 942,1033333333 | 362,0756296296 | 381,6147777778 | 9,46065 | 1,6728925373 | 300,332 | 302,759 | 298,98 | 304,8045277881 | 295,3365467892 | 256,636 | 250,903 | 736,196 | 511,302 | 883,2423351064 | 425,226 | 428,164 | 460,592 | 479,796 | 65,12 | 0,66
2017-08-07 13:00:00 | 48,81 | 25,31 | 3035,69 | 551,713 | 379,93 | 9,45212 | 1,72184 | 300,404 | 302,575 | 303,377 | 304,7947079474 | 295,4097005766 | 258,084 | 248,348 | 403,961 | 499,232 | 399,922 | 443,757 | 453,493 | 493,991 | 512,879 | 65,12 | 0,66
2017-08-07 13:00:00 | 48,81 | 25,31 | 1974,45 | 542,232 | 380,95 | 9,47311 | 1,71846 | 302,112 | 310,078 | 297,639 | 304,7919130697 | 295,4305212699 | 244,543 | 250,349 | 404,268 | 484,125 | 385,779 | 432,918 | 452,052 | 490,949 | 530,323 | 65,12 | 0,66
2017-08-07 14:00:00 | 48,81 | 25,31 | 2120,48 | 529,504 | 385,039 | 9,52161 | 1,71064 | 301,773 | 305,526 | 300,044 | 304,785454636 | 295,4786339532 | 257,564 | 250,869 | 412,344 | 500,821 | 392,071 | 436,198 | 485,138 | 484,822 | 505,675 | 65,2 | 0,96
2017-08-07 14:00:00 | 48,81 | 25,31 | 3446,96 | 543,018 | 376,26 | 9,49381 | 1,71512 | 300,366 | 308,97 | 300,619 | 304,7891559605 | 295,4510606026 | 248,253 | 250,426 | 412,969 | 497,946 | 394,289 | 414,798 | 434,555 | 459,425 | 487,147 | 65,2 | 0,96
2017-08-07 14:00:00 | 48,81 | 25,31 | 3524 | 537,821 | 379,948 | 9,49608 | 1,71476 | 299,988 | 295,062 | 298,267 | 304,7888538116 | 295,4533114883 | 245,947 | 248,132 | 378,674 | 501,569 | 385,974 | 491,438 | 418,7 | 457,662 | 467,002 | 65,2 | 0,96
2017-08-07 14:00:00 | 48,81 | 25,31 | 3056,39 | 538,227 | 377,161 | 9,50147 | 1,71389 | 300,292 | 306,901 | 301,861 | 304,7881362079 | 295,458657342 | 253,099 | 249,755 | 364,986 | 500,607 | 404,376 | 514,504 | 494,666 | 509,951 | 497,879 | 65,2 | 0,96
2017-08-07 14:00:00 | 48,81 | 25,31 | 3446,55 | 534,031 | 378,108 | 9,49324 | 1,71521 | 300,013 | 307,531 | 298,274 | 304,7892314978 | 295,4504978811 | 256,201 | 249,906 | 395,059 | 496,369 | 395,913 | 426,121 | 472,57 | 511,772 | 542,402 | 65,2 | 0,96
2017-08-07 14:00:00 | 48,81 | 25,31 | 2778,75 | 541,142 | 377,873 | 9,48161 | 1,71709 | 300,568 | 304,45 | 299,897 | 304,7907800111 | 295,4389620916 | 244,323 | 249,476 | 414,49 | 488,954 | 390,635 | 405,67 | 373,819 | 531,667 | 474,902 | 65,2 | 0,96
2017-08-07 15:00:00 | 48,81 | 25,31 | 5085,94 | 401,817 | 377,9303853211 | 9,55252 | 1,70566 | 300,442 | 299,238 | 303,132 | 304,7813378566 | 295,5093022717 | 256,558 | 250,269 | 381,056 | 487,463 | 374,933 | 511,204 | 481,271 | 511,929 | 489,427 | 64,89 | 1,08
2017-08-07 16:00:00 | 48,81 | 25,31 | 1956,56 | 416,738 | 377,3130571429 | 9,60386 | 1,69739 | 300,668 | 303,324 | 299,462 | 304,7745017368 | 295,5602285622 | 243,984 | 249,446 | 400,168 | 499,57 | 408,55 | 425,522 | 486,807 | 510,944 | 600,16 | 64,64 | 1,2
2017-08-07 16:00:00 | 48,81 | 25,31 | 1919,92 | 453,886 | 377,2778380952 | 9,59166 | 1,69935 | 299,199 | 292,65 | 299,732 | 304,7761257873 | 295,5481300512 | 244,698 | 252,178 | 392,545 | 507,514 | 409,998 | 388,679 | 315,574 | 393,053 | 326,127 | 64,64 | 1,2
2017-08-07 16:00:00 | 48,81 | 25,31 | 1959,25 | 423,396 | 377,3155142857 | 9,60471 | 1,69725 | 301,083 | 296,832 | 300,031 | 304,7743884309 | 295,5610726443 | 252,667 | 250,21 | 375,295 | 502,072 | 397,443 | 411,305 | 436,664 | 454,841 | 458,327 | 64,64 | 1,2
2017-08-07 17:00:00 | 48,81 | 25,31 | 2638,16 | 391,125 | 377,4088857143 | 9,63704 | 1,69204 | 300,611 | 297,369 | 298,731 | 304,7700828084 | 295,5931477665 | 247,391 | 249,121 | 424,769 | 414,606 | 763,482 | 446,613 | 434,197 | 497,329 | 499,591 | 64,01 | 1,42
2017-08-07 17:00:00 | 48,81 | 25,31 | 2664,62148 | 370,352 | 377,5145428571 | 9,46436 | 1,71695 | 301,275 | 299,671 | 302,647 | 304,7652106567 | 295,6294432994 | 244,89 | 250,488 | 397,461 | 487,148 | 408,741 | 449,958 | 476,804 | 479,691 | 481,49 | 64,01 | 1,42
2017-08-07 17:00:00 | 48,81 | 25,31 | 1106,94172 | 420,884 | 377,5260095238 | 9,44729 | 1,7115 | 297,528 | 291,257 | 302,16 | 304,7646818961 | 295,6333823495 | 243,43 | 252,439 | 423,029 | 519,051 | 404,99 | 455,966 | 462,339 | 516,193 | 518,652 | 64,01 | 1,42
2017-08-07 17:00:00 | 48,81 | 25,31 | 2096,43 | 309,4964705882 | 377,3966 | 9,63279 | 1,69272 | 299,76 | 306,701 | 300,715 | 304,7706493377 | 295,5889273557 | 247,049 | 249,624 | 511,357 | 611,17 | 731,96 | 516,797 | 530,252 | 507,912 | 511,325 | 64,01 | 1,42
2017-08-07 17:00:00 | 48,81 | 25,31 | 3177,41 | 333,414 | 377,4465619048 | 9,60889 | 1,69007 | 299,848 | 293,808 | 300,984 | 304,768345452 | 295,6060903596 | 249,586 | 249,141 | 405,689 | 495,411 | 495,615 | 396,263 | 396,569 | 481,68 | 489,649 | 64,01 | 1,42
2017-08-07 17:00:00 | 48,81 | 25,31 | 3338,05 | 326,341 | 377,4604857143 | 9,56984 | 1,7028 | 299,445 | 291,822 | 299,054 | 304,7677033855 | 295,6108734919 | 245,503 | 251,162 | 403,237 | 505,639 | 425,814 | 422,583 | 413,047 | 479,265 | 492,623 | 64,01 | 1,42
2017-08-07 17:00:00 | 48,81 | 25,31 | 3309,7 | 327,589 | 377,4580285714 | 9,5769 | 1,70055 | 299,086 | 292,172 | 299,394 | 304,7678166914 | 295,6100294097 | 246,223 | 251,281 | 403,67 | 503,834 | 438,132 | 417,938 | 410,139 | 479,691 | 492,098 | 64,01 | 1,42
2017-08-07 18:00:00 | 48,81 | 25,31 | 2938,23 | 429,016 | 377,5726952381 | 9,3378 | 1,70131 | 300,335 | 303,164 | 300,765 | 304,7625290848 | 295,6494199106 | 247,179 | 250,278 | 401,657 | 510,853 | 388,576 | 487,906 | 452,708 | 495,137 | 518,517 | 65,17 | 1,13
2017-08-07 18:00:00 | 48,81 | 25,31 | 4390,63 | 435,384 | 385,062 | 9,47777 | 1,66801 | 299,345 | 300,625 | 298,324 | 304,7592054465 | 295,674179654 | 252,909 | 249,584 | 350,888 | 409,029 | 463,654 | 506,498 | 588,044 | 556,418 | 580,269 | 65,17 | 1,13
2017-08-07 18:00:00 | 48,81 | 25,31 | 3450,01 | 468,086 | 377,5997238095 | 9,34293 | 1,72299 | 300,366 | 306,205 | 301,148 | 304,7612827205 | 295,6587048144 | 250,875 | 249,182 | 399,082 | 491,641 | 387,125 | 422,36 | 394,965 | 498,077 | 520,484 | 65,17 | 1,13
2017-08-07 18:00:00 | 48,81 | 25,31 | 3719,07 | 489,241 | 385,589 | 9,38355 | 1,72795 | 299,958 | 302,642 | 299,487 | 304,7607161912 | 295,6629252252 | 246,674 | 252,529 | 425,415 | 494,391 | 394,797 | 424,358 | 432,521 | 516,454 | 515,422 | 65,17 | 1,13
2017-08-07 19:00:00 | 48,81 | 25,31 | 4298,87 | 460,205 | 378,888 | 9,75072 | 1,73769 | 298,648 | 297,458 | 296,763 | 304,7553530474 | 295,7028784475 | 253,097 | 247,684 | 398,57 | 522,155 | 400,485 | 476,557 | 415,148 | 505,01 | 507,638 | 64,22 | 1,58
2017-08-07 19:00:00 | 48,81 | 25,31 | 4501,31 | 460,302 | 383,398 | 9,617 | 1,74237 | 299,157 | 302,092 | 299,965 | 304,7573170156 | 295,6882476901 | 255,614 | 250,195 | 401,902 | 495,041 | 401,429 | 440,821 | 442,007 | 511,329 | 484,532 | 64,22 | 1,58
2017-08-07 19:00:00 | 48,81 | 25,31 | 4223,82 | 462,326 | 377,898 | 9,59173 | 1,74352 | 300,91 | 300,31 | 300,334 | 304,7576569331 | 295,6857154436 | 251,828 | 251,515 | 404,431 | 509,848 | 397,616 | 464,768 | 445,548 | 513,703 | 522,622 | 64,22 | 1,58
2017-08-07 20:00:00 | 48,81 | 25,31 | 2765,64 | 333,807 | 378,7583407821 | 10,1752 | 1,67622 | 302,16 | 298,285 | 302,344 | 304,7498388292 | 295,7439571128 | 242,854 | 248,822 | 388,944 | 484,153 | 427,02 | 448,047 | 409,772 | 493,474 | 441,285 | 64,9 | 1,82
2017-08-07 20:00:00 | 48,81 | 25,31 | 3443,01 | 353,039 | 378,542849162 | 10,1772 | 1,67787 | 299,985 | 300,317 | 299,458 | 304,7491967627 | 295,748740245 | 250,506 | 250,107 | 406,926 | 518,07 | 408,004 | 424,762 | 408,562 | 475,766 | 495,036 | 64,9 | 1,82
2017-08-07 20:00:00 | 48,81 | 25,31 | 2115,2 | 355,084 | 378,9865083799 | 10,171 | 1,68399 | 299,401 | 302,71 | 300,727 | 304,7505186643 | 295,7388926198 | 242,482 | 250,223 | 379,669 | 521,855 | 413,917 | 443,899 | 452,071 | 482,591 | 506,806 | 64,9 | 1,82
2017-08-07 20:00:00 | 48,81 | 25,31 | 2027,46 | 376,587 | 379,1386201117 | 10,1675 | 1,69674 | 301,407 | 299,504 | 300,126 | 304,7509718877 | 295,7355162911 | 244,684 | 250,925 | 416,074 | 526,165 | 396,885 | 407,084 | 455,048 | 496,814 | 527,081 | 64,9 | 1,82
2017-08-07 21:00:00 | 48,81 | 25,31 | 3720,96 | 376,284 | 379,111 | 9,81142 | 1,73446 | 302,124 | 302,433 | 302,049 | 304,7423984114 | 295,7993851747 | 255,904 | 250,186 | 509,315 | 517,523 | 502,691 | 467,122 | 480,284 | 507,623 | 520,332 | 64,56 | 1,25
2017-08-07 21:00:00 | 48,81 | 25,31 | 3944,06 | 406,769 | 376,831 | 9,78109 | 1,73105 | 301,075 | 304,094 | 301,143 | 304,7418318822 | 295,8036055855 | 248,221 | 249,744 | 511,028 | 504,198 | 492,279 | 516,556 | 518,21 | 489,752 | 491,196 | 64,56 | 1,25
2017-08-07 21:00:00 | 48,81 | 25,31 | 3298,48 | 418,896 | 384,76 | 9,89233 | 1,7193 | 300,511 | 305,42 | 301,339 | 304,74353147 | 295,7909443531 | 254,048 | 248,071 | 494,411 | 508,05 | 500,719 | 481,283 | 450,114 | 478,465 | 470,509 | 64,56 | 1,25
2017-08-07 21:00:00 | 48,81 | 25,31 | 3818,89 | 427,933 | 380,536 | 9,67372 | 1,72901 | 300,749 | 298,451 | 300,415 | 304,7402078316 | 295,8157040965 | 255,039 | 249,543 | 510,348 | 484,823 | 497,826 | 514,267 | 506,191 | 504,819 | 509,655 | 64,56 | 1,25
2017-08-07 22:00:00 | 48,81 | 25,31 | 1609,62 | 386,722 | 381,586 | 9,53292 | 1,70655 | 301,219 | 304,585 | 299,421 | 304,7340137783 | 295,8618472547 | 247,2 | 250,075 | 498,546 | 506,661 | 499,063 | 466 | 488,961 | 503,985 | 514,238 | 64,72 | 1,92
2017-08-07 22:00:00 | 48,81 | 25,31 | 3998,25 | 409,298 | 378,5492857143 | 9,55047 | 1,71313 | 299,429 | 301,81 | 298,885 | 304,7369974991 | 295,8396197578 | 249,505 | 251,586 | 497,383 | 515,788 | 505,077 | 466,082 | 497,652 | 490,085 | 469,491 | 64,72 | 1,92
2017-08-07 22:00:00 | 48,81 | 25,31 | 1438,48 | 380,654 | 382,76 | 9,52727 | 1,70781 | 299,875 | 302,355 | 299,979 | 304,7358644405 | 295,8480605794 | 256,008 | 249,39 | 500,354 | 500,299 | 487,187 | 461,072 | 505,155 | 504,259 | 512,359 | 64,72 | 1,92
2017-08-07 22:00:00 | 48,81 | 25,31 | 1492,37 | 405,662 | 380,327 | 9,52774 | 1,70756 | 299,374 | 298,763 | 299,98 | 304,7359399778 | 295,847497858 | 245,347 | 250,935 | 519,976 | 488,791 | 488,589 | 528,926 | 484,485 | 527,949 | 519,622 | 64,72 | 1,92
2017-08-07 22:00:00 | 48,81 | 25,31 | 2238,36 | 392,589 | 380,652 | 9,53952 | 1,70849 | 300,662 | 301,716 | 299,751 | 304,7345425389 | 295,8579082046 | 258,411 | 249,09 | 491,771 | 511,218 | 483,996 | 494,921 | 464,69 | 477,343 | 491,918 | 64,72 | 1,92
2017-08-07 22:00:00 | 48,81 | 25,31 | 1622,28 | 431,093 | 380,859 | 9,52923 | 1,70945 | 300,735 | 306,182 | 297,234 | 304,7353734485 | 295,8517182688 | 249,337 | 248,022 | 506,727 | 511,223 | 483,301 | 483,984 | 542,761 | 512,828 | 524,148 | 64,72 | 1,92
2017-08-07 23:00:00 | 48,81 | 25,31 | 3360,69 | 273,539 | 383,17747 | 9,70191 | 1,60762 | 298,798 | 296,173 | 298,798 | 304,7291416265 | 295,8981427877 | 250,867 | 249,799 | 471,279 | 474,932 | 491,216 | 555,469 | 539,138 | 493,272 | 517,043 | 64,76 | 1,7
2017-08-07 23:00:00 | 48,81 | 25,31 | 3190,03 | 283,798 | 378,9347266667 | 9,73799 | 1,62218 | 299,916 | 302,713 | 298,287 | 304,7238917886 | 295,9372519278 | 249,25 | 252,074 | 475,893 | 492,693 | 502,072 | 511,013 | 519,683 | 502,481 | 504,36 | 64,76 | 1,7
2017-08-07 23:00:00 | 48,81 | 25,31 | 2167,81 | 278,949 | 380,24723 | 9,81297 | 1,60776 | 302,072 | 300,812 | 301,229 | 304,7255158392 | 295,9251534169 | 251,256 | 249,829 | 489,812 | 517,712 | 506,341 | 441,349 | 433,151 | 474,329 | 452,366 | 64,76 | 1,7
2017-08-07 23:00:00 | 48,81 | 25,31 | 3185,11 | 275,174 | 383,91003 | 9,51404 | 1,59681 | 299,291 | 302,202 | 297,106 | 304,7300480734 | 295,8913901304 | 249,945 | 249,747 | 515,267 | 497,544 | 507,288 | 503,171 | 506,271 | 487,07 | 468,819 | 64,76 | 1,7
2017-08-08 00:00:00 | 48,81 | 25,31 | 3822,79 | 397,877 | 383,074 | 9,72858 | 1,73279 | 298,728 | 293,211 | 300,709 | 304,718415339 | 295,9780492323 | 249,397 | 248,41 | 512,899 | 503,257 | 508,805 | 516,822 | 469,238 | 487,792 | 480,356 | 64,22 | 2,39
2017-08-08 00:00:00 | 48,81 | 25,31 | 3823,13 | 399,841 | 377,953 | 9,7454 | 1,73552 | 301,179 | 302,652 | 300,045 | 304,7172822805 | 295,986490054 | 250,928 | 255,322 | 492,81 | 506,333 | 500,551 | 477,789 | 470,298 | 488,224 | 534,156 | 64,22 | 2,39
2017-08-08 00:00:00 | 48,81 | 25,31 | 3805,21 | 405,557 | 379,076 | 9,74587 | 1,73557 | 299,927 | 297,35 | 299,032 | 304,7174333549 | 295,9853646111 | 250,621 | 250,534 | 484,887 | 490,543 | 484,616 | 547,58 | 540,896 | 502,412 | 516,209 | 64,22 | 2,39
2017-08-08 00:00:00 | 48,81 | 25,31 | 3126,95 | 315,635 | 377,5306533333 | 9,64439 | 1,68483 | 298,554 | 299,268 | 299,925 | 304,7221544322 | 295,950194521 | 247,66 | 251,282 | 499,8 | 517,485 | 518,647 | 510,996 | 464,981 | 511,339 | 494,298 | 64,22 | 2,39
2017-08-08 00:00:00 | 48,81 | 25,31 | 3317,56 | 307,748 | 378,5379233333 | 9,68468 | 1,64249 | 299,782 | 300,987 | 301,386 | 304,7234007966 | 295,9409096172 | 249,091 | 254,008 | 519,701 | 500,483 | 511,688 | 517,111 | 520,056 | 503,629 | 480,57 | 64,22 | 2,39
2017-08-08 01:00:00 | 48,81 | 25,31 | 2980,35 | 579,28 | 402,3345862069 | 9,83524 | 1,71609 | 299,494 | 303,223 | 301,212 | 304,7136942618 | 296,0132193224 | 251,216 | 252,108 | 481,93 | 477,286 | 499,847 | 522,266 | 497,539 | 501,524 | 513,274 | 64,88 | 2,27
2017-08-08 01:00:00 | 48,81 | 25,31 | 3986,17 | 594,429 | 404,2573448276 | 9,86483 | 1,70704 | 299,927 | 301,52 | 298,478 | 304,7121457484 | 296,024755112 | 250,643 | 249,938 | 499,199 | 506,543 | 500,149 | 461,598 | 462,035 | 502,775 | 513,912 | 64,88 | 2,27
2017-08-08 01:00:00 | 48,81 | 25,31 | 4276,53 | 594,181 | 403,7414827586 | 9,87001 | 1,70968 | 298,726 | 297,278 | 300,923 | 304,7125612032 | 296,021660144 | 249,606 | 251,49 | 512,854 | 503,007 | 518,336 | 514,276 | 496,166 | 513,626 | 493,161 | 64,88 | 2,27
2017-08-08 01:00:00 | 48,81 | 25,31 | 3978,47 | 591,985 | 404,3980344828 | 9,86341 | 1,70633 | 299,268 | 299,491 | 300,806 | 304,7120324426 | 296,0255991941 | 249,92 | 249,462 | 508,861 | 501,474 | 500,565 | 455,042 | 493,396 | 478,138 | 482,294 | 64,88 | 2,27
2017-08-08 02:00:00 | 48,81 | 25,31 | 4042,79 | 650,571 | 408,1497586207 | 9,89952 | 1,71118 | 300,868 | 298,333 | 297,651 | 304,7090109531 | 296,0481080518 | 250,567 | 244,353 | 496,211 | 508,258 | 489,291 | 527,579 | 489,374 | 479,595 | 490,794 | 64,77 | 2,42
2017-08-08 02:00:00 | 48,81 | 25,31 | 4097,66 | 677,182 | 414,1056206897 | 9,8138 | 1,72572 | 299,275 | 300,154 | 298,293 | 304,7042143386 | 296,0838408633 | 248,974 | 248,855 | 489,748 | 515,53 | 498,779 | 462,462 | 465,074 | 492,901 | 518,111 | 64,77 | 2,42
2017-08-08 02:00:00 | 48,81 | 25,31 | 3334,29 | 649,862 | 414,8559655172 | 9,81453 | 1,72774 | 300,579 | 300,48 | 298,832 | 304,7036100408 | 296,0883426348 | 251,774 | 250,444 | 495,46 | 524,795 | 495,317 | 467,779 | 496,887 | 486,365 | 519,527 | 64,77 | 2,42
2017-08-08 03:00:00 | 48,81 | 25,31 | 4323,66 | 645,494 | 417,756852459 | 9,89813 | 1,73868 | 299,685 | 298,746 | 296,909 | 304,696962764 | 296,1378621217 | 248,696 | 252,347 | 505,833 | 485,95 | 509,791 | 526,157 | 501,262 | 554,003 | 459,687 | 63,83 | 2,83
2017-08-08 03:00:00 | 48,81 | 25,31 | 1770,5466666667 | 639,839 | 414,4456969697 | 9,87246 | 1,73795 | 297,655 | 296,165 | 299,292 | 304,6995687986 | 296,1184482319 | 247,924 | 248,065 | 527,253 | 521,92 | 513,291 | 494,625 | 494,293 | 508,116 | 519,315 | 63,83 | 2,83
2017-08-08 03:00:00 | 48,81 | 25,31 | 3822,18 | 629,16 | 416,1540588235 | 9,81208 | 1,72065 | 299,47 | 296,613 | 302,326 | 304,7021370647 | 296,0993157029 | 249,453 | 247,325 | 518,834 | 493,83 | 508,738 | 494,045 | 475,308 | 538,348 | 489,701 | 63,83 | 2,83
2017-08-08 04:00:00 | 48,81 | 25,31 | 3171,88 | 658,507 | 416,9764285714 | 9,83622 | 1,75312 | 300,346 | 302,177 | 300,65 | 304,6945078038 | 296,1561505685 | 250,071 | 250,111 | 482,008 | 483,081 | 514,888 | 509,596 | 494,451 | 468,299 | 510,083 | 63,58 | 4,04
2017-08-08 04:00:00 | 48,81 | 25,31 | 3091,1 | 633,442 | 402,984 | 9,75516 | 1,74644 | 300,936 | 303,755 | 299,215 | 304,6930348277 | 296,1671236366 | 250,126 | 250,126 | 505,917 | 437,711 | 492,739 | 510,25 | 512,629 | 549,456 | 513,205 | 63,58 | 4,04
2017-08-08 05:00:00 | 48,81 | 25,31 | 2780,56 | 518,779 | 388,925 | 9,69306 | 1,69817 | 299,934 | 304,161 | 299,226 | 304,6865386254 | 296,2155176806 | 250,481 | 250,24 | 491,615 | 508,578 | 519,048 | 507,482 | 457,841 | 530,405 | 513,362 | 63,33 | 4,66
2017-08-08 06:00:00 | 48,81 | 25,31 | 2987,07 | 507,405 | 386,5394827586 | 9,63226 | 1,74419 | 300,169 | 297,73 | 300,625 | 304,6792492821 | 296,2698202997 | 250,269 | 252,191 | 526,241 | 493,836 | 512,18 | 511,159 | 575,118 | 519,222 | 513,056 | 62,19 | 4,57
2017-08-08 06:00:00 | 48,81 | 25,31 | 2900,6 | 604,196 | 416,858 | 9,67569 | 1,73017 | 300,274 | 295,789 | 300,101 | 304,6815531678 | 296,2526572957 | 250,699 | 249,161 | 505,927 | 520,598 | 491,553 | 460,741 | 493,938 | 503,33 | 507,02 | 62,19 | 4,57
2017-08-08 07:00:00 | 48,81 | 25,31 | 3046,11 | 618,74 | 383,414 | 9,50278 | 1,79636 | 301,048 | 298,107 | 299,634 | 304,6739616756 | 296,3092108005 | 250,021 | 249,39 | 504,133 | 497,609 | 492,028 | 673,1192592593 | 242,803 | 524,991 | 527,268 | 63,32 | 4,7
2017-08-08 07:00:00 | 48,81 | 25,31 | 3056,84 | 659,011 | 391,722 | 9,64175 | 1,81072 | 300,186 | 305,48 | 298,749 | 304,6725264681 | 296,3199025079 | 249,39 | 250,269 | 498,952 | 482,364 | 458,469 | 671,3191851852 | 505,613 | 500,635 | 495,183 | 63,32 | 4,7
2017-08-08 07:00:00 | 48,81 | 25,31 | 3067,79 | 613,223 | 381,835 | 9,51967 | 1,78439 | 300,492 | 297,397 | 300,937 | 304,6749814283 | 296,3016140611 | 250,451 | 249,408 | 517,675 | 496,906 | 495,755 | 486,846 | 189,5458857143 | 504,206 | 504,388 | 63,32 | 4,7
2017-08-08 07:00:00 | 48,81 | 25,31 | 3063,79 | 608,86 | 379,444 | 9,53966 | 1,77694 | 299,085 | 300,526 | 302,124 | 304,6753591145 | 296,2988004539 | 250,244 | 249,67 | 499,487 | 503,315 | 505,23 | 563,022 | 245,955 | 512,42 | 476,44 | 63,32 | 4,7
2017-08-08 08:00:00 | 48,81 | 25,31 | 3231,07 | 622,378 | 385,327 | 10,2558 | 1,79351 | 298,52 | 297,597 | 300,509 | 304,6674654733 | 296,3576048445 | 249,829 | 249,247 | 502,293 | 520,585 | 801,798 | 340,453 | 244,097 | 328,706 | 349,683 | 65,92 | 1,92
2017-08-08 08:00:00 | 48,81 | 25,31 | 2882,2 | 596,787 | 379,708 | 10,391 | 1,76745 | 299,373 | 307,999 | 300,22 | 304,6636886115 | 296,3857409166 | 250,374 | 250,155 | 498,947 | 507,627 | 883,1373243243 | 456,177 | 363,315 | 400,4 | 357,622 | 65,92 | 1,92
2017-08-08 08:00:00 | 48,81 | 25,31 | 3794,91 | 627,72 | 384,063 | 10,2228 | 1,80061 | 301,255 | 305,53 | 301,255 | 304,6680320026 | 296,3533844337 | 250,345 | 251,224 | 496,626 | 495,334 | 708,77 | 339,776 | 291,543 | 354,81 | 376,551 | 65,92 | 1,92
2017-08-08 08:00:00 | 48,81 | 25,31 | 3649,27 | 608,434 | 378,729 | 10,2972 | 1,78707 | 297,869 | 290,593 | 297,949 | 304,6666723323 | 296,3635134196 | 249,224 | 248,933 | 484,818 | 505,087 | 862,714 | 372,408 | 382,821 | 358,147 | 370,617 | 65,92 | 1,92
2017-08-08 09:00:00 | 48,81 | 25,31 | 3214,33 | 520,404 | 382,846 | 10,4497 | 1,70962 | 299,409 | 303,121 | 297,886 | 304,6597984439 | 296,4147210708 | 249,97 | 249,059 | 470,35 | 506,815 | 881,1926842105 | 333,783 | 217,348 | 364,096 | 290,34 | 65,82 | 1,54
2017-08-08 10:00:00 | 48,81 | 25,31 | 4015,19 | 591,054 | 377,596 | 9,97372 | 1,76181 | 298,639 | 299,491 | 297,004 | 304,6492987681 | 296,4929393511 | 244,167 | 247,003 | 617,03825 | 519,107 | 647,659 | 419,274 | 442,543 | 377,465 | 379,518 | 66,48 | 1,07
2017-08-08 10:00:00 | 48,81 | 25,31 | 3436,7 | 563,82 | 376,493 | 10,1364 | 1,79317 | 297,552 | 302,961 | 297,96 | 304,6522069516 | 296,4712745756 | 248,354 | 248,521 | 582,02 | 524,195 | 574,288 | 430,729 | 364,224 | 362,251 | 345,847 | 66,48 | 1,07
2017-08-08 11:00:00 | 48,81 | 25,31 | 4557,5 | 575,778 | 379,823 | 10,1084 | 1,73897 | 300,692 | 297,784 | 302,729 | 304,6437090126 | 296,5345807378 | 245,165 | 252,962 | 485,285 | 495,295 | 580,157 | 252,89 | 220,313 | 341,419 | 389,684 | 66,51 | 1,34
2017-08-08 11:00:00 | 48,81 | 25,31 | 2236,5709545455 | 548,706 | 386,024 | 10,0087 | 1,76384 | 300,868 | 299,205 | 301,404 | 304,6458995924 | 296,518261816 | 241,28 | 249,829 | 508,155 | 506,05 | 600,183 | 345,45 | 294,477 | 324,938 | 338,314 | 66,51 | 1,34
2017-08-08 11:00:00 | 48,81 | 25,31 | 4136,72 | 663,403 | 380,255 | 9,97164 | 1,76232 | 300,732 | 303,586 | 301,465 | 304,6486567016 | 296,4977224834 | 257,928 | 248,599 | 607,666 | 505,051 | 640,658 | 355,831 | 242,562 | 350,218 | 293,199 | 66,51 | 1,34
2017-08-08 13:00:00 | 48,81 | 25,31 | 698,96875 | 307,4306704545 | 379,836 | 10,0009 | 1,5969589831 | 300,423 | 298,82 | 298,058 | 304,6308299139 | 296,6305247435 | 254,106 | 249,884 | 849,5520333333 | 501,156 | 881,1120947368 | 382,731 | 188,105480315 | 362,662 | 367,334 | 67,18 | 1,06
2017-08-08 13:00:00 | 48,81 | 25,31 | 2601,5 | 306,7390227273 | 380,0937272727 | 9,99784 | 1,5910742373 | 299,76 | 294,198 | 301,999 | 304,6295080122 | 296,6403723688 | 252,417 | 249,318 | 846,2226 | 515,471 | 882,2166210526 | 347,089 | 201,5531968504 | 338,813 | 349,797 | 67,18 | 1,06
2017-08-08 13:00:00 | 48,81 | 25,31 | 1536,372 | 472,36 | 378,9670909091 | 10,025 | 1,6626 | 299,23 | 309,874 | 297,703 | 304,6352866108 | 296,5973241785 | 244,743 | 249,872 | 514,22 | 516,881 | 582,097 | 285,223 | 214,605 | 343,059 | 369,477 | 67,18 | 1,06
2017-08-08 13:00:00 | 48,81 | 25,31 | 691,39324 | 309,0313409091 | 379,2395454545 | 10,0386 | 1,6105779661 | 300,444 | 294,828 | 297,92 | 304,6338891719 | 296,6077345252 | 254,837 | 249,966 | 725,799 | 538,286 | 878,5559052632 | 561,234 | 454,126 | 438,205 | 413,004 | 67,18 | 1,06
2017-08-08 14:00:00 | 48,81 | 25,31 | 3492,12 | 344,3555384615 | 378,7911875 | 10,1263 | 1,5742864 | 298,429 | 305,751 | 302,557 | 304,6232761903 | 296,6867968877 | 248,024 | 249,39 | 629,754 | 342,495 | 862,7898 | 587,861 | 554,057 | 320,932 | 260,508 | 64,86 | 0,91
2017-08-08 15:00:00 | 48,81 | 25,31 | 3284,38 | 402,8358139535 | 391,6237142857 | 10,3084 | 1,6797657143 | 299,763 | 301,041 | 297,51 | 304,6152692432 | 296,7464453604 | 256,44 | 249,524 | 803,251 | 455,572 | 864,0583061224 | 465,891 | 447,441 | 347,449 | 393,003 | 65,69 | 1,02
2017-08-08 15:00:00 | 48,81 | 25,31 | 4041,97 | 478,1284651163 | 381,8385714286 | 10,3212 | 1,79668 | 297,919 | 299,085 | 300,892 | 304,6158735411 | 296,7419435889 | 256,134 | 248,95 | 666,422 | 597,568 | 857,5544693878 | 455,147 | 483,89 | 347,03 | 315,486 | 65,69 | 1,02
2017-08-08 15:00:00 | 48,81 | 25,31 | 4022,73 | 554,571 | 389,184 | 10,2899 | 1,82496 | 299,893 | 302,576 | 301,361 | 304,619348254 | 296,7160584026 | 252,08 | 249,458 | 511,145 | 464,472 | 537,427 | 328,609 | 371,661 | 410,172 | 460,013 | 65,69 | 1,02
2017-08-08 16:00:00 | 48,81 | 25,31 | 2964,84 | 283,288 | 380,8779090909 | 10,2884 | 1,63453 | 298,874 | 300,979 | 299,324 | 304,6088863468 | 296,7939953222 | 244,152 | 250,78 | 501,654 | 291,4457150259 | 570,982 | 336,927 | 248,7249537572 | 375,877 | 210,4818117647 | 65,97 | 1,02
2017-08-08 16:00:00 | 48,81 | 25,31 | 3060,55 | 517,9 | 377,051 | 10,3137 | 1,84087 | 300,181 | 301,945 | 299,528 | 304,6129653575 | 296,7636083644 | 254,287 | 251,101 | 504,572 | 262,1558911917 | 589,643 | 323,028 | 206,6311734104 | 310,948 | 191,5233647059 | 65,97 | 1,02
2017-08-08 16:00:00 | 48,81 | 25,31 | 2969,79 | 343,46 | 379,7248181818 | 10,3057 | 1,69052 | 298,919 | 299,116 | 298,737 | 304,6096794878 | 296,7880867471 | 247,988 | 250,557 | 485,37 | 285,7504715026 | 615,981 | 361,517 | 240,5400520231 | 352,818 | 206,7954470588 | 65,97 | 1,02
2017-08-08 17:00:00 | 48,81 | 25,31 | 3365,47 | 348,536 | 376,992 | 10,0872 | 1,54869 | 300,018 | 292,194 | 298,176 | 304,6056382456 | 296,8181923442 | 244,059 | 248,369 | 514,704 | 432,575 | 590,219 | 382,024 | 403,328 | 338,473 | 353,097 | 66,32 | 0,91
2017-08-08 17:00:00 | 48,81 | 25,31 | 3302,74 | 335,47 | 384,163 | 10,1899 | 1,56184 | 299,388 | 295,395 | 301,705 | 304,6065446925 | 296,8114396869 | 251,468 | 251,687 | 490,975 | 674,649 | 586,885 | 391,948 | 426,472 | 304,471 | 361,34 | 66,32 | 0,91
2017-08-08 17:00:00 | 48,81 | 25,31 | 5882,27 | 286,118 | 385,481 | 10,0792 | 1,5199555224 | 297,772 | 291,033 | 298,759 | 304,60223907 | 296,8435148091 | 253,637 | 250,269 | 486,975 | 507,077 | 605,021 | 386,865 | 393,702 | 352,728 | 345,754 | 66,32 | 0,91
2017-08-08 17:00:00 | 48,81 | 25,31 | 3300,05 | 287,549 | 376,415 | 10,0249 | 1,5220714286 | 299,176 | 302,581 | 300,421 | 304,604618493 | 296,8257890837 | 244,024 | 249,042 | 404,436 | 445,145 | 517,295 | 217,351 | 236,033 | 358,953 | 329,399 | 66,32 | 0,91
2017-08-08 18:00:00 | 48,81 | 25,31 | 4113,21 | 376,312 | 379,1195 | 10,2621 | 1,67779 | 298,848 | 302,546 | 297,666 | 304,5952141071 | 296,8958479031 | 243,736 | 249,39 | 505,489 | 513,062 | 616,065 | 304,079 | 326,847 | 352,282 | 371,994 | 65,21 | 1,27
2017-08-08 18:00:00 | 48,81 | 25,31 | 3851,54 | 372,925 | 381,6695 | 10,2825 | 1,68006 | 299,25 | 300,089 | 300,604 | 304,5956673305 | 296,8924715745 | 251,769 | 248,124 | 501,023 | 488,995 | 615,885 | 361,452 | 357,363 | 356,764 | 345,683 | 65,21 | 1,27
2017-08-08 18:00:00 | 48,81 | 25,31 | 3784,08 | 350,765 | 379,2995 | 10,3953 | 1,6338 | 301,22 | 305,52 | 299,863 | 304,5989532003 | 296,8679931918 | 242,857 | 249,339 | 480,171 | 526,44 | 576,833 | 331,988 | 361,205 | 359,311 | 364,629 | 65,21 | 1,27
2017-08-08 19:00:00 | 48,81 | 25,31 | 4308,14 | 388,79 | 381,138 | 10,2285 | 1,67805 | 298,906 | 297,728 | 296,437 | 304,5944965033 | 296,9011937568 | 254,767 | 249,855 | 484,358 | 490,944 | 583,828 | 372,654 | 395,587 | 346,381 | 334,664 | 65,07 | 1,26
2017-08-08 19:00:00 | 48,81 | 25,31 | 3453,51 | 381,013 | 378,894 | 10,19 | 1,70384 | 300,473 | 300,053 | 302,783 | 304,5907574102 | 296,9290484681 | 243,348 | 249,059 | 480,144 | 493,895 | 594,721 | 314,169 | 330,63 | 358,28 | 378,875 | 65,07 | 1,26
2017-08-08 19:00:00 | 48,81 | 25,31 | 3777,66 | 392,511 | 381,447 | 10,2048 | 1,70202 | 299,511 | 298,286 | 301,321 | 304,5913994767 | 296,9242653359 | 241,845 | 250,366 | 500,872 | 472,679 | 598,052 | 366,839 | 349,943 | 354,457 | 344,98 | 65,07 | 1,26
2017-08-08 20:00:00 | 48,81 | 25,31 | 3040,29 | 335,259 | 377,4612537313 | 10,0404 | 1,64586 | 297,165 | 303,349 | 300,868 | 304,5825993887 | 296,9898223838 | 247,883 | 248,354 | 475,389 | 502,082 | 607,84 | 355,083 | 348,352 | 325,399 | 339,163 | 65,13 | 1,34
2017-08-08 20:00:00 | 48,81 | 25,31 | 2834,3 | 336,634 | 377,1184402985 | 10,1172 | 1,63192 | 299,743 | 299,778 | 300,36 | 304,5852809605 | 296,9698457726 | 249,942 | 248,95 | 513,865 | 508,235 | 581,737 | 377,629 | 354,45 | 373,619 | 341,329 | 65,13 | 1,34
2017-08-08 20:00:00 | 48,81 | 25,31 | 2897,48 | 336,521 | 377,3067462687 | 10,0856 | 1,625 | 299,384 | 292,449 | 299,891 | 304,5838079844 | 296,9808188407 | 248,046 | 252,478 | 495,248 | 522,793 | 607,26 | 352,757 | 337,767 | 339,181 | 319,075 | 65,13 | 1,34
2017-08-08 20:00:00 | 48,81 | 25,31 | 3129,88 | 332,402 | 377,5819626866 | 9,99172 | 1,64374 | 299,487 | 297,105 | 297,774 | 304,5816551732 | 296,9968564018 | 249,973 | 248,508 | 490,466 | 515,3 | 587,899 | 347,233 | 344,785 | 314,632 | 343,229 | 65,13 | 1,34
2017-08-08 21:00:00 | 48,81 | 25,31 | 3874,55 | 461,473 | 382,792 | 10,0179 | 1,73837 | 302,314 | 298,169 | 299,06 | 304,5743658299 | 297,0511590209 | 246,077 | 249,918 | 472,808 | 532,584 | 563,313 | 357,95 | 340,565 | 321,387 | 359,586 | 65,16 | 1,32
2017-08-08 21:00:00 | 48,81 | 25,31 | 3037,64 | 341,841 | 377,7075 | 9,98757 | 1,6545 | 301,481 | 298,546 | 299,832 | 304,5806731891 | 297,0041717806 | 257,191 | 248,95 | 488,765 | 476,062 | 585,909 | 325,87 | 360,878 | 370,991 | 393,48 | 65,16 | 1,32
2017-08-08 21:00:00 | 48,81 | 25,31 | 3142,98 | 366,79 | 377,799238806 | 10,001 | 1,66072 | 299,195 | 297,65 | 300,597 | 304,5799555854 | 297,0095176343 | 250,62 | 249,449 | 480,789 | 512,989 | 587,732 | 399,356 | 362,448 | 354,887 | 342,59 | 65,16 | 1,32
2017-08-08 22:00:00 | 48,81 | 25,31 | 3706,45 | 409,546 | 387,598 | 9,94097 | 1,69324 | 301,025 | 302,783 | 299,268 | 304,5684361569 | 297,0953326541 | 250,488 | 248,511 | 501,489 | 500,137 | 595,125 | 326,953 | 354,703 | 383,08 | 309,536 | 65,21 | 1,21
2017-08-08 22:00:00 | 48,81 | 25,31 | 3722,4 | 447,7 | 377,099 | 9,99659 | 1,72777 | 299,277 | 303,796 | 301,12 | 304,5717975639 | 297,0702915499 | 243,43 | 250,269 | 506,526 | 523,21 | 586,963 | 344,873 | 334,459 | 349,842 | 330,153 | 65,21 | 1,21
2017-08-08 22:00:00 | 48,81 | 25,31 | 3590,26 | 402,14 | 382,391 | 9,93861 | 1,69526 | 300,806 | 296,42 | 298,988 | 304,5688138431 | 297,0925190468 | 250,049 | 249,829 | 508,902 | 503,618 | 586,874 | 392,411 | 388,897 | 365,94 | 331,974 | 65,21 | 1,21
2017-08-08 22:00:00 | 48,81 | 25,31 | 3568,09 | 413,023 | 381,041 | 9,95615 | 1,69047 | 300,476 | 302,233 | 299,664 | 304,5679451649 | 297,0989903434 | 251,015 | 250,18 | 508,552 | 495,945 | 577,477 | 343,057 | 345,398 | 314,095 | 403,668 | 65,21 | 1,21
2017-08-08 23:00:00 | 48,81 | 25,31 | 3500,95 | 426,42 | 378,152 | 10,1658 | 1,70373 | 299,214 | 304,582 | 301,519 | 304,5643949148 | 297,1254382512 | 249,39 | 251,042 | 484,688 | 505,345 | 618,184 | 335,817 | 357,302 | 349,169 | 336,17 | 65,03 | 1,71
2017-08-08 23:00:00 | 48,81 | 25,31 | 3228,52 | 408,7 | 383,329 | 10,1129 | 1,69082 | 300,319 | 291,229 | 301,323 | 304,5654902047 | 297,1172787903 | 249,829 | 249,657 | 477,536 | 498,791 | 628,461 | 306,393 | 308,888 | 291,194 | 318,031 | 65,03 | 1,71
2017-08-09 01:00:00 | 48,81 | 25,31 | 2939,76 | 376,45 | 379,709 | 9,96763 | 1,6975 | 301,266 | 300,819 | 300,72 | 304,5481921777 | 297,2461420003 | 250,467 | 251,069 | 499,199 | 495,788 | 596,95 | 351,941 | 345,374 | 343,987 | 308,559 | 63,97 | 3,12
2017-08-09 02:00:00 | 48,81 | 25,31 | 3064,76 | 331,691 | 377,0084986523 | 9,99195 | 1,67885 | 299,941 | 304,591 | 300,683 | 304,5448307707 | 297,2711831045 | 250,056 | 250,863 | 498,362 | 480,23 | 603,43 | 377,331 | 376,752 | 363,744 | 346,241 | 64,71 | 2,17
2017-08-09 02:00:00 | 48,81 | 25,31 | 2965,82 | 304,602 | 377,0478140162 | 10,0071 | 1,67256 | 298,382 | 291,479 | 301,908 | 304,5460771351 | 297,2618982007 | 250,269 | 249,823 | 515,503 | 485,308 | 610,127 | 331,803 | 355,689 | 369,972 | 355,406 | 64,71 | 2,17
2017-08-09 02:00:00 | 48,81 | 25,31 | 2603,85 | 316,814 | 376,9525040431 | 9,94284 | 1,69136 | 299,583 | 304,149 | 299,463 | 304,5430556456 | 297,2844070583 | 250,464 | 251,955 | 489,562 | 493,171 | 582,502 | 369,839 | 352,005 | 340,324 | 297,9 | 64,71 | 2,17
2017-08-09 02:00:00 | 48,81 | 25,31 | 2858,66 | 285,409 | 376,9620350404 | 9,94943 | 1,68699 | 297,97 | 298,578 | 301,4 | 304,5433577946 | 297,2821561726 | 250,269 | 249,944 | 483,835 | 476,83 | 611,569 | 401,019 | 383,315 | 356,752 | 346,211 | 64,71 | 2,17
2017-08-09 03:00:00 | 48,81 | 25,31 | 2801,56 | 462,429 | 376,8619595687 | 9,81711 | 1,7038 | 298,84 | 294,485 | 299,578 | 304,5401852306 | 297,3057904731 | 291,247 | 301,82 | 476,684 | 502,069 | 588,296 | 366,176 | 367,567 | 317,169 | 369,699 | 64,59 | 2,97
2017-08-09 03:00:00 | 48,81 | 25,31 | 2997,91 | 447,381 | 376,7892857143 | 9,62124 | 1,70499 | 298,8 | 301,943 | 300,377 | 304,5378813449 | 297,3229534771 | 292,701 | 298,517 | 504,361 | 514,951 | 612,254 | 300,141 | 354,361 | 341,87 | 335,833 | 64,59 | 2,97
2017-08-09 03:00:00 | 48,81 | 25,31 | 2151,7843043478 | 564,691 | 376,663 | 9,65191 | 1,72635 | 299,021 | 296,614 | 301,025 | 304,5338778714 | 297,3527777135 | 288,708 | 301,794 | 518,506 | 492,385 | 574,178 | 354,232 | 329,439 | 321,02 | 365,094 | 64,59 | 2,97
2017-08-09 03:00:00 | 48,81 | 25,31 | 2979,71 | 476,34 | 376,7320997305 | 9,58934 | 1,72348 | 298,952 | 295,695 | 300,688 | 304,5360684513 | 297,3364587917 | 303,748 | 302,043 | 521,244 | 514,205 | 599,441 | 316,232 | 334,324 | 375,145 | 389,654 | 64,59 | 2,97
2017-08-09 03:00:00 | 48,81 | 25,31 | 3506,57 | 486,591 | 376,6927843666 | 9,61453 | 1,72533 | 300,814 | 296,643 | 298,744 | 304,5348220869 | 297,3457436954 | 300,671 | 299,995 | 509,757 | 503,351 | 575,898 | 296,769 | 329,346 | 298,693 | 364,54 | 64,59 | 2,97
2017-08-09 04:00:00 | 48,81 | 25,31 | 4206,93 | 571,397 | 378,647 | 9,82807 | 1,72314 | 299,133 | 303,637 | 301,876 | 304,5307430761 | 297,3761306533 | 305,191 | 299,487 | 507,78 | 482,486 | 614,67 | 347,338 | 359,402 | 343,075 | 368,844 | 63,47 | 3,36
2017-08-09 05:00:00 | 48,81 | 25,31 | 4015,92 | 474,879 | 376,9167734375 | 9,68489 | 1,73889 | 299,444 | 298,677 | 297,965 | 304,5207343924 | 297,4506912442 | 295,191 | 298,533 | 509,528 | 507,087 | 596,771 | 360,535 | 356,769 | 305,384 | 353,763 | 63,9 | 2,54
2017-08-09 05:00:00 | 48,81 | 25,31 | 378,58 | 494,877 | 377,11325 | 9,70231 | 1,68195 | 302,487 | 302,566 | 299,2 | 304,5238691877 | 297,4273383044 | 292,678 | 301,245 | 496,469 | 478,382 | 601,247 | 308,366 | 327,254 | 318,742 | 324,248 | 63,9 | 2,54
2017-08-09 05:00:00 | 48,81 | 25,31 | 5066,94 | 431,733 | 377,051703125 | 9,71603 | 1,70113 | 299,113 | 296,003 | 302,027 | 304,5228872036 | 297,4346536832 | 303,781 | 301,717 | 514,939 | 476,447 | 584,208 | 355,35 | 354,257 | 368,704 | 360,683 | 63,9 | 2,54
2017-08-09 06:00:00 | 48,81 | 25,31 | 3449,41 | 547,496 | 377,76 | 9,5101 | 1,72742 | 300,882 | 306,109 | 299,192 | 304,5145781076 | 297,4965530417 | 293,232 | 302,779 | 506,648 | 488,623 | 576,83 | 403,606 | 373,407 | 354,874 | 314,173 | 64,33 | 1,97
2017-08-09 06:00:00 | 48,81 | 25,31 | 3276,66 | 543,074 | 379,317 | 9,58707 | 1,75008 | 299,312 | 300,472 | 298,828 | 304,5171841423 | 297,477139152 | 295,332 | 297,568 | 515,601 | 500,304 | 621,047 | 386,087 | 308,583 | 369,67 | 267,9 | 64,33 | 1,97
2017-08-09 06:00:00 | 48,81 | 25,31 | 3180,24 | 503,033 | 377,089 | 9,58234 | 1,75426 | 299,493 | 303,65 | 299,269 | 304,5188081929 | 297,465040641 | 307,299 | 300,8 | 465,679 | 503,071 | 593,558 | 307,714 | 329,341 | 320,374 | 322,977 | 64,33 | 1,97
2017-08-09 06:00:00 | 48,81 | 25,31 | 3476,56 | 550,292 | 377,929 | 9,47051 | 1,71372 | 301,421 | 298,345 | 299,487 | 304,5134828177 | 297,5047125026 | 291,315 | 301,377 | 503,089 | 492,999 | 597,393 | 363,671 | 355,474 | 350,933 | 312,405 | 64,33 | 1,97
2017-08-09 07:00:00 | 48,81 | 25,31 | 3205,03 | 558,747 | 382,946 | 9,44934 | 1,70285 | 300,223 | 297,56 | 300,169 | 304,5107634772 | 297,5249704745 | 294,174 | 300,622 | 508,517 | 499,097 | 592,427 | 344,173 | 340,988 | 357,625 | 349,646 | 64,2479334258 | 2,4228531856
2017-08-09 08:00:00 | 48,81 | 25,31 | 3142,11 | 559,914 | 382,933 | 9,47661 | 1,71585 | 301,017 | 300,692 | 302,561 | 304,5062312431 | 297,558733761 | 306,858 | 299,55 | 519,897 | 493,995 | 581,054 | 397,448 | 360,597 | 353,877 | 331,155 | 64,0864909847 | 3,3137119114
2017-08-09 09:00:00 | 48,81 | 25,31 | 2121,8512 | 464,886 | 379,2854878049 | 10,0051 | 1,72178 | 299,971 | 298,933 | 300,952 | 304,4948251204 | 297,6437046986 | 291,802 | 297,628 | 489,118 | 507,502 | 600,231 | 363,744 | 321,142 | 405,145 | 365,197 | 63,6801941748 | 4,65
2017-08-09 09:00:00 | 48,81 | 25,31 | 1636,1524 | 472,693 | 379,3095853659 | 10,0122 | 1,72239 | 299,977 | 301,566 | 299,167 | 304,4950517321 | 297,6420165343 | 301,188 | 300,146 | 517,739 | 497,873 | 606,788 | 330,744 | 312,5 | 332,808 | 380,889 | 63,6882662968 | 4,65
2017-08-09 09:00:00 | 48,81 | 25,31 | 3566,53 | 560,684 | 381,177 | 9,71317 | 1,72835 | 315,499 | 302,937 | 299,318 | 304,4989796684 | 297,6127550193 | 310,554 | 301,638 | 508,213 | 518,273 | 560,198 | 381,263 | 410,477 | 317,624 | 396,633 | 63,8281830791 | 4,65
2017-08-09 10:00:00 | 48,81 | 25,31 | 2918,93 | 373,3915625 | 378,4260081301 | 10,5056 | 1,60905625 | 301,369 | 297,81 | 298,745 | 304,4867426362 | 297,7039158928 | 290,233 | 300,775 | 227,184 | 517,28 | 882,2078387097 | 367,566 | 384,276 | 375,899 | 333,125 | 63,3922884882 | 2,7937569061
2017-08-09 12:00:00 | 48,81 | 25,31 | 572,8021 | 549,498 | 385,245 | 10,097 | 1,70874 | 312,136 | 300,651 | 299,916 | 304,4746566784 | 297,7939513234 | 307,871 | 299,487 | 502,558 | 510,505 | 592,079 | 368,727 | 213,362 | 281,408 | 278,812 | 64,63 | 1,86
2017-08-09 13:00:00 | 48,81 | 25,31 | 3504,32 | 471,191 | 389,8332741935 | 9,97249 | 1,6676 | 301,102 | 300,084 | 299,359 | 304,4712575028 | 297,8192737883 | 314,665 | 299,781 | 498,324 | 534,62 | 597,359 | 330,859 | 311,17 | 319,7 | 367,034 | 64,23 | 2,32
2017-08-09 16:00:00 | 48,81 | 25,31 | 3619,87 | 503,785 | 378,85 | 9,20869 | 1,70848 | 300,517 | 295,984 | 299,577 | 304,4500315395 | 297,9773985133 | 292,552 | 300,806 | 519,727 | 513,645 | 593,383 | 360,004 | 352,882 | 344,66 | 348,984 | 64,95 | 2,6
2017-08-09 16:00:00 | 48,81 | 25,31 | 2921,36 | 463,428 | 378,035 | 9,45874 | 1,66536 | 302,451 | 304,84 | 298,93 | 304,4472744303 | 297,9979378459 | 290,322 | 299,82 | 513,745 | 502,925 | 581,358 | 380,046 | 354,182 | 379,434 | 347,239 | 64,95 | 2,6
2017-08-09 16:00:00 | 48,81 | 25,31 | 3968,08 | 538,33 | 383,789 | 9,1212 | 1,72726 | 300,806 | 302,344 | 299,707 | 304,4518444331 | 297,9638931987 | 314,209 | 299,487 | 502,991 | 537,52 | 549,263 | 361,328 | 361,863 | 382,52 | 408,853 | 64,95 | 2,6
2017-08-09 16:00:00 | 48,81 | 25,31 | 3208,25 | 462,35 | 382,271 | 9,5322 | 1,64897 | 300,553 | 301,738 | 299,78 | 304,4463679835 | 298,0046905032 | 291,352 | 299,68 | 510,604 | 508,427 | 608,074 | 344,565 | 342,052 | 404,362 | 339,816 | 64,95 | 2,6
2017-08-09 17:00:00 | 48,81 | 25,31 | 3272,55 | 477,522 | 380,836 | 9,67298 | 1,67979 | 300,986 | 307,017 | 299,287 | 304,4430821137 | 298,0291688859 | 317,248 | 300,966 | 294,2058571429 | 504,884 | 602,337 | 355,613 | 359,559 | 334,466 | 371,372 | 65,09 | 2,41
2017-08-09 18:00:00 | 48,81 | 25,31 | 455,10704 | 482,579 | 382,6774588745 | 9,57494 | 1,67033 | 301,685 | 305,484 | 301,947 | 304,4370013662 | 298,0744679619 | 313,24 | 300,881 | 508,702 | 504,223 | 583,503 | 319,021 | 370,219 | 373,865 | 352,818 | 65,04 | 2,43
2017-08-09 18:00:00 | 48,81 | 25,31 | 2572,84 | 400,031 | 380,4802640693 | 9,49383 | 1,65525 | 299,248 | 296,781 | 301,205 | 304,4331489672 | 298,1031667554 | 293,327 | 298,139 | 524,715 | 494,656 | 575,237 | 338,372 | 320,557 | 376,683 | 356,939 | 65,04 | 2,43
2017-08-09 18:00:00 | 48,81 | 25,31 | 382,60352 | 487,499 | 378,937 | 9,57317 | 1,67401 | 299,769 | 301,443 | 299,188 | 304,437227978 | 298,0727797976 | 288,843 | 301,685 | 505,867 | 494,499 | 605,998 | 358,524 | 311,473 | 357,414 | 341,043 | 65,04 | 2,43
2017-08-09 18:00:00 | 48,81 | 25,31 | 2812,49 | 390,726 | 379,7909480519 | 9,39139 | 1,6767 | 299,266 | 292,683 | 298,829 | 304,4319403714 | 298,1121702985 | 308,05 | 297,518 | 505,049 | 521,026 | 574,654 | 335,88 | 353,011 | 379,674 | 355,904 | 65,04 | 2,43
2017-08-09 18:00:00 | 48,81 | 25,31 | 563,0435 | 398,328 | 381,0403333333 | 9,55223 | 1,65332 | 301,732 | 296,491 | 298,185 | 304,4341309513 | 298,0958513767 | 293,902 | 299,268 | 513,057 | 480,422 | 595,32 | 324,458 | 341,733 | 347,806 | 362,126 | 65,04 | 2,43
2017-08-09 19:00:00 | 48,81 | 25,31 | 2819,79 | 398,426 | 379,1447142857 | 9,34606 | 1,65691 | 305,193 | 296,789 | 299,274 | 304,4308073129 | 298,1206111201 | 294,319 | 300,387 | 522,384 | 508,511 | 589,545 | 327,149 | 344,1 | 346,624 | 340,88 | 65,76 | 1,59
2017-08-09 19:00:00 | 48,81 | 25,31 | 2392,12 | 524,067 | 381,975 | 9,45193 | 1,71353 | 302,119 | 300,327 | 300,277 | 304,4275969804 | 298,1445267814 | 316,749 | 299,719 | 500,172 | 502,993 | 645,157 | 373,903 | 343,898 | 351,145 | 346,621 | 65,76 | 1,59
2017-08-09 20:00:00 | 48,81 | 25,31 | 2351,56 | 475,111 | 379,056 | 9,64724 | 1,68514 | 301,592 | 300,397 | 300,459 | 304,4192501158 | 298,2067075006 | 307,259 | 300,366 | 515,499 | 530,634 | 581,966 | 319,77 | 305,447 | 302,747 | 330,503 | 65,54 | 1,54
2017-08-09 21:00:00 | 48,81 | 25,31 | 2316,07 | 352,059 | 379,1418314286 | 9,55162 | 1,60653 | 300,886 | 302,503 | 299,487 | 304,4134337486 | 298,2500370516 | 306,912 | 300,806 | 525,246 | 482,782 | 565,352 | 359,092 | 356,957 | 362,558 | 354,484 | 65,23 | 1,49
2017-08-09 21:00:00 | 48,81 | 25,31 | 2471,79 | 376,471 | 379,1494042857 | 9,63342 | 1,64684 | 299,74 | 295,11 | 301,058 | 304,4112809374 | 298,2660746127 | 296,767 | 299,932 | 481,212 | 501,425 | 606,772 | 361,022 | 353,994 | 336,658 | 355,718 | 65,23 | 1,49
2017-08-09 21:00:00 | 48,81 | 25,31 | 2333,93 | 370,06 | 379,1424957143 | 9,55868 | 1,60814 | 299,505 | 300,241 | 301,966 | 304,4132449055 | 298,2514438552 | 310,659 | 298,152 | 500,246 | 499,922 | 601,416 | 340,015 | 374,092 | 340,585 | 373,875 | 65,23 | 1,49
2017-08-09 21:00:00 | 48,81 | 25,31 | 748,16625 | 475,933 | 377,739 | 9,51929 | 1,63756 | 298,84 | 296,28 | 300,123 | 304,4166063125 | 298,2264027511 | 299,155 | 299,268 | 525,066 | 532,832 | 619,814 | 335,205 | 337,24 | 367,033 | 329,532 | 65,23 | 1,49
2017-08-09 21:00:00 | 48,81 | 25,31 | 2501,86 | 373,351 | 379,1474114286 | 9,6493 | 1,64155 | 298,913 | 298,81 | 301,076 | 304,4118474667 | 298,2618542019 | 291,304 | 301,82 | 516,875 | 490,115 | 602,382 | 334,352 | 358,774 | 379,585 | 375,833 | 65,23 | 1,49
2017-08-09 22:00:00 | 48,81 | 25,31 | 2500,34 | 391,077 | 379,1529914286 | 9,6258 | 1,67252 | 300,256 | 303,834 | 299,487 | 304,4102611847 | 298,2736713522 | 299,194 | 301,3 | 485,219 | 485,783 | 600,146 | 338,866 | 339,148 | 317,126 | 333,284 | 65,17 | 1,56
2017-08-09 22:00:00 | 48,81 | 25,31 | 2581,37 | 324,271 | 379,1735842857 | 9,40904 | 1,57677 | 298,849 | 299,379 | 301,294 | 304,4044070489 | 298,3172822639 | 295,681 | 300,82 | 533,768 | 488,812 | 618,462 | 325,868 | 200,1228928571 | 327,064 | 234,3073496504 | 65,17 | 1,56
2017-08-09 22:00:00 | 48,81 | 25,31 | 2480,19 | 398,837 | 379,1555157143 | 9,62644 | 1,67363 | 298,731 | 302,124 | 301,685 | 304,409543581 | 298,2790172058 | 296,366 | 299,682 | 524,348 | 491,654 | 606,206 | 370,595 | 371,345 | 304,003 | 377,917 | 65,17 | 1,56
2017-08-09 22:00:00 | 48,81 | 25,31 | 2774,11 | 258,874 | 379,1593685714 | 9,60113 | 1,55402 | 298,35 | 300,444 | 297,988 | 304,408448291 | 298,2871766667 | 311,839 | 301,44 | 519,209 | 429,2 | 860,53885 | 675,0256 | 362,233 | 452,13 | 331,118 | 65,17 | 1,56
2017-08-09 22:00:00 | 48,81 | 25,31 | 1168,5656666667 | 349,779 | 379,1640185714 | 9,50396 | 1,6088 | 300,427 | 296,618 | 299,207 | 304,4071263894 | 298,297024292 | 309,935 | 299,896 | 463,675 | 498,943 | 610,979 | 378,791 | 201,6580357143 | 375,179 | 206,461979021 | 65,17 | 1,56
2017-08-09 22:00:00 | 48,81 | 25,31 | 1103,47712 | 291,6725714286 | 379,1573757143 | 9,62809 | 1,5383381818 | 300,375 | 301,401 | 298,911 | 304,4090148203 | 298,2829562559 | 308,89 | 298,828 | 491,73 | 580,448 | 874,6231 | 520,166 | 428,049 | 437,57 | 395,45 | 65,17 | 1,56
2017-08-09 23:00:00 | 48,81 | 25,31 | 2463,91 | 318,827 | 379,1838142857 | 9,48218 | 1,56724 | 301,95 | 299,683 | 302,089 | 304,4014988653 | 298,3389470393 | 295,519 | 298,839 | 493,24 | 484,15 | 610,542 | 332,297 | 192,7042403846 | 399,752 | 357,571 | 65,5 | 1,39
2017-08-09 23:00:00 | 48,81 | 25,31 | 2705,91 | 326,514 | 379,1765071429 | 9,38575 | 1,56928 | 299,275 | 303,653 | 302,556 | 304,4035761393 | 298,3234721997 | 290,759 | 299,489 | 502,905 | 505,76 | 589,103 | 359,768 | 199,6538214286 | 357,321 | 242,8156573427 | 65,5 | 1,39
2017-08-10 00:00:00 | 48,81 | 25,31 | 2721,7 | 353,102 | 379,1985614286 | 9,45019 | 1,63549 | 299,733 | 304,436 | 298,593 | 304,3973065487 | 298,3701780793 | 287,827 | 302,04 | 498,533 | 503,143 | 609,884 | 390,95 | 216,426989899 | 357,877 | 342,391 | 64,57 | 1,41
2017-08-10 00:00:00 | 48,81 | 25,31 | 2460,69 | 372,597 | 379,2089242857 | 9,56614 | 1,68867 | 298,964 | 298,658 | 298,507 | 304,3943605965 | 298,3921242155 | 307,064 | 300,992 | 507,339 | 506,67 | 614,133 | 352,346 | 226,6126868687 | 360,468 | 330,163 | 64,57 | 1,41
2017-08-10 00:00:00 | 48,81 | 25,31 | 2481,86 | 368,04 | 379,2174271429 | 9,70339 | 1,70875 | 299,09 | 296,636 | 297,914 | 304,391943405 | 298,4101313017 | 297,934 | 299,576 | 529,22 | 504,057 | 626,186 | 336,835 | 234,9701818182 | 308,38 | 358,403 | 64,57 | 1,41
2017-08-10 00:00:00 | 48,81 | 25,31 | 4462,26 | 390,994 | 379,2214128571 | 9,74409 | 1,71706 | 298,391 | 296,755 | 300,983 | 304,3908103464 | 298,4185721233 | 301,785 | 300,543 | 500,509 | 482,359 | 609,797 | 348,099 | 575,592 | 349,792 | 386,11 | 64,57 | 1,41
2017-08-10 00:00:00 | 48,81 | 25,31 | 2673,13 | 306,516 | 379,2018828571 | 9,47024 | 1,63851 | 299,92 | 303,225 | 302,554 | 304,3963623333 | 298,3772120974 | 289,542 | 300,79 | 522,06 | 490,386 | 618,267 | 385,721 | 219,6916363636 | 359,423 | 338,748 | 64,57 | 1,41
2017-08-10 01:00:00 | 48,81 | 25,31 | 3990,62 | 459,924 | 405,295 | 9,83299 | 1,70332 | 299,735 | 300,86 | 303,044 | 304,3838986893 | 298,4700611352 | 307,947 | 300,394 | 471,558125 | 498,049 | 617,549 | 323,962 | 343,549 | 343,016 | 320,587 | 65,34 | 1,56
2017-08-10 01:00:00 | 48,81 | 25,31 | 3855,03 | 460,751 | 406,401 | 9,84409 | 1,68788 | 300,222 | 301,589 | 301,12 | 304,385711583 | 298,4565558206 | 302,559 | 300,145 | 516,026 | 497,032 | 606,147 | 338,725 | 346,222 | 368,047 | 358,352 | 65,34 | 1,56
2017-08-10 01:00:00 | 48,81 | 25,31 | 4216,01 | 455,588 | 402,408 | 9,85821 | 1,68599 | 299,764 | 302,293 | 298,261 | 304,3851450537 | 298,4607762314 | 291,487 | 298,318 | 471,96 | 495,767 | 580,643 | 380,542 | 352,8 | 380,419 | 329,503 | 65,34 | 1,56
2017-08-10 02:00:00 | 48,81 | 25,31 | 3498,9 | 567,262 | 405,224 | 9,68755 | 1,69519 | 300,33 | 301,377 | 301,677 | 304,3812171175 | 298,4900377463 | 307,148 | 299,832 | 763,0126804124 | 500,213 | 596,347 | 372,018 | 347,726 | 349,57 | 352,665 | 64,54 | 2,58
2017-08-10 02:00:00 | 48,81 | 25,31 | 3545,82 | 570,335 | 405,489 | 9,69555 | 1,69576 | 301,48 | 303,803 | 298,884 | 304,3813681919 | 298,4889123035 | 302,442 | 297,949 | 760,9602886598 | 491,21 | 592,644 | 346,121 | 336,122 | 358,154 | 355,167 | 64,54 | 2,58
2017-08-10 02:00:00 | 48,81 | 25,31 | 3847,83 | 542,221 | 416,806 | 9,78465 | 1,71128 | 298,822 | 296,141 | 300,372 | 304,3832188542 | 298,4751256281 | 288,94 | 298,28 | 735,8184896907 | 475,415 | 593,699 | 360,252 | 356,749 | 354,692 | 344,077 | 64,54 | 2,58
2017-08-10 03:00:00 | 48,81 | 25,31 | 2188,51 | 453,706 | 378,8323867596 | 9,40973 | 1,68278 | 299,322 | 294,997 | 299,185 | 304,3749852955 | 298,5364622652 | 346,939 | 359,432 | 548,57 | 495,179 | 575,835 | 395,477 | 341,896 | 327,677 | 354,129 | 64,54 | 2,58
2017-08-10 03:00:00 | 48,81 | 25,31 | 2143,93 | 401,746 | 379,0418362369 | 9,35938 | 1,65524 | 299,268 | 295,011 | 300,016 | 304,3737011625 | 298,5460285297 | 364,529 | 349,935 | 811,5769583556 | 470,62 | 547,742 | 329,309 | 357,071 | 336,557 | 412,454 | 64,54 | 2,58
2017-08-10 03:00:00 | 48,81 | 25,31 | 2223,43 | 477,905 | 378,6414181185 | 9,50126 | 1,69667 | 298,439 | 297,223 | 299,379 | 304,3761561226 | 298,5277400829 | 344 | 350,784 | 831,7678041237 | 494,43 | 565,04 | 380,459 | 374,357 | 377,777 | 370,796 | 64,54 | 2,58
2017-08-10 04:00:00 | 48,81 | 25,31 | 2220,7 | 454,846 | 380,3662961672 | 9,21279 | 1,68501 | 298,439 | 303,95 | 301,212 | 304,3655809096 | 298,6065210847 | 343,348 | 352,678 | 816,8081276028 | 518,088 | 629,905 | 354,476 | 341,061 | 395,789 | 339,882 | 64,54 | 2,58
2017-08-10 05:00:00 | 48,81 | 25,31 | 2314,45 | 422,02 | 380,9268815331 | 9,09211 | 1,67509 | 298,694 | 305,747 | 298,797 | 304,3621439654 | 298,6321249103 | 352,942 | 350,038 | 819,0222504004 | 514,495 | 619,074 | 342,034 | 352,578 | 365,373 | 363,192 | 64,24 | 3,16
2017-08-10 06:00:00 | 48,81 | 25,31 | 4189,98 | 538,33 | 385,254 | 9,55344 | 1,69083 | 298,608 | 302,344 | 300,806 | 304,3512288348 | 298,7134381585 | 350,024 | 346,948 | 826,0539151095 | 504,102 | 678,215 | 324,609 | 344,789 | 313,073 | 360,298 | 64,01 | 2,47
2017-08-10 06:00:00 | 48,81 | 25,31 | 3283,95 | 563,302 | 381,521 | 9,32773 | 1,71395 | 300,156 | 301,856 | 299,946 | 304,3563275982 | 298,6754544612 | 333,308 | 349,155 | 822,7692274426 | 509,295 | 577,766 | 349,132 | 350,917 | 340,629 | 325,154 | 64,01 | 2,47
2017-08-10 07:00:00 | 48,81 | 25,31 | 3660,58 | 554,085 | 382,257 | 9,70801 | 1,71177 | 299,804 | 299,466 | 299,364 | 304,346658832 | 298,7474828057 | 338,62 | 361,675 | 828,9979684997 | 519,221 | 617,398 | 330,584 | 338,385 | 266,581 | 358,047 | 63,829889043 | 3,04
2017-08-10 07:00:00 | 48,81 | 25,31 | 4024,8 | 547,463 | 380,902 | 9,62712 | 1,70476 | 300,085 | 307,663 | 302,606 | 304,3493781725 | 298,7272248338 | 356,365 | 346,316 | 827,2461350774 | 519,388 | 640,98 | 338,643 | 349,545 | 342,337 | 357,317 | 63,9806796117 | 3,04
2017-08-10 08:00:00 | 48,81 | 25,31 | 2496,15 | 527,982 | 380,9711428571 | 9,65188 | 1,67606 | 299,278 | 300,52 | 297,082 | 304,3416356058 | 298,7849037816 | 337,447 | 351,123 | 832,2339941271 | 510,328 | 686,898 | 415,335 | 380,358 | 359,776 | 293,438 | 63,5513453537 | 3,1
2017-08-10 08:00:00 | 48,81 | 25,31 | 2503,77 | 540,589 | 382,901 | 9,68048 | 1,67629 | 300,39 | 301,339 | 298,821 | 304,3423154409 | 298,7798392886 | 341,6563333333 | 348,493 | 831,7960357715 | 514,083 | 719,187 | 335,064 | 297,37 | 316,102 | 271,973 | 63,5890429958 | 3,1
2017-08-10 08:00:00 | 48,81 | 25,31 | 994,269375 | 403,019 | 380,1962535211 | 9,54484 | 1,63542 | 298,315 | 300,583 | 298,776 | 304,3384630419 | 298,8085380821 | 350,146 | 355,509 | 834,2777997864 | 472,734 | 596,129 | 663,1672786885 | 341,98 | 352,875 | 368,143 | 63,3754230236 | 3,1
2017-08-10 09:00:00 | 48,81 | 25,31 | 4297,78 | 434,12 | 377,6001596244 | 9,38324 | 1,63184 | 299,474 | 306,169 | 301,239 | 304,3345351056 | 298,8377995971 | 340,641 | 359,867 | 836,8082258409 | 505,786 | 603,155 | 336,926 | 352,484 | 310,932 | 313,203 | 63,1576144244 | 5,52
2017-08-10 09:00:00 | 48,81 | 25,31 | 4035,86 | 577,462 | 383,833 | 9,50537 | 1,7307 | 300,106 | 297,647 | 300,448 | 304,3306449379 | 298,8667797513 | 343,177 | 350,602 | 839,3143208756 | 497,661 | 598,123 | 355,511 | 355,438 | 370,453 | 344,012 | 62,9419001387 | 5,52
2017-08-10 09:00:00 | 48,81 | 25,31 | 2690,62 | 375,604 | 378,3739953052 | 9,42869 | 1,59587 | 299,548 | 301,339 | 299,109 | 304,3357059328 | 298,8290774147 | 328,829 | 366,0876666667 | 836,0539642285 | 537,409 | 613,019 | 627,5325081967 | 346,859 | 355,243 | 336,491 | 63,2225381415 | 5,52
2017-08-10 09:00:00 | 48,81 | 25,31 | 4385,45 | 574,412 | 387,252 | 9,50537 | 1,72967 | 299,175 | 296,259 | 299,355 | 304,3309848555 | 298,8642475048 | 325,835 | 348,264 | 839,0953416978 | 505,016 | 575,161 | 364,223 | 366,488 | 319,377 | 352,036 | 62,9607489598 | 5,52
2017-08-10 10:00:00 | 48,81 | 25,31 | 4315,92 | 576,032 | 406,68225 | 9,52792 | 1,69114 | 301,401 | 297,329 | 298,889 | 304,326981382 | 298,8940717412 | 341,651 | 358,374 | 841,6744297918 | 513,115 | 599,552 | 331,224 | 358,071 | 356,099 | 343,969 | 62,7387517337 | 4,583480663
2017-08-10 10:00:00 | 48,81 | 25,31 | 3346,93 | 623,717 | 406,8830625 | 9,80843 | 1,67542 | 299,188 | 295,344 | 298,529 | 304,3246019591 | 298,9117974666 | 347,094 | 344,751 | 843,2072840363 | 512,796 | 586,446 | 340,597 | 345,725 | 339,409 | 332,743 | 62,6068099861 | 3,7028729282
2017-08-10 10:00:00 | 48,81 | 25,31 | 5217,6 | 641,574 | 407,0296875 | 9,97885 | 1,68884 | 299,896 | 297,191 | 302,04 | 304,3228646026 | 298,9247400597 | 357,985 | 351,472 | 844,326510945 | 489,391 | 582,928 | 329,132 | 328,607 | 375,336 | 342,486 | 62,5104715673 | 3,0598895028
2017-08-10 10:00:00 | 48,81 | 25,31 | 3551,93 | 575,33 | 380,358 | 9,53139 | 1,72868 | 299,686 | 303,444 | 299,927 | 304,3293230363 | 298,8766273765 | 361,374 | 350,841 | 840,165906567 | 495,339 | 572,08 | 353,127 | 349,401 | 385,803 | 356,259 | 62,8685991678 | 5,4501104972
2017-08-10 11:00:00 | 48,81 | 25,31 | 3266,95 | 700,904 | 407,351625 | 9,97869 | 1,68513 | 299,505 | 303,597 | 301,5 | 304,3190499722 | 298,9531574925 | 342,093 | 358,582 | 846,7839439402 | 568,073 | 603,774 | 365,984 | 362,648 | 358,388 | 292,567 | 62,5 | 2,99
2017-08-10 11:00:00 | 48,81 | 25,31 | 4281,25 | 678,101 | 407,1444375 | 10,0929 | 1,71296 | 298,169 | 350,244 | 302,344 | 304,3215049324 | 298,9348690457 | 353,54 | 355,737 | 845,2024276562 | 509,766 | 634,512 | 315,234 | 353,051 | 343,876 | 348,711 | 62,5 | 2,99
2017-08-10 13:00:00 | 48,81 | 25,31 | 2449,15 | 439,989 | 382,3197145594 | 9,74415 | 1,68655 | 299,501 | 304,704 | 298,858 | 304,3085502964 | 299,0313757729 | 346,712 | 348,956 | 853,5479674319 | 477,32 | 484,867 | 352,543 | 365,643 | 327,027 | 369,754 | 63,4 | 3,8
2017-08-10 13:00:00 | 48,81 | 25,31 | 1968,68 | 413,14 | 382,1128812261 | 9,48751 | 1,62984 | 299,573 | 301,819 | 298,95 | 304,3052644266 | 299,0558541556 | 349,978 | 350,366 | 855,6647661506 | 504,292 | 510,805 | 353,994 | 324,472 | 319,667 | 323,082 | 63,4 | 3,8
2017-08-10 13:00:00 | 48,81 | 25,31 | 2557,83 | 421,154 | 381,9440862069 | 9,41247 | 1,62259 | 299,577 | 299,583 | 302,036 | 304,3025828548 | 299,0758307667 | 353,485 | 349,459 | 459,712 | 505,577 | 504,68 | 289,846 | 308,688 | 339,808 | 352,795 | 63,4 | 3,8
2017-08-10 13:00:00 | 48,81 | 25,31 | 2270,28 | 490,036 | 382,2983180077 | 9,72406 | 1,68388 | 299,204 | 304,701 | 302,111 | 304,3082103788 | 299,0339080194 | 360,938 | 351,307 | 853,7669466097 | 487,984 | 528,22 | 329,619 | 344,832 | 308,5 | 344,741 | 63,4 | 3,8
2017-08-10 13:00:00 | 48,81 | 25,31 | 2473,88 | 411,72 | 382,0700881226 | 9,46436 | 1,62907 | 300,795 | 296,867 | 297,938 | 304,3045845915 | 299,0609186485 | 363,165 | 348,968 | 856,1027245061 | 508,385 | 494,202 | 344,617 | 360,452 | 377,916 | 361,375 | 63,4 | 3,8
2017-08-10 14:00:00 | 48,81 | 25,31 | 2414,47 | 410,951 | 381,8204616858 | 9,50293 | 1,62029 | 301,836 | 301,72 | 298,186 | 304,3006188866 | 299,0904615242 | 345,55 | 345,545 | 502,961 | 506,762 | 519,592 | 350,236 | 342,845 | 381,48 | 342,868 | 64,12 | 2,62
2017-08-10 14:00:00 | 48,81 | 25,31 | 1099,630375 | 394,324 | 381,7372528736 | 9,54494 | 1,59338 | 301,245 | 298,009 | 298,952 | 304,299296985 | 299,1003091494 | 344,093 | 345,77 | 508,58 | 499,652 | 492,587 | 325,058 | 332,188 | 327,689 | 326,641 | 64,12 | 2,62
2017-08-10 14:00:00 | 48,81 | 25,31 | 2556,23 | 416,976 | 381,9179348659 | 9,46385 | 1,62093 | 299,1 | 299,927 | 298,919 | 304,3021674 | 299,0789257347 | 352,565 | 351,405 | 504,47 | 497,612 | 493,466 | 381,767 | 357,731 | 394,538 | 378,844 | 64,12 | 2,62
2017-08-10 14:00:00 | 48,81 | 25,31 | 2529,3 | 402,825 | 381,8489904215 | 9,49345 | 1,61968 | 300,806 | 296,151 | 301,147 | 304,30107211 | 299,0870851956 | 355,122 | 345,384 | 511,313 | 497,088 | 505,454 | 314,589 | 335,432 | 354,917 | 374,092 | 64,12 | 2,62
2017-08-10 15:00:00 | 48,81 | 25,31 | 3170,45 | 430,369 | 381,3188314176 | 9,45894 | 1,70124 | 299,155 | 298,461 | 298,389 | 304,2926497082 | 299,1498286363 | 335,922 | 350,244 | 499,887 | 500,54 | 518,468 | 331,001 | 336,024 | 286,249 | 347,391 | 66,11 | 3,03
2017-08-10 15:00:00 | 48,81 | 25,31 | 2620,22 | 416,964 | 381,4020402299 | 9,52408 | 1,65674 | 302,659 | 299,82 | 298,58 | 304,2939716099 | 299,139981011 | 336,193 | 351,45 | 506,443 | 508,285 | 516,904 | 312,5 | 342,064 | 354,649 | 345,811 | 66,11 | 3,03
2017-08-10 15:00:00 | 48,81 | 25,31 | 3868,47 | 586,517 | 382,1 | 9,53575 | 1,73558 | 300,296 | 305,178 | 298,828 | 304,2898925991 | 299,1703679689 | 355,703 | 349,26 | 518,221 | 515,898 | 504,78 | 330,397 | 355,322 | 383,118 | 332,485 | 66,11 | 3,03
2017-08-10 15:00:00 | 48,81 | 25,31 | 3825,93 | 582,122 | 380,707 | 9,48831 | 1,73256 | 299,382 | 304,439 | 302,048 | 304,2903080539 | 299,167273001 | 354,549 | 350,062 | 499,169 | 513,348 | 488,688 | 352,434 | 344,842 | 479,848 | 367,005 | 66,11 | 3,03
2017-08-10 15:00:00 | 48,81 | 25,31 | 3846,23 | 577,172 | 381,501 | 9,49693 | 1,73289 | 299,048 | 299,805 | 298,791 | 304,2902325167 | 299,1678357224 | 359,534 | 349,987 | 509,401 | 495,605 | 486,823 | 355,817 | 343,841 | 319,741 | 365,499 | 66,11 | 3,03
2017-08-10 15:00:00 | 48,81 | 25,31 | 2717,03 | 407,529 | 381,4400785441 | 9,55233 | 1,63477 | 300,853 | 301,608 | 299,487 | 304,2945759077 | 299,1354792395 | 361,601 | 342,343 | 501,62 | 480,928 | 505,747 | 381,76 | 357,051 | 329,583 | 343,793 | 66,11 | 3,03
2017-08-10 16:00:00 | 48,81 | 25,31 | 2732,81 | 562,615 | 377,581 | 9,72539 | 1,70335 | 299,071 | 291,254 | 297,959 | 304,2848316043 | 299,2080703054 | 359,8 | 348,711 | 527,558 | 521,359 | 515,099 | 352,127 | 346,336 | 424,466 | 352,891 | 65,28 | 2,18
2017-08-10 16:00:00 | 48,81 | 25,31 | 4943,12 | 537,965 | 383,258 | 9,85008 | 1,68906 | 301,719 | 310,628 | 299,947 | 304,2824521814 | 299,2257960308 | 355,44 | 352,778 | 505,418 | 497,548 | 507,359 | 339,742 | 327,406 | 330,733 | 341,213 | 65,28 | 2,18
2017-08-10 16:00:00 | 48,81 | 25,31 | 2669,85 | 555,792 | 380,116 | 9,74093 | 1,69948 | 299,056 | 296,882 | 301,276 | 304,2844161495 | 299,2111652734 | 359,145 | 349,585 | 510,427 | 492,895 | 483,996 | 363,352 | 355,352 | 239,697 | 368,574 | 65,28 | 2,18
2017-08-10 17:00:00 | 48,81 | 25,31 | 6000,16 | 540,12 | 382,65 | 9,84956 | 1,69419 | 301,361 | 303,351 | 303,524 | 304,2802238329 | 299,2423963134 | 327,847 | 350,175 | 512,612 | 492,831 | 494,544 | 354,938 | 338,904 | 286,329 | 346,677 | 65,48 | 1,72
2017-08-10 17:00:00 | 48,81 | 25,31 | 2221,4891578947 | 549,804 | 379,7778 | 9,84775 | 1,69547 | 298,753 | 302,732 | 298,79 | 304,2798083781 | 299,2454912813 | 346,666 | 347,006 | 491,05 | 507,318 | 517,445 | 339,272 | 343,264 | 379,811 | 345,528 | 65,48 | 1,72
2017-08-10 17:00:00 | 48,81 | 25,31 | 2058,3876 | 547,786 | 377,188 | 9,84375 | 1,69512 | 300,133 | 299,698 | 299,693 | 304,2771268062 | 299,2654678925 | 340,654 | 349,836 | 497,557 | 468,198 | 507,804 | 358,625 | 336,068 | 337,474 | 328,623 | 65,48 | 1,72
2017-08-10 18:00:00 | 48,81 | 25,31 | 3694,074 | 349,121 | 382,4057816901 | 10,0153 | 1,55683 | 298,389 | 300,366 | 302,563 | 304,2699130002 | 299,3192077901 | 366,943 | 348,267 | 514,001 | 488,809 | 531,458 | 314,453 | 346,441 | 287,87 | 364,712 | 65,59 | 1,66
2017-08-10 18:00:00 | 48,81 | 25,31 | 3068,1 | 351,494 | 381,8975246479 | 9,9853 | 1,54347 | 300,055 | 294,603 | 298,724 | 304,2693464709 | 299,3234282009 | 346,514 | 349,597 | 497,77 | 499,367 | 504,684 | 367,851 | 330,957 | 402,597 | 319,437 | 65,59 | 1,66
2017-08-10 18:00:00 | 48,81 | 25,31 | 2810,7225 | 343,182 | 381,5925704225 | 9,97004 | 1,53813 | 299,886 | 300,566 | 298,448 | 304,2690065534 | 299,3259604474 | 361,147 | 348,446 | 474,899 | 481,478 | 492,13 | 405,071 | 380,335 | 332,205 | 342,811 | 65,59 | 1,66
2017-08-10 19:00:00 | 48,81 | 25,31 | 4960,1616666667 | 312,144 | 379,288471831 | 10,1424 | 1,5212547059 | 299,187 | 297,441 | 298,054 | 304,2664382873 | 299,3450929764 | 345,231 | 351,722 | 516,81 | 494,885 | 488,126 | 321,966 | 363,003 | 438,2 | 381,613 | 65,78 | 1,41
2017-08-10 19:00:00 | 48,81 | 25,31 | 3557,92 | 350,698 | 377,7298169014 | 10,2507 | 1,57517 | 299,724 | 293,809 | 297,612 | 304,2647009309 | 299,3580355696 | 365,101 | 350,549 | 510,31 | 506,098 | 489,827 | 316,464 | 327,404 | 419,368 | 375,326 | 65,78 | 1,41
2017-08-10 19:00:00 | 48,81 | 25,31 | 1591,3733333333 | 314,63 | 379,5595422535 | 10,1136 | 1,5210241176 | 300,421 | 296,715 | 298,498 | 304,2667404363 | 299,3428420906 | 356,459 | 349,117 | 517,878 | 501,691 | 513,251 | 351,349 | 344,413 | 385,079 | 345,94 | 65,78 | 1,41
2017-08-10 20:00:00 | 48,81 | 25,31 | 3862,42 | 511,86 | 384,259 | 10,0841 | 1,70588 | 300,291 | 298,141 | 299,852 | 304,2611129122 | 299,384764838 | 339,192 | 348,524 | 494,315 | 505,316 | 496,912 | 370,932 | 337,028 | 301,366 | 363,072 | 65,87 | 1,47
2017-08-10 20:00:00 | 48,81 | 25,31 | 4385,23 | 539,76 | 381,559 | 10,0862 | 1,7337 | 298,796 | 298,056 | 301,685 | 304,2582802658 | 299,4058668921 | 357,8 | 351,032 | 481,689 | 507,058 | 510,363 | 424,487 | 369,803 | 412,626 | 404,195 | 65,87 | 1,47
2017-08-10 20:00:00 | 48,81 | 25,31 | 4255,29 | 531,827 | 379,9175 | 10,1338 | 1,7314 | 297,51 | 302,518 | 299,912 | 304,2547300157 | 299,4323147998 | 340,969 | 351,532 | 523,27 | 524,647 | 496,684 | 362,484 | 340,21 | 333,25 | 300,385 | 65,87 | 1,47
2017-08-10 21:00:00 | 48,81 | 25,31 | 3222,12 | 520,302 | 382,1 | 10,1357 | 1,72271 | 299,967 | 293,132 | 299,886 | 304,2528793535 | 299,4461014751 | 344,738 | 349,386 | 504,278 | 513,49 | 493,879 | 349,855 | 326,91 | 347,154 | 352,88 | 65,7 | 1,57
2017-08-10 21:00:00 | 48,81 | 25,31 | 3088,69 | 476,277 | 381,46 | 10,0082 | 1,68404 | 301,476 | 298,721 | 298,947 | 304,2483471193 | 299,4798647616 | 345,422 | 349,638 | 526,353 | 472,629 | 485,713 | 328,967 | 324,544 | 416,121 | 378,443 | 65,7 | 1,57
2017-08-10 21:00:00 | 48,81 | 25,31 | 3214,32 | 509,072 | 389,913 | 10,0725 | 1,70581 | 298,459 | 299,374 | 301,614 | 304,250651005 | 299,4627017576 | 363,507 | 351,747 | 511,789 | 504,03 | 507,51 | 333,972 | 332,139 | 351,589 | 373,291 | 65,7 | 1,57
2017-08-10 21:00:00 | 48,81 | 25,31 | 3591,41 | 516,678 | 379,998 | 10,1146 | 1,71766 | 302,699 | 301,262 | 302,947 | 304,2520106753 | 299,4525727717 | 366,736 | 350,493 | 515,885 | 492,883 | 484,97 | 319,736 | 343,739 | 372,297 | 385,066 | 65,7 | 1,57
2017-08-10 21:00:00 | 48,81 | 25,31 | 3207,03 | 518,016 | 380,643 | 10,0958 | 1,70843 | 299,134 | 299,96 | 300,959 | 304,2510664598 | 299,4596067897 | 351,973 | 351,835 | 511,151 | 513,681 | 498,346 | 356,759 | 354,033 | 399,139 | 386,674 | 65,7 | 1,57
2017-08-10 21:00:00 | 48,81 | 25,31 | 3284,57 | 479,564 | 383,988 | 10,0251 | 1,6879 | 300,026 | 300,967 | 299,508 | 304,2488381113 | 299,4762070722 | 341,863 | 349,436 | 524,445 | 512,435 | 495,347 | 313,273 | 316,431 | 364,038 | 375,738 | 65,7 | 1,57
2017-08-10 21:00:00 | 48,81 | 25,31 | 3529,08 | 526,346 | 382,253 | 10,1591 | 1,72431 | 300,945 | 300,929 | 299,032 | 304,2536347258 | 299,4404742607 | 331,417 | 347,859 | 490,894 | 487,924 | 497,255 | 355,764 | 367,411 | 360,418 | 360,446 | 65,7 | 1,57
2017-08-10 22:00:00 | 48,81 | 25,31 | 3828,28 | 484,294 | 386,408 | 9,94184 | 1,69522 | 299,927 | 301,096 | 301,452 | 304,2449101751 | 299,5054685872 | 360,346 | 347,302 | 514,041 | 505,2 | 501,318 | 342,536 | 339,508 | 253,707 | 373,282 | 65,67 | 1,56
2017-08-10 22:00:00 | 48,81 | 25,31 | 4176,38 | 487,423 | 376,764 | 9,93854 | 1,68663 | 298,448 | 300,568 | 300,602 | 304,2454389357 | 299,5015295371 | 338,271 | 351,125 | 493,315 | 487,835 | 497,904 | 375,313 | 365,914 | 260,579 | 326,301 | 65,67 | 1,56
2017-08-10 22:00:00 | 48,81 | 25,31 | 3585,33 | 506,624 | 377,251 | 10,0643 | 1,72325 | 301,222 | 297,453 | 301,997 | 304,2427195952 | 299,521787509 | 359,715 | 348,926 | 488,739 | 498,557 | 505,672 | 350,225 | 339,398 | 258,694 | 346,065 | 65,67 | 1,56
2017-08-10 23:00:00 | 48,81 | 25,31 | 2884,77 | 497,991 | 379,743 | 10,084 | 1,71335 | 301,205 | 302,903 | 303,662 | 304,2404534781 | 299,5386691522 | 339,056 | 351,464 | 511,864 | 466,559 | 505,311 | 322,155 | 324,707 | 240,791 | 346,823 | 65,93 | 1,33
2017-08-10 23:00:00 | 48,81 | 25,31 | 2897,31 | 416,728 | 377,727 | 10,0547 | 1,67942 | 297,594 | 302,851 | 298,912 | 304,2383762042 | 299,5541439918 | 349,23 | 350,329 | 480,276 | 508,154 | 499,084 | 355,619 | 349,619 | 325,221 | 341,071 | 65,93 | 1,33
2017-08-10 23:00:00 | 48,81 | 25,31 | 2797,12 | 340,649 | 376,7795614035 | 10,1691 | 1,59855 | 298,349 | 299,856 | 301,57 | 304,2347881854 | 299,5808732603 | 363,703 | 349,365 | 500,44 | 502,073 | 494,768 | 348,413 | 340,15 | 383,852 | 312,968 | 65,93 | 1,33
2017-08-11 00:00:00 | 48,81 | 25,31 | 3057,62 | 351,711 | 377,0459473684 | 10,1654 | 1,62341 | 299,32 | 297,503 | 298,744 | 304,2328242173 | 299,5955040178 | 359,384 | 348,706 | 518,868 | 501,508 | 504,76 | 311,521 | 326,008 | 339,128 | 311,435 | 66,45 | 1,05
2017-08-11 00:00:00 | 48,81 | 25,31 | 3099,61 | 400,132 | 377,1688947368 | 10,1986 | 1,6455 | 298,862 | 298,925 | 300,547 | 304,2319177705 | 299,6022566751 | 349,548 | 349,946 | 477,512 | 490,546 | 502,106 | 355,04 | 354,812 | 394,075 | 334,757 | 66,45 | 1,05
2017-08-11 01:00:00 | 48,81 | 25,31 | 3017,33 | 331,175 | 379,5567339744 | 10,0796 | 1,67551 | 300,282 | 303,213 | 301,025 | 304,2222867729 | 299,6740036588 | 361,778 | 350,244 | 499,302 | 488,509 | 498,054 | 469,641 | 374,809 | 354,97 | 357,781 | 64,88 | 2,87
2017-08-11 01:00:00 | 48,81 | 25,31 | 3013,67 | 327,729 | 379,5223621795 | 10,0751 | 1,67057 | 299,886 | 296,291 | 300,936 | 304,2221356984 | 299,6751291017 | 357,117 | 350,155 | 491,512 | 497,071 | 501,584 | 418,993 | 346,08 | 401,999 | 372,349 | 64,88 | 2,87
2017-08-11 01:00:00 | 48,81 | 25,31 | 3093,71 | 331,232 | 379,2044230769 | 10,0288 | 1,63318 | 298,42 | 297,054 | 301,146 | 304,2207382595 | 299,6855394484 | 356,063 | 350,443 | 497,212 | 507,096 | 500,022 | 348,362 | 315,69 | 378,146 | 357,053 | 64,88 | 2,87
2017-08-11 02:00:00 | 48,81 | 25,31 | 3071,43 | 321,682 | 379,1958301282 | 10,0274 | 1,63249 | 297,568 | 302,023 | 302,286 | 304,2207004909 | 299,6858208091 | 363,415 | 352,685 | 519,305 | 515,611 | 498,97 | 314,337 | 298,022 | 376,212 | 356,202 | 64,86 | 1,71
2017-08-11 02:00:00 | 48,81 | 25,31 | 3535,16 | 295,795 | 378,2763846154 | 9,92012 | 1,57197 | 299,308 | 300,679 | 297,441 | 304,2166592488 | 299,7159264062 | 341,528 | 349,445 | 510,776 | 501,345 | 503,409 | 353,463 | 324,961 | 370,026 | 291,986 | 64,86 | 1,71
2017-08-11 03:00:00 | 48,81 | 25,31 | 3611,33 | 343,004 | 377,4170897436 | 9,93719 | 1,70959 | 299,099 | 297,729 | 297,29 | 304,212882387 | 299,7440624783 | 337,388 | 349,926 | 511,988 | 513,718 | 516,33 | 357,416 | 332,309 | 381,052 | 351,47 | 66,07 | 1,22
2017-08-11 03:00:00 | 48,81 | 25,31 | 3630,07 | 355,681 | 377,313974359 | 9,93999 | 1,70642 | 301,064 | 297,652 | 298,57 | 304,2124291636 | 299,7474388069 | 340,082 | 349,918 | 500,107 | 496,874 | 483,647 | 361,945 | 351,87 | 264,588 | 319,13 | 66,07 | 1,22
2017-08-11 03:00:00 | 48,81 | 25,31 | 2923,68 | 354,676 | 377,1850801282 | 9,95059 | 1,70339 | 298,589 | 299,667 | 300,181 | 304,2118626343 | 299,7516592177 | 346,021 | 350,154 | 492,063 | 512,553 | 507,756 | 371,58 | 352,036 | 383,043 | 331,602 | 66,07 | 1,22
2017-08-11 04:00:00 | 48,81 | 25,31 | 3204,86 | 501,681 | 418,1681676647 | 10,0323 | 1,73362 | 300,804 | 293,764 | 297,071 | 304,2003432058 | 299,8374742375 | 339,559 | 354,621 | 489,963 | 510,706 | 503,357 | 372,519 | 361,842 | 438,744 | 338,719 | 64,87 | 2,29
2017-08-11 04:00:00 | 48,81 | 25,31 | 4111,8 | 430,236 | 378,374 | 9,8457 | 1,75263 | 300,473 | 297,639 | 299,175 | 304,2052153575 | 299,8011787046 | 334,6 | 352,215 | 491,279 | 514,571 | 503,824 | 352,941 | 333,735 | 334,515 | 355,519 | 64,87 | 2,29
2017-08-11 04:00:00 | 48,81 | 25,31 | 4083,91 | 460,944 | 382,144 | 9,86053 | 1,75678 | 299,927 | 300,15 | 299,1 | 304,2045355224 | 299,8062431976 | 341,126 | 348,706 | 477,302 | 475,158 | 508,796 | 363,37 | 362,715 | 405,868 | 327,54 | 64,87 | 2,29
2017-08-11 04:00:00 | 48,81 | 25,31 | 4302,88 | 507,267 | 418,4372155689 | 9,9424 | 1,75074 | 299,291 | 301,705 | 298,342 | 304,2022694053 | 299,8231248408 | 336,247 | 350,588 | 518,406 | 518,494 | 498,113 | 337,593 | 359,037 | 409,782 | 368,457 | 64,87 | 2,29
2017-08-11 05:00:00 | 48,81 | 25,31 | 4097,04 | 479,299 | 417,6679283887 | 10,1593 | 1,70915 | 300,366 | 294,869 | 301,6 | 304,1967174185 | 299,8644848667 | 333,399 | 337,703 | 510,485 | 531,578 | 514,691 | 344,97 | 334,322 | 396,479 | 354,483 | 65,75 | 1,27
2017-08-11 05:00:00 | 48,81 | 25,31 | 4140,54 | 467,189 | 417,6762838875 | 10,1582 | 1,70733 | 299,614 | 296,166 | 298,608 | 304,1963775009 | 299,8670171132 | 354,647 | 347,045 | 509,002 | 469,895 | 498,846 | 347,872 | 357,539 | 307,624 | 405,697 | 65,75 | 1,27
2017-08-11 05:00:00 | 48,81 | 25,31 | 4243,06 | 427,026 | 417,7375575448 | 10,1247 | 1,69692 | 298,437 | 299,578 | 299,426 | 304,1938847721 | 299,8855869208 | 339,818 | 347,572 | 499,597 | 499,044 | 492,342 | 308,982 | 331,316 | 318,756 | 328,554 | 65,75 | 1,27
2017-08-11 06:00:00 | 48,81 | 25,31 | 4443,89 | 474,246 | 417,7969744246 | 10,0821 | 1,70617 | 298,794 | 303,006 | 298,828 | 304,1914675806 | 299,9035940069 | 352,401 | 344,67 | 495,181 | 515,556 | 502,572 | 352,425 | 326,666 | 323,643 | 296,108 | 65,38 | 1,44
2017-08-11 06:00:00 | 48,81 | 25,31 | 4290,23 | 500 | 417,8628900256 | 10,0283 | 1,71401 | 299,728 | 297,745 | 297,51 | 304,1887860087 | 299,9235706181 | 361,345 | 348,803 | 497,594 | 452,785 | 510,785 | 352,607 | 355,978 | 281,069 | 337,77 | 65,38 | 1,44
2017-08-11 06:00:00 | 48,81 | 25,31 | 4257,05 | 451,689 | 417,8647468031 | 10,0283 | 1,71449 | 299,765 | 303,38 | 301,479 | 304,1887104715 | 299,9241333395 | 346,824 | 351,648 | 515,116 | 466,091 | 488,513 | 307,852 | 347,478 | 401,308 | 358,349 | 65,38 | 1,44
2017-08-11 06:00:00 | 48,81 | 25,31 | 4271,16 | 445,555 | 417,7681943734 | 10,1089 | 1,69784 | 300,531 | 297,512 | 298,386 | 304,1926384077 | 299,8948718246 | 366,356 | 355,129 | 503,617 | 488,374 | 502,467 | 332,582 | 360,048 | 401,461 | 377,128 | 65,38 | 1,44
2017-08-11 07:00:00 | 48,81 | 25,31 | 4341,42 | 492,467 | 417,9139514067 | 9,89692 | 1,71601 | 299,927 | 302,595 | 299,456 | 304,1867087347 | 299,9390454577 | 355,608 | 355,675 | 496,269 | 479,826 | 489,99 | 377,79 | 363,988 | 302,197 | 325,454 | 65,52 | 1,22
2017-08-11 07:00:00 | 48,81 | 25,31 | 2892,58 | 557,861 | 418,0012199489 | 9,7477 | 1,70557 | 299,228 | 295,668 | 301,124 | 304,1831584846 | 299,9654933654 | 343,963 | 341,876 | 494,8 | 513,218 | 498,211 | 356,281 | 366,829 | 450,715 | 369,044 | 65,52 | 1,22
2017-08-11 07:00:00 | 48,81 | 25,31 | 3030,49 | 511,886 | 415,3813 | 9,73536 | 1,68404 | 298,919 | 297,016 | 301,615 | 304,1816477399 | 299,9767477943 | 360,205 | 350,499 | 493,537 | 514,869 | 482,861 | 358,41 | 349,172 | 434,992 | 289,647 | 65,52 | 1,22
2017-08-11 08:00:00 | 48,81 | 25,31 | 3455,63 | 415,332 | 383,083 | 9,73508 | 1,62732 | 298,591 | 301,221 | 301,085 | 304,1775687292 | 300,0071347521 | 344,355 | 350,405 | 509,107 | 485,438 | 496,516 | 390,66 | 319,376 | 378,997 | 344,805 | 64,67 | 2
2017-08-11 08:00:00 | 48,81 | 25,31 | 3421,39 | 451,875 | 380,239 | 9,74424 | 1,64299 | 301,271 | 296,501 | 297,949 | 304,1783996388 | 300,0009448162 | 359,229 | 350,322 | 508,996 | 490,174 | 495,943 | 355,469 | 356,875 | 330,562 | 365,036 | 64,67 | 2
2017-08-11 09:00:00 | 48,81 | 25,31 | 2987,56 | 334,779 | 379,3810783133 | 10,08 | 1,63231 | 299,972 | 291,4 | 301,604 | 304,1722811226 | 300,046525253 | 346,13 | 347,759 | 516,923 | 532,888 | 482,335 | 303,108 | 338,633 | 360,015 | 350,066 | 66,21 | 2,05
2017-08-11 09:00:00 | 48,81 | 25,31 | 3752,27 | 339,562 | 379,2514698795 | 9,9814 | 1,60974 | 300,704 | 302,95 | 297,848 | 304,1727721147 | 300,0428675636 | 369,423 | 350,057 | 517,811 | 510,725 | 483,727 | 339,379 | 323,181 | 362,076 | 349,044 | 66,21 | 2,05
2017-08-11 10:00:00 | 48,81 | 25,31 | 3114,13 | 487,061 | 385,716 | 10,1363 | 1,6998 | 301,898 | 305,571 | 299,292 | 304,1607994628 | 300,1320589121 | 355,683 | 349,446 | 474,743 | 516,822 | 498,283 | 372,097 | 349,271 | 360,395 | 327,101 | 64,75 | 1,82
2017-08-11 10:00:00 | 48,81 | 25,31 | 3855,51 | 468,542 | 378,222 | 10,1145 | 1,74134 | 299,316 | 299,169 | 301,685 | 304,1654072342 | 300,0977329042 | 343,485 | 347,046 | 514,225 | 519,267 | 484,036 | 355,901 | 351,826 | 373,444 | 360,727 | 64,75 | 1,82
2017-08-11 11:00:00 | 48,81 | 25,31 | 2731,75 | 361,698 | 378,4389537572 | 10,1377 | 1,62625 | 298,87 | 298,025 | 299,869 | 304,155436319 | 300,1720121344 | 358,596 | 349,091 | 511,704 | 490,795 | 496,764 | 353,04 | 345,755 | 366,816 | 365,68 | 65,22 | 1,66
2017-08-11 11:00:00 | 48,81 | 25,31 | 2677,9 | 335,711 | 378,4509710983 | 10,1463 | 1,62033 | 299,173 | 295,974 | 301,089 | 304,1558517738 | 300,1689171665 | 357,19 | 350,526 | 510,432 | 499,245 | 498,853 | 368,077 | 345,098 | 386,294 | 347,222 | 65,22 | 1,66
2017-08-11 11:00:00 | 48,81 | 25,31 | 3077,76 | 386,639 | 378,3930693642 | 10,0839 | 1,67871 | 299,927 | 301,464 | 299,919 | 304,1538500371 | 300,1838292847 | 339,795 | 349,584 | 506,964 | 502,445 | 505,319 | 285,963 | 340,426 | 299,081 | 318,889 | 65,22 | 1,66
2017-08-11 12:00:00 | 48,81 | 25,31 | 3330,08 | 495,538 | 383,371 | 9,99072 | 1,73539 | 299,395 | 295,318 | 298,701 | 304,1515083827 | 300,2012736494 | 347,525 | 348,267 | 513,584 | 494,153 | 483,241 | 287,943 | 327,391 | 337,786 | 421,679 | 66,02 | 1,68
2017-08-11 12:00:00 | 48,81 | 25,31 | 2736,33 | 477,036 | 378,302 | 9,95892 | 1,74579 | 299,637 | 301,135 | 299,183 | 304,1487512736 | 300,221812982 | 354,749 | 349,826 | 525,561 | 503,22 | 485,596 | 384,656 | 352,899 | 383,436 | 370,93 | 66,02 | 1,68
2017-08-11 12:00:00 | 48,81 | 25,31 | 3745,29 | 482,958 | 387,312 | 9,93945 | 1,7267 | 301,262 | 301,287 | 298,055 | 304,1463340821 | 300,2398200681 | 346,653 | 347,502 | 508,787 | 492,336 | 500,874 | 326,321 | 330,399 | 331,497 | 356,917 | 66,02 | 1,68
2017-08-11 12:00:00 | 48,81 | 25,31 | 2769,53 | 474,212 | 379,01 | 9,92783 | 1,73829 | 300,208 | 292,809 | 298,608 | 304,1476182151 | 300,2302538036 | 342,375 | 348,712 | 462,973 | 499,26 | 503,617 | 341,769 | 354,166 | 298,252 | 338,199 | 66,02 | 1,68
2017-08-11 12:00:00 | 48,81 | 25,31 | 2740,24 | 467,513 | 377,581 | 9,96422 | 1,74651 | 300,075 | 294,588 | 299,422 | 304,1488645795 | 300,2209688998 | 355,042 | 348,124 | 482,295 | 532,101 | 493,062 | 370,418 | 356,832 | 332,645 | 319,199 | 66,02 | 1,68
2017-08-11 13:00:00 | 48,81 | 25,31 | 4694,25 | 561,258 | 385,5764572565 | 10,0291 | 1,70044 | 301,409 | 296,251 | 299,365 | 304,1413486245 | 300,2769596832 | 337,126 | 343,988 | 484,184 | 491,074 | 498,863 | 382,628 | 298,557 | 490,198 | 328,029 | 65,27 | 1,87
2017-08-11 13:00:00 | 48,81 | 25,31 | 4653,49 | 517,544 | 383,5927296223 | 9,92947 | 1,70849 | 299,977 | 305,872 | 301,145 | 304,1428216006 | 300,2659866151 | 336,916 | 351,908 | 527,158 | 517,131 | 478,781 | 379,283 | 358,153 | 298,399 | 322,257 | 65,27 | 1,87
2017-08-11 14:00:00 | 48,81 | 25,31 | 4368,6 | 582,971 | 394,172610338 | 10,5581 | 1,74346 | 298,889 | 305,681 | 302,313 | 304,134965728 | 300,324509645 | 365,249 | 348,737 | 516,397 | 464,73 | 503,428 | 452,283 | 374,441 | 399,556 | 291,098 | 65,4 | 1,84
2017-08-11 15:00:00 | 48,81 | 25,31 | 4944,49 | 583 | 403,735194831 | 10,5684 | 1,71927 | 299,281 | 296,963 | 302,998 | 304,1278652279 | 300,3774054605 | 355,149 | 351,046 | 519,081 | 524,222 | 501,849 | 314,605 | 322,241 | 431,05 | 368,931 | 65,76 | 1,9
2017-08-11 16:00:00 | 48,81 | 25,31 | 3892,1 | 501,872 | 382,11 | 10,421 | 1,70242 | 297,643 | 295,215 | 301,406 | 304,1235596054 | 300,4094805826 | 345,643 | 349,125 | 516,801 | 523,866 | 499,806 | 333,498 | 365,905 | 492,956 | 438,481 | 65,39 | 2,02
2017-08-11 16:00:00 | 48,81 | 25,31 | 3988,92 | 492,628 | 381,141 | 10,4015 | 1,70182 | 299,522 | 297,228 | 299,347 | 304,1233329937 | 300,411168747 | 353,739 | 350,429 | 488,995 | 453,106 | 493,366 | 389,426 | 363,76 | 447,17 | 335,555 | 65,39 | 2,02
2017-08-11 16:00:00 | 48,81 | 25,31 | 4054,09 | 486,211 | 378,343 | 10,3306 | 1,701 | 300,74 | 297,07 | 298,166 | 304,1226909272 | 300,4159518792 | 345,095 | 350,553 | 524,694 | 509,559 | 477,882 | 508,293 | 468,268 | 472,863 | 413,013 | 65,39 | 2,02
2017-08-11 16:00:00 | 48,81 | 25,31 | 4419,92 | 487,481 | 382,372 | 10,1286 | 1,69727 | 299,612 | 302,133 | 301,622 | 304,1203492729 | 300,4333962439 | 353,929 | 351,387 | 501,26 | 507,577 | 498,267 | 441,438 | 530,611 | 493,541 | 465,84 | 65,39 | 2,02
2017-08-11 16:00:00 | 48,81 | 25,31 | 4440,53 | 485,154 | 380,712 | 10,1163 | 1,69727 | 300,559 | 299,586 | 300,869 | 304,1201981984 | 300,4345216868 | 340,113 | 351,818 | 501,382 | 492,941 | 524,219 | 446,156 | 455,346 | 446,124 | 418,694 | 65,39 | 2,02
2017-08-11 16:00:00 | 48,81 | 25,31 | 4463,71 | 491,35 | 380,764 | 10,101 | 1,69727 | 300,491 | 299,078 | 297,795 | 304,1200093553 | 300,4359284904 | 345,11 | 351,634 | 515,026 | 473,286 | 475,81 | 383,645 | 323,028 | 295,177 | 414,919 | 65,39 | 2,02
2017-08-11 16:00:00 | 48,81 | 25,31 | 4022,86 | 501,221 | 381,129 | 10,2786 | 1,70002 | 301,056 | 303,892 | 300,853 | 304,1218600176 | 300,4221418151 | 356,836 | 350,856 | 517,505 | 502,289 | 489,065 | 366,832 | 196,8855555556 | 460,124 | 415,421 | 65,39 | 2,02
2017-08-11 17:00:00 | 48,81 | 25,31 | 4468,86 | 475,053 | 380,165 | 10,2206 | 1,70441 | 299,503 | 302,931 | 298,159 | 304,1139286078 | 300,4812275664 | 357,035 | 349,85 | 488,432 | 487,569 | 503,727 | 364,243 | 292,111 | 356,079 | 358,925 | 67,27 | 1,15
2017-08-11 17:00:00 | 48,81 | 25,31 | 4373,36 | 465,873 | 380,542 | 10,2661 | 1,71173 | 298,174 | 299,659 | 297,183 | 304,1133243099 | 300,4857293379 | 363,501 | 349,254 | 518,56 | 511,522 | 512,569 | 336,026 | 359,327 | 336,04 | 367,494 | 67,27 | 1,15
2017-08-11 17:00:00 | 48,81 | 25,31 | 4040,73 | 446,116 | 378,555 | 9,99895 | 1,69824 | 298,766 | 300,083 | 300,648 | 304,1178943127 | 300,4516846907 | 338,928 | 348,549 | 480,268 | 506,873 | 493,9 | 381,634 | 374,377 | 387,28 | 393,799 | 67,27 | 1,15
2017-08-11 17:00:00 | 48,81 | 25,31 | 3240,08 | 504,009 | 381,754 | 10,0121 | 1,6967 | 297,949 | 301,404 | 301,526 | 304,11687456 | 300,4592814302 | 344,347 | 349,805 | 489,308 | 513,542 | 514,492 | 376,916 | 450,47 | 418,861 | 503,91 | 67,27 | 1,15
2017-08-11 18:00:00 | 48,81 | 25,31 | 3292,53 | 466,96 | 380,239 | 10,2171 | 1,72094 | 300,519 | 302,113 | 301,807 | 304,1092830678 | 300,515834935 | 360,664 | 349,581 | 521,823 | 485,112 | 500,868 | 344,803 | 324,205 | 412,014 | 362,627 | 66,24 | 1,3
2017-08-11 19:00:00 | 48,81 | 25,31 | 3475,84 | 496,214 | 385,247 | 10,0495 | 1,70134 | 299,707 | 305,64 | 299,487 | 304,099576533 | 300,5881446403 | 341,245 | 349,145 | 514,998 | 491,652 | 507,715 | 331,637 | 305,152 | 357,35 | 361,963 | 66,63 | 1,01
2017-08-11 19:00:00 | 48,81 | 25,31 | 3473,87 | 493,167 | 382,3165 | 10,0485 | 1,7019 | 299,927 | 306,298 | 298,609 | 304,0995387644 | 300,588426001 | 357,261 | 348,926 | 507,002 | 510,315 | 503,405 | 325,396 | 337,6 | 411,594 | 378,491 | 66,63 | 1,01
2017-08-11 19:00:00 | 48,81 | 25,31 | 4371,67 | 435,566 | 381,289 | 10,1069 | 1,69231 | 298,439 | 294,426 | 301,312 | 304,1012383522 | 300,5757647685 | 361,8115 | 348,892 | 528,196 | 499,355 | 512,075 | 404,454 | 270,346 | 352,253 | 395,443 | 66,63 | 1,01
2017-08-11 20:00:00 | 48,81 | 25,31 | 3403,35 | 454,748 | 379,6435 | 10,0541 | 1,70149 | 302,098 | 298,559 | 301,147 | 304,0924004956 | 300,6416031772 | 342,462 | 349,362 | 484,227 | 495,495 | 533,889 | 315,765 | 320,53 | 254,768 | 298,42 | 66,33 | 1,35
2017-08-11 20:00:00 | 48,81 | 25,31 | 3927,37 | 492,018 | 384,23 | 9,97253 | 1,69892 | 299,543 | 299,677 | 301,245 | 304,0953842164 | 300,6193756802 | 342,011 | 347,306 | 523,385 | 533,413 | 503,664 | 319,528 | 431,907 | 325,617 | 392,789 | 66,33 | 1,35
2017-08-11 21:00:00 | 48,81 | 25,31 | 3234,38 | 469,958 | 378,497 | 9,83591 | 1,69766 | 301,519 | 297,436 | 299,911 | 304,0872261949 | 300,6801495959 | 356,585 | 349,843 | 516,994 | 504,767 | 486,758 | 343,815 | 315,328 | 346,23 | 341,336 | 66,05 | 1,29
2017-08-11 21:00:00 | 48,81 | 25,31 | 3250,93 | 478,952 | 376,34275 | 9,88468 | 1,70722 | 298,828 | 300,86 | 298,326 | 304,0890768572 | 300,6663629206 | 339,949 | 348,267 | 479,353 | 498,744 | 515,251 | 337,597 | 319,918 | 330,635 | 308,726 | 66,05 | 1,29
2017-08-11 21:00:00 | 48,81 | 25,31 | 3326,14 | 453,825 | 379,724 | 9,8345 | 1,69601 | 300,427 | 297,867 | 298,639 | 304,087112889 | 300,6809936781 | 354,229 | 348,1 | 499,879 | 494,103 | 500,197 | 380,878 | 384,019 | 338,435 | 316,529 | 66,05 | 1,29
2017-08-11 21:00:00 | 48,81 | 25,31 | 3097,14 | 468,621 | 379,266 | 9,84015 | 1,7015 | 300,782 | 296,831 | 301,545 | 304,0875661124 | 300,6776173494 | 346,242 | 350,409 | 511,993 | 510,197 | 500,48 | 334,375 | 321,664 | 357,729 | 367,293 | 66,05 | 1,29
2017-08-11 21:00:00 | 48,81 | 25,31 | 3065,73 | 451,393 | 378,37 | 9,84109 | 1,70168 | 299,949 | 302,906 | 298,271 | 304,0876416497 | 300,677054628 | 351,37 | 348,267 | 496,39 | 513,623 | 497,844 | 346,64 | 308,786 | 362,9 | 354,857 | 66,05 | 1,29
2017-08-11 21:00:00 | 48,81 | 25,31 | 2842,7 | 470,09 | 379,881 | 9,9908 | 1,71095 | 300,629 | 293,558 | 298,828 | 304,0909275195 | 300,6525762453 | 345,448 | 350,083 | 513,065 | 455,292 | 497,044 | 329,9 | 332,281 | 354,031 | 393,323 | 66,05 | 1,29
2017-08-11 22:00:00 | 48,81 | 25,31 | 3480,71 | 354,758 | 377,8296698565 | 9,66458 | 1,70234 | 300,035 | 298,645 | 297,692 | 304,0814475963 | 300,7231977862 | 351,483 | 350,814 | 495,669 | 507,933 | 493,386 | 389,703 | 355,477 | 307,347 | 362,424 | 65,55 | 1,97
2017-08-11 22:00:00 | 48,81 | 25,31 | 3929,17 | 366,37 | 377,9065358852 | 9,69459 | 1,70176 | 299,92 | 293,747 | 301,465 | 304,0790681734 | 300,7409235116 | 345,438 | 347,686 | 529,386 | 521,2 | 515,951 | 315,133 | 344,112 | 271,144 | 375,477 | 65,55 | 1,97
2017-08-11 22:00:00 | 48,81 | 25,31 | 3716,55 | 368,256 | 377,8906746411 | 9,68739 | 1,7056 | 300,217 | 303,456 | 298,608 | 304,0795591654 | 300,7372658222 | 340,427 | 350,465 | 479,835 | 491,623 | 510,768 | 380,711 | 358,317 | 360,396 | 347,648 | 65,55 | 1,97
2017-08-11 22:00:00 | 48,81 | 25,31 | 4141,86 | 368,129 | 377,915076555 | 9,72125 | 1,70286 | 301,245 | 300,931 | 299,273 | 304,0788037931 | 300,7428930366 | 342,03 | 349,162 | 489,3 | 493,745 | 478,839 | 408,594 | 369,43 | 358,421 | 320,231 | 65,55 | 1,97
2017-08-11 22:00:00 | 48,81 | 25,31 | 3271,55 | 370,381 | 377,7967272727 | 9,70087 | 1,67977 | 299,851 | 304,297 | 301,693 | 304,082467349 | 300,7156010467 | 345,034 | 351,281 | 503,468 | 478,232 | 508,408 | 337,087 | 368,56 | 349,267 | 322,557 | 65,55 | 1,97
2017-08-11 23:00:00 | 48,81 | 25,31 | 4814,79 | 503,819 | 383,391 | 9,98781 | 1,71511 | 299,82 | 297,58 | 299,048 | 304,0762732957 | 300,7617442049 | 350,255 | 349,692 | 475,848 | 459,147 | 496,303 | 376,202 | 335,356 | 369,312 | 345,62 | 65,82 | 1,07
2017-08-12 00:00:00 | 48,81 | 25,31 | 4615,62 | 493,37 | 384,846 | 10,3919 | 1,72678 | 298,552 | 294,35 | 297,574 | 304,071098995 | 300,8002906236 | 333,892 | 349,309 | 509,317 | 513,863 | 520,127 | 369,48 | 444,19 | 388,97 | 492,087 | 67,2 | 1,11
2017-08-12 00:00:00 | 48,81 | 25,31 | 3890,88 | 500,921 | 385,834 | 10,5157 | 1,70723 | 300,363 | 287,247 | 302,124 | 304,0689461838 | 300,8163281847 | 333,825 | 350,902 | 496,49 | 524,327 | 484,507 | 360,444 | 329,389 | 431,044 | 360,923 | 67,2 | 1,11
2017-08-12 01:00:00 | 48,81 | 25,31 | 3523,37 | 479,4 | 377,661 | 10,4754 | 1,71345 | 299,97 | 298,034 | 297,745 | 304,0603349389 | 300,880478429 | 358,416 | 350,126 | 509,852 | 483,239 | 487,977 | 363,578 | 368,261 | 314,257 | 343,613 | 66,08 | 1,36
2017-08-12 01:00:00 | 48,81 | 25,31 | 4913,78 | 404,027 | 388,047 | 10,3019 | 1,71925 | 298,383 | 297,167 | 298,46 | 304,0580310532 | 300,897641433 | 337,123 | 350,535 | 530,732 | 523,14 | 515,313 | 301,63 | 296,635 | 387,144 | 234,835 | 66,08 | 1,36
2017-08-12 01:00:00 | 48,81 | 25,31 | 4671,53 | 427,473 | 383,024 | 10,6121 | 1,67346 | 297,864 | 298,877 | 301,651 | 304,0639607262 | 300,8534677998 | 340,941 | 348,74 | 533,376 | 511,821 | 506,364 | 333,295 | 353,079 | 317,55 | 381,153 | 66,08 | 1,36
2017-08-12 01:00:00 | 48,81 | 25,31 | 4472,27 | 462,178 | 381,371 | 10,3814 | 1,72023 | 301,362 | 305,537 | 300,165 | 304,0590130372 | 300,8903260542 | 367,056 | 352,998 | 513,798 | 480,155 | 488,477 | 396,294 | 388,829 | 265,813 | 391,502 | 66,08 | 1,36
2017-08-12 01:00:00 | 48,81 | 25,31 | 3814,21 | 493,811 | 377,136 | 10,4613 | 1,71483 | 299,268 | 294,326 | 299,837 | 304,0601460958 | 300,8818852326 | 336,289 | 350,369 | 487,077 | 476,665 | 488,277 | 369,848 | 360,927 | 274,731 | 375,46 | 66,08 | 1,36
2017-08-12 01:00:00 | 48,81 | 25,31 | 4174,55 | 469,578 | 387,503 | 10,4306 | 1,71705 | 300,243 | 298,698 | 299,329 | 304,059730641 | 300,8849802005 | 350,412 | 350,263 | 512,788 | 494,386 | 494,772 | 399,599 | 333,68 | 251,543 | 344,274 | 66,08 | 1,36
2017-08-12 01:00:00 | 48,81 | 25,31 | 4280,57 | 417,927 | 379,98 | 10,4151 | 1,71826 | 299,016 | 292,518 | 297,447 | 304,0595040293 | 300,8866683649 | 364,086 | 348,235 | 496,909 | 494,151 | 506,481 | 347,151 | 327,477 | 329,651 | 353,364 | 66,08 | 1,36
2017-08-12 02:00:00 | 48,81 | 25,31 | 3072,51 | 490,451 | 378,157 | 10,0768 | 1,71276 | 300,22 | 298,877 | 298,779 | 304,0545941089 | 300,9232452586 | 355,467 | 351,294 | 476,579 | 500,325 | 508,497 | 322,657 | 318,046 | 341,205 | 315,85 | 66,33 | 1,14
2017-08-12 02:00:00 | 48,81 | 25,31 | 2500,14 | 402,905 | 376,723 | 10,0623 | 1,68176 | 299,452 | 296,613 | 299,848 | 304,0521013801 | 300,9418150661 | 347,599 | 349,365 | 521,148 | 504,306 | 523,494 | 334,922 | 363,339 | 359,935 | 344,937 | 66,33 | 1,14
2017-08-12 02:00:00 | 48,81 | 25,31 | 2490,43 | 409,552 | 381,45 | 10,0863 | 1,68917 | 299,597 | 299,057 | 298,718 | 304,0525546036 | 300,9384387375 | 337,839 | 348,816 | 527,028 | 498,146 | 491,272 | 353,096 | 313,671 | 415,29 | 393,957 | 66,33 | 1,14
2017-08-12 02:00:00 | 48,81 | 25,31 | 2477,06 | 406,222 | 377,8625 | 10,0809 | 1,69546 | 299,702 | 297,45 | 297,388 | 304,0530833642 | 300,9344996874 | 344,059 | 349,444 | 511,885 | 499,09 | 492,393 | 359,732 | 336,833 | 317,265 | 339,367 | 66,33 | 1,14
2017-08-12 02:00:00 | 48,81 | 25,31 | 2491,91 | 454,102 | 381,875 | 10,0595 | 1,70363 | 299,165 | 299,279 | 299,544 | 304,053800968 | 300,9291538337 | 347,298 | 349,348 | 528,323 | 491,221 | 490,922 | 336,909 | 342,63 | 283,446 | 321,345 | 66,33 | 1,14
2017-08-12 02:00:00 | 48,81 | 25,31 | 2510,01 | 392,94 | 378,447 | 10,0442 | 1,67881 | 299,424 | 302,819 | 301,904 | 304,0517614626 | 300,9443473126 | 343,774 | 349,877 | 509,772 | 507,328 | 502,952 | 335,708 | 359,912 | 344,989 | 396,903 | 66,33 | 1,14
2017-08-12 03:00:00 | 48,81 | 25,31 | 3478,46 | 414,271 | 378,407 | 9,91361 | 1,71489 | 299,319 | 293,712 | 301,245 | 304,0486266673 | 300,9677002524 | 342,179 | 348,726 | 502,898 | 492,418 | 510,728 | 375,281 | 354,487 | 331,979 | 350,647 | 67,67 | 1,03
2017-08-12 06:00:00 | 48,81 | 25,31 | 2613,22 | 400,056 | 382,267 | 9,77956 | 1,73455 | 302,039 | 294,306 | 300,359 | 304,0272496295 | 301,1269504203 | 347,281 | 350,074 | 509,61 | 485,428 | 510,45 | 322,518 | 351,416 | 370,272 | 376,851 | 64,58 | 1,25
2017-08-12 06:00:00 | 48,81 | 25,31 | 3352,94 | 386,963 | 377,35 | 9,64839 | 1,70391 | 298,719 | 292,6 | 300,587 | 304,0239637597 | 301,151428803 | 345,631 | 348,715 | 278,476 | 259,8450967742 | 838,406 | 345,94 | 352,734 | 367,965 | 362,548 | 64,58 | 1,25
2017-08-12 07:00:00 | 48,81 | 25,31 | 3240,9924833333 | 401,07 | 417,458 | 9,60902 | 1,66452 | 299,204 | 302,346 | 297,949 | 304,0214710309 | 301,1699986106 | 349,796 | 349,107 | 504,936 | 378,9478571429 | 492,05 | 376,46 | 353,491 | 427,598 | 362,07 | 64,55 | 1,2
2017-08-12 07:00:00 | 48,81 | 25,31 | 479,166375 | 369,873 | 394,469 | 9,6354 | 1,65734 | 301,125 | 299,303 | 298,648 | 304,0172031771 | 301,201792372 | 361,87 | 348,345 | 500,578 | 520,079 | 495,216 | 357,274 | 317,099 | 370,186 | 329,087 | 64,55 | 1,2
2017-08-12 07:00:00 | 48,81 | 25,31 | 2807,5712083333 | 405,993 | 414,8 | 9,60514 | 1,66342 | 302,203 | 296,321 | 300,811 | 304,0213577251 | 301,1708426927 | 332,299 | 349,77 | 493,534 | 554,015 | 508,531 | 230,216 | 270,233 | 287,226 | 391,576 | 64,55 | 1,2
2017-08-12 07:00:00 | 48,81 | 25,31 | 437,726625 | 359,094 | 388,911 | 9,63611 | 1,65195 | 299,311 | 295,768 | 300,598 | 304,0169765654 | 301,2034805363 | 345,626 | 349,483 | 507,915 | 526,515 | 517,863 | 342,027 | 390,396 | 318,643 | 352,209 | 64,55 | 1,2
2017-08-12 08:00:00 | 48,81 | 25,31 | 1428,60825 | 258,895 | 387,5483551402 | 9,76203 | 1,56493 | 299,468 | 301,406 | 296,81 | 304,0124820999 | 301,2369624621 | 354,427 | 354,381 | 504,916 | 506,836 | 493,694 | 351,931 | 351,663 | 403,409 | 378,002 | 65,25 | 1,33
2017-08-12 08:00:00 | 48,81 | 25,31 | 1231,801 | 258,953 | 388,005682243 | 9,81347 | 1,53649 | 300,599 | 293,774 | 298,619 | 304,0108580493 | 301,2490609731 | 361,901 | 347,243 | 480,387 | 520,356 | 515,257 | 359,014 | 339,406 | 321,368 | 321,584 | 65,25 | 1,33
2017-08-12 08:00:00 | 48,81 | 25,31 | 711,7405 | 288,584 | 386,8357757009 | 9,65046 | 1,6304 | 300,288 | 296,275 | 301,922 | 304,0150125973 | 301,2181112938 | 352,537 | 347,832 | 471,713 | 471,406 | 493,522 | 337,509 | 351,342 | 340,315 | 321,497 | 65,25 | 1,33
2017-08-12 08:00:00 | 48,81 | 25,31 | 911,827 | 258,4105 | 387,8142429907 | 9,79689 | 1,54719 | 302,135 | 303,811 | 298,236 | 304,0115378844 | 301,2439964801 | 336,754 | 344,546 | 482,3 | 506,905 | 510,817 | 344,99 | 338,442 | 337,809 | 331,681 | 65,25 | 1,33
2017-08-12 08:00:00 | 48,81 | 25,31 | 2445,66 | 300,875 | 386,7081495327 | 9,64511 | 1,64361 | 301,116 | 301,773 | 299,356 | 304,0154658207 | 301,2147349651 | 346,495 | 347,956 | 514,547 | 510,327 | 519,033 | 350,767 | 340,292 | 328,965 | 352,755 | 65,25 | 1,33
2017-08-12 09:00:00 | 48,81 | 25,31 | 2475,82 | 250,112 | 389,0905046729 | 9,94313 | 1,5211132847 | 300,132 | 299,161 | 303,56 | 304,0070056502 | 301,2777597666 | 343,755 | 350,193 | 460,508 | 488,789 | 495,955 | 336,673 | 359,945 | 339,153 | 324,958 | 63,8 | 1,29
2017-08-12 10:00:00 | 48,81 | 25,31 | 3022,05 | 491,943 | 418,37825 | 9,69395 | 1,65997 | 299,328 | 295,154 | 300,609 | 304,0020201927 | 301,3148993817 | 336,849 | 355,714 | 502,49 | 511,599 | 492,85 | 329,431 | 341,978 | 348,278 | 345,191 | 65,11 | 1,51
2017-08-12 10:00:00 | 48,81 | 25,31 | 3395,62 | 505,354 | 417,821 | 10,0105 | 1,72237 | 301,534 | 301,35 | 303,859 | 303,9972235782 | 301,3506321932 | 340,29 | 350,255 | 488,763 | 497,504 | 497,564 | 355,569 | 352,054 | 365,725 | 365,322 | 65,11 | 1,51
2017-08-12 10:00:00 | 48,81 | 25,31 | 2607,02 | 500,215 | 410,299 | 9,78961 | 1,68441 | 299,487 | 300,241 | 297,68 | 303,9999806873 | 301,3300928606 | 330,222 | 351,094 | 482,288 | 495,706 | 491,198 | 327,596 | 363,423 | 327,472 | 349,314 | 65,11 | 1,51
2017-08-12 10:00:00 | 48,81 | 25,31 | 3187 | 518,433 | 418,327 | 9,95751 | 1,72061 | 300,202 | 294,398 | 301,776 | 303,9982810995 | 301,342754093 | 355,821 | 348,578 | 500,297 | 490,858 | 495,013 | 373,778 | 345,55 | 359,12 | 364,07 | 65,11 | 1,51
2017-08-12 11:00:00 | 48,81 | 25,31 | 2913,98 | 522,596 | 418,002 | 10,056 | 1,72302 | 299,146 | 296,704 | 301,416 | 303,9944664691 | 301,3711715258 | 351,681 | 349,195 | 489,256 | 526,055 | 499,923 | 316,971 | 338,302 | 333,669 | 316,891 | 64,87 | 1,25
2017-08-12 11:00:00 | 48,81 | 25,31 | 3095,23 | 537,855 | 417,4672807018 | 10,032 | 1,72174 | 300,142 | 306,396 | 296,631 | 303,9956750648 | 301,3621679828 | 343,081 | 349,258 | 512,789 | 568,291 | 500,092 | 344,932 | 353,504 | 367,411 | 333,275 | 64,87 | 1,25
2017-08-12 12:00:00 | 48,81 | 25,31 | 2999,11 | 435,907 | 386,771 | 10,0263 | 1,69374 | 298,972 | 302,82 | 296,411 | 303,9835891071 | 301,4522034134 | 346,611 | 348,101 | 496,974 | 520,672 | 498,85 | 367,029 | 349,151 | 339,956 | 348,159 | 65,28 | 1,42
2017-08-12 13:00:00 | 48,81 | 25,31 | 3417,17 | 476,132 | 411,658 | 10,2106 | 1,71682 | 300,785 | 295,587 | 297,99 | 303,9802277001 | 301,4772445175 | 353,433 | 349,616 | 525,621 | 509,438 | 512,969 | 322,48 | 346,503 | 351,052 | 354,047 | 64,78 | 2,29
2017-08-12 13:00:00 | 48,81 | 25,31 | 3471,64 | 487,691 | 409,802 | 10,2143 | 1,71691 | 300,596 | 302,025 | 297,949 | 303,9801899315 | 301,4775258782 | 361,298 | 349,376 | 514,607 | 503,27 | 507,491 | 316,671 | 354,774 | 373,008 | 367,355 | 64,78 | 2,29
2017-08-12 13:00:00 | 48,81 | 25,31 | 3591,84 | 489,836 | 412,1653445378 | 10,3108 | 1,72308 | 301,926 | 214,112 | 299,155 | 303,978452575 | 301,4904684714 | 331,948 | 348,84 | 472,389 | 500,98 | 494,648 | 313,031 | 370,351 | 392,54 | 345,007 | 64,78 | 2,29
2017-08-12 13:00:00 | 48,81 | 25,31 | 3276,89 | 468,541 | 410,932 | 10,1444 | 1,71473 | 298,819 | 300,697 | 297,572 | 303,9809075352 | 301,4721800245 | 342,219 | 352,12 | 518,225 | 512,573 | 489,129 | 314,217 | 359,218 | 328,295 | 333,983 | 64,78 | 2,29
2017-08-12 14:00:00 | 48,81 | 25,31 | 5486,76 | 426,391 | 416,8476862745 | 10,4014 | 1,68688 | 300,153 | 303,568 | 303,238 | 303,9705589339 | 301,549272862 | 357,56 | 350,433 | 496,27 | 501,777 | 511,416 | 372,909 | 359,052 | 341,447 | 359,829 | 65,13 | 1,92
2017-08-12 14:00:00 | 48,81 | 25,31 | 2598,92 | 509,826 | 415,1166260504 | 10,3399 | 1,7326 | 298,85 | 301,619 | 302,146 | 303,9735804233 | 301,5267640044 | 342,159 | 351,694 | 538,025 | 505,177 | 517,915 | 366,876 | 350,902 | 321,127 | 369,346 | 65,13 | 1,92
2017-08-12 15:00:00 | 48,81 | 25,31 | 3754,17 | 415,794 | 385,199 | 10,3955 | 1,69642 | 301,044 | 304,761 | 300,232 | 303,9664799231 | 301,5796598198 | 361,722 | 350,81 | 502,295 | 500,261 | 513,131 | 350,404 | 361,752 | 315,361 | 348,337 | 65,75 | 1,31
2017-08-12 15:00:00 | 48,81 | 25,31 | 4069,23 | 496,783 | 382,12 | 10,3732 | 1,70763 | 299,081 | 296,499 | 301,041 | 303,9654979391 | 301,5869751986 | 357,927 | 353,256 | 492,092 | 498,751 | 488,626 | 346,966 | 343,132 | 331,664 | 360,254 | 65,75 | 1,31
2017-08-12 15:00:00 | 48,81 | 25,31 | 3801,48 | 390,759 | 377,443 | 10,3861 | 1,70149 | 298,573 | 299,984 | 297,163 | 303,9661777742 | 301,5819107056 | 349,844 | 350,792 | 525,673 | 522,7 | 503,034 | 357,195 | 357,688 | 342,47 | 344,506 | 65,75 | 1,31
2017-08-12 15:00:00 | 48,81 | 25,31 | 4022,88 | 439,382 | 410,8189019608 | 10,3713 | 1,68484 | 299,715 | 299,032 | 298,185 | 303,967575213 | 301,5715003589 | 345,79 | 337,594 | 505,707 | 475,093 | 485,643 | 323,652 | 343,984 | 418,043 | 352,061 | 65,75 | 1,31
2017-08-12 15:00:00 | 48,81 | 25,31 | 3716,61 | 388,875 | 378,429 | 10,3873 | 1,70086 | 299,017 | 298,449 | 298,328 | 303,9662155428 | 301,5816293449 | 343,357 | 360,23 | 508,468 | 516,292 | 500,544 | 350,324 | 359,979 | 280,287 | 348,95 | 65,75 | 1,31
2017-08-12 16:00:00 | 48,81 | 25,31 | 3532,97 | 518,799 | 379,778 | 10,2855 | 1,76437 | 300,57 | 304,272 | 299,555 | 303,9593794229 | 301,6325556353 | 360,597 | 351,192 | 472,776 | 481,54 | 508,297 | 329,958 | 306,279 | 459,833 | 318,453 | 66,09 | 1,25
2017-08-12 16:00:00 | 48,81 | 25,31 | 3190,33 | 502,478 | 384,316 | 10,2463 | 1,7474 | 298,071 | 296,936 | 302,865 | 303,9575665293 | 301,6460609499 | 356,064 | 351,998 | 476,632 | 503,8 | 517,719 | 356,88 | 346,99 | 339,35 | 359,746 | 66,09 | 1,25
2017-08-12 16:00:00 | 48,81 | 25,31 | 3724,2 | 491,982 | 383,882 | 10,2622 | 1,73114 | 300,338 | 303,262 | 299,117 | 300,82 | 302,413 | 300,169 | 301,463 | 511,761 | 508,245 | 490,418 | 562,9 | 420,655 | 476,246 | 442,049 | 66,09 | 1,25
2017-08-12 17:00:00 | 48,81 | 25,31 | 3849,94 | 401,844 | 383,526 | 10,4352 | 1,68951 | 299,669 | 247,313 | 301,169 | 299,851 | 298,306 | 290,089 | 299,912 | 553,698 | 562,886 | 557,243 | 483,068 | 490,628 | 556,656 | 497,491 | 65,61 | 0,74
2017-08-12 17:00:00 | 48,81 | 25,31 | 4095,07 | 466,325 | 386,033 | 10,3261 | 1,69518 | 299,482 | 253,139 | 302,113 | 300,375 | 302,523 | 295,482 | 299,288 | 553,131 | 543,743 | 554,119 | 492,016 | 504,602 | 499,521 | 529,58 | 65,61 | 0,74
2017-08-12 17:00:00 | 48,81 | 25,31 | 3494,14 | 457,198 | 378,543 | 10,467 | 1,68396 | 300,058 | 251,305 | 298,795 | 299,487 | 303,059 | 309,828 | 301,035 | 563,863 | 563,828 | 556,688 | 418,47 | 451,516 | 440,531 | 474,51 | 65,61 | 0,74
2017-08-12 17:00:00 | 48,81 | 25,31 | 4066,07 | 489,706 | 379,2873333333 | 10,3552 | 1,6868 | 299,927 | 248,17 | 302,089 | 300,129 | 301,87 | 302,54 | 299,057 | 566,079 | 565,17 | 559,28 | 482,191 | 521,997 | 498,298 | 483,188 | 65,61 | 0,74
2017-08-12 18:00:00 | 48,81 | 25,31 | 3718,13 | 375,647 | 378,3714651163 | 10,2281 | 1,68906 | 300,45 | 251,982 | 298,714 | 300,806 | 302,4001672606 | 294,838 | 247,922 | 541,258 | 548,349 | 548,248 | 548,688 | 592,332 | 539,795 | 568,256 | 66,57 | 0,6
2017-08-12 18:00:00 | 48,81 | 25,31 | 2931,64 | 464,694 | 376,924 | 10,2826 | 1,70916 | 301,071 | 252,288 | 298,082 | 299,993 | 299,665 | 298,075 | 298,389 | 533,787 | 546,25 | 540,03 | 529,459 | 496,544 | 448,842 | 506,932 | 66,57 | 0,6
2017-08-12 19:00:00 | 48,81 | 25,31 | 2621,18 | 332,031 | 382,4320805369 | 9,9917 | 1,66211 | 300,022 | 251,061 | 300,739 | 299,736 | 301,9975633167 | 293,993 | 249,581 | 537,093 | 557,597 | 557,449 | 426,711 | 390,379 | 534,922 | 403,049 | 66,78 | 0,75
2017-08-12 19:00:00 | 48,81 | 25,31 | 2613,56 | 358,206 | 382,5586442953 | 9,99452 | 1,67111 | 300,611 | 251,51 | 300,024 | 299,927 | 302,0111342362 | 292,512 | 249,512 | 561,084 | 542,777 | 546,201 | 525,614 | 524,683 | 589,466 | 592,316 | 66,78 | 0,75
2017-08-12 19:00:00 | 48,81 | 25,31 | 2615,34 | 330,064 | 382,6430201342 | 9,99641 | 1,6761 | 300,562 | 246,485 | 298,267 | 300,171 | 302,0201815158 | 304,883 | 249,194 | 544,864 | 556,336 | 544,706 | 589,104 | 562,836 | 567,663 | 519,52 | 66,78 | 0,75
2017-08-12 19:00:00 | 48,81 | 25,31 | 2623,05 | 328,106 | 382,3898926175 | 9,99076 | 1,65751 | 299,991 | 247,049 | 300,681 | 300,245 | 301,9930396769 | 305,647 | 249,39 | 544,204 | 535,302 | 551,476 | 480,404 | 416,655 | 573,955 | 399,929 | 66,78 | 0,75
2017-08-12 19:00:00 | 48,81 | 25,31 | 3009,12 | 451,06 | 378,2686666667 | 10,0082 | 1,72768 | 300,927 | 247,874 | 298,283 | 299,131 | 302,1536288905 | 301,024 | 249,829 | 557,977 | 549,98 | 549,094 | 530,294 | 561,019 | 523,499 | 541,826 | 66,78 | 0,75
2017-08-12 20:00:00 | 48,81 | 25,31 | 4186,82 | 253,8761904762 | 378,7183406593 | 9,92093 | 1,5737 | 299,41 | 250,148 | 301,422 | 299,927 | 301,6062684723 | 298,221 | 250,773 | 759,81 | 557,655 | 866,7041428571 | 570,113 | 610,309 | 578,541 | 588,412 | 65,68 | 1,15
2017-08-12 20:00:00 | 48,81 | 25,31 | 3383,9 | 319,775 | 379,8756043956 | 9,91898 | 1,63072 | 302,848 | 251,757 | 298,478 | 300,391 | 301,7261449275 | 305,842 | 249,829 | 270,644 | 542,789 | 848,1605357143 | 557,728 | 540,665 | 536,043 | 573,259 | 65,68 | 1,15
2017-08-12 21:00:00 | 48,81 | 25,31 | 3447,36 | 300,274 | 378,742302583 | 10,0861 | 1,66929 | 300,359 | 247,872 | 299,256 | 300,804 | 301,2828282252 | 289,025 | 248,729 | 558,576 | 549,949 | 542,274 | 567,419 | 561,685 | 555,517 | 550,098 | 67,19 | 1,45
2017-08-12 21:00:00 | 48,81 | 25,31 | 4486,32 | 309,43 | 378,7711291513 | 10,1591 | 1,68971 | 299,434 | 246,247 | 298,402 | 299,44 | 301,2014027085 | 296,465 | 250,129 | 535,129 | 551,234 | 555,998 | 553,988 | 546,107 | 545,361 | 553,564 | 67,19 | 1,45
2017-08-12 22:00:00 | 48,81 | 25,31 | 3068,97 | 474,64 | 383,005 | 10,0772 | 1,69983 | 300,806 | 249,339 | 302,198 | 300,567 | 300,6902314089 | 303,241 | 249,604 | 559,467 | 557,74 | 546,253 | 556,057 | 561,936 | 558,216 | 561,822 | 66,21 | 1,59
2017-08-12 22:00:00 | 48,81 | 25,31 | 3522,87 | 485,229 | 378,481 | 10,1058 | 1,71589 | 300,936 | 247,65 | 301,245 | 299,77 | 300,7693951057 | 299,518 | 249,013 | 558,809 | 546,668 | 553,415 | 539,585 | 546,731 | 560,741 | 578,467 | 66,21 | 1,59
2017-08-12 22:00:00 | 48,81 | 25,31 | 3625,24 | 484,455 | 381,067 | 10,1425 | 1,72695 | 299,981 | 247,896 | 299,204 | 299,487 | 300,8576060822 | 296,092 | 249,498 | 555,698 | 539,201 | 535,217 | 561,698 | 582,265 | 560,48 | 574,938 | 66,21 | 1,59
2017-08-12 22:00:00 | 48,81 | 25,31 | 4058,02 | 442,886 | 378,8327859779 | 10,281 | 1,72477 | 299,171 | 250,968 | 299,927 | 299,523 | 301,0272425754 | 294,603 | 250,238 | 555,251 | 549,427 | 550,981 | 557,976 | 532,336 | 537,734 | 544,137 | 66,21 | 1,59
2017-08-12 23:00:00 | 48,81 | 25,31 | 2770,01 | 454,388 | 376,631 | 9,88194 | 1,68338 | 299,832 | 247,595 | 299,357 | 300,242 | 300,511547636 | 297,57 | 251,815 | 550,356 | 543,941 | 531,218 | 518,04 | 560,735 | 539,019 | 543,414 | 65,64 | 1,44
2017-08-12 23:00:00 | 48,81 | 25,31 | 2439,45 | 324,172 | 377,283054902 | 9,78769 | 1,6162 | 300,16 | 247,323 | 297,716 | 299,824 | 300,2966747446 | 304,644 | 250,727 | 532,192 | 548,73 | 554,625 | 548,939 | 554,386 | 535,894 | 535,757 | 65,64 | 1,44
2017-08-12 23:00:00 | 48,81 | 25,31 | 3365,93 | 470,327 | 379,98 | 10,063 | 1,69472 | 300,202 | 251,949 | 299,268 | 299,771 | 300,66308957 | 304,977 | 249,532 | 565,386 | 554,725 | 543,969 | 542,839 | 543,804 | 535,873 | 551,001 | 65,64 | 1,44
2017-08-13 00:00:00 | 48,81 | 25,31 | 2720,4 | 372,774 | 377,7015647059 | 9,88698 | 1,72299 | 299,874 | 250,192 | 298,116 | 299,336 | 300,036565455 | 291,828 | 249,829 | 521,559 | 543,539 | 509,616 | 590,84 | 614,044 | 564,079 | 598,294 | 66,04 | 1,43
2017-08-13 01:00:00 | 48,81 | 25,31 | 3109,38 | 456,349 | 381,825 | 10,1381 | 1,73801 | 299,487 | 250,269 | 299,682 | 301,226 | 299,735743407 | 292,605 | 251,277 | 566,553 | 550,393 | 565,804 | 558,303 | 536,272 | 520,227 | 538,026 | 66,34 | 1,17
2017-08-13 01:00:00 | 48,81 | 25,31 | 2814,02 | 436,708 | 378,6745 | 10,1275 | 1,73291 | 299,212 | 246,89 | 298,855 | 299,982 | 299,7018161083 | 298,335 | 251,231 | 557,92 | 547,924 | 550,544 | 552,636 | 544,657 | 563,069 | 538,031 | 66,34 | 1,17
2017-08-13 01:00:00 | 48,81 | 25,31 | 2893,77 | 472,352 | 378,842 | 10,1259 | 1,72852 | 298,418 | 252,067 | 296,876 | 299,952 | 299,6724124495 | 299,896 | 250,658 | 531,039 | 543,079 | 545,448 | 596,44 | 569,508 | 547,57 | 551,734 | 66,34 | 1,17
2017-08-13 01:00:00 | 48,81 | 25,31 | 3050,58 | 459,924 | 377,426 | 10,1503 | 1,74044 | 303,042 | 250,679 | 301,904 | 298,203 | 299,7787179853 | 304,997 | 250,747 | 553,463 | 555,702 | 557,424 | 577,884 | 548,07 | 539,711 | 542,421 | 66,34 | 1,17
2017-08-13 02:00:00 | 48,81 | 25,31 | 3388,99 | 315,512 | 379,7548055556 | 9,9561 | 1,64685 | 299,268 | 250,095 | 302,14 | 299,519 | 299,310521264 | 295,91 | 249,829 | 553,459 | 533,799 | 567,876 | 554,241 | 547,127 | 550,809 | 524,21 | 66,03 | 1,16
2017-08-13 03:00:00 | 48,81 | 25,31 | 3892 | 324,725 | 380,1199027778 | 10,0098 | 1,71214 | 298,171 | 250,16 | 301,796 | 300,476 | 298,6975680684 | 299,817 | 249,61 | 569,049 | 558,481 | 539,013 | 541,421 | 570,613 | 578,835 | 594,509 | 67,05 | 1,3
2017-08-13 03:00:00 | 48,81 | 25,31 | 4080,03 | 313,651 | 380,1023888889 | 9,97173 | 1,71126 | 300,263 | 250,651 | 297,056 | 300,543 | 298,7269717273 | 299,927 | 251,37 | 537,201 | 545,934 | 531,954 | 564,619 | 563,937 | 540,638 | 517,425 | 67,05 | 1,3
2017-08-13 05:00:00 | 48,81 | 25,31 | 4162,11 | 366,646 | 377,109 | 10,3096 | 1,66581 | 298,828 | 250,997 | 297,553 | 300,984 | 298,0710439534 | 300,168 | 250,491 | 560,289 | 536,493 | 543,963 | 531,895 | 561,688 | 559,548 | 566,273 | 66,25 | 1,69
2017-08-13 05:00:00 | 48,81 | 25,31 | 4124,75 | 360,609 | 377,013 | 10,2466 | 1,66736 | 300,544 | 252,51 | 301,334 | 299,799 | 298,2022295082 | 299,927 | 249,036 | 537,764 | 541,29 | 571,365 | 537,111 | 479,764 | 558,959 | 439,483 | 66,25 | 1,69
2017-08-13 05:00:00 | 48,81 | 25,31 | 4228,13 | 371,423 | 381,13 | 10,3174 | 1,66983 | 300,029 | 252,499 | 298,997 | 299,708 | 298,0461639344 | 299,96 | 249,677 | 566,785 | 534,382 | 536,438 | 552,496 | 569,721 | 526,108 | 564,794 | 66,25 | 1,69
2017-08-13 06:00:00 | 48,81 | 25,31 | 2988,39 | 359,222 | 377,4256 | 9,89134 | 1,66808 | 300,754 | 246,92 | 300,852 | 299,816 | 297,5417780946 | 299,927 | 252,904 | 549,304 | 540,213 | 539,858 | 542,544 | 538,668 | 552,755 | 536,166 | 63,73 | 2,82
2017-08-13 06:00:00 | 48,81 | 25,31 | 2561,36 | 391,675 | 382,958 | 10,0278 | 1,70939 | 298,731 | 252,164 | 302,063 | 300,617 | 297,7136764077 | 300,116 | 250,355 | 544,077 | 557,383 | 550,43 | 549,355 | 544,274 | 547,399 | 555,749 | 63,73 | 2,82
2017-08-13 07:00:00 | 48,81 | 25,31 | 3893,51 | 496,606 | 393,577 | 9,87365 | 1,70315 | 298,828 | 248,968 | 298,31 | 299,807 | 297,0396540746 | 299,687 | 249,829 | 534,223 | 552,57 | 556,773 | 565,47 | 536,967 | 544,297 | 517,888 | 64,49 | 2,44
2017-08-13 07:00:00 | 48,81 | 25,31 | 3864,31 | 525,082 | 399,004 | 9,85252 | 1,70522 | 299,927 | 248,867 | 301,648 | 300,183 | 297,1979814683 | 300,028 | 252,686 | 549,725 | 553,464 | 558,975 | 543,846 | 530,482 | 541,531 | 540,802 | 64,49 | 2,44
2017-08-13 07:00:00 | 48,81 | 25,31 | 4100,23 | 299,072 | 393,3966 | 9,9192 | 1,64633 | 300,74 | 249,184 | 302,124 | 300,058 | 297,381188881 | 299,487 | 248,588 | 535,23 | 533,525 | 550,643 | 590,914 | 563,006 | 579,123 | 531,909 | 64,49 | 2,44
2017-08-13 07:00:00 | 48,81 | 25,31 | 4237,03 | 305,176 | 391,671 | 9,91167 | 1,6356 | 302,783 | 247,192 | 299,268 | 297,07 | 297,3992834402 | 299,487 | 248,95 | 527,515 | 573,77 | 537,932 | 516,406 | 553,535 | 579,101 | 550,103 | 64,49 | 2,44
2017-08-13 07:00:00 | 48,81 | 25,31 | 4021,96 | 492,893 | 394,206 | 9,88791 | 1,69112 | 299,487 | 247,986 | 299,683 | 300,107 | 297,2477415063 | 300,241 | 248,605 | 551,774 | 555,039 | 546,093 | 542,356 | 575,926 | 574,41 | 576,571 | 64,49 | 2,44
2017-08-13 09:00:00 | 48,81 | 25,31 | 2849,9 | 700,153 | 417,1904827586 | 10,3774 | 1,71584 | 299,561 | 248,56 | 299,902 | 300,269 | 296,4447954383 | 300,611 | 249,439 | 526,518 | 560,484 | 545,546 | 579,093 | 555,509 | 530,263 | 565,552 | 64,04 | 2,95
2017-08-13 09:00:00 | 48,81 | 25,31 | 1214,8606666667 | 739,11 | 416,7832643678 | 10,4543 | 1,7272 | 302,199 | 251,04 | 302,199 | 300,146 | 296,5216973153 | 298,661 | 249,572 | 551,305 | 548,161 | 557,816 | 578,419 | 563,141 | 570,11 | 545,984 | 64,04 | 2,95
2017-08-13 11:00:00 | 48,81 | 25,31 | 2004,96 | 653,472 | 409,518 | 10,0621 | 1,71425 | 299,617 | 251,861 | 302,706 | 300,586 | 295,4835219767 | 300,25 | 249,506 | 540,674 | 551,675 | 551,165 | 528,814 | 550,452 | 553,01 | 570,347 | 64 | 2,59
2017-08-13 12:00:00 | 48,81 | 25,31 | 6230,8023357664 | 558,019 | 379,399 | 9,77106 | 1,71374 | 300,065 | 251,583 | 299,505 | 299,027 | 295,076394393 | 299,668 | 250,208 | 538,872 | 549,478 | 549,811 | 571,037 | 576,455 | 535,786 | 517,415 | 65,02 | 2,47
2017-08-13 12:00:00 | 48,81 | 25,31 | 6297,08 | 620,728 | 412,648 | 9,85422 | 1,71023 | 297,938 | 250,305 | 298,689 | 299,996 | 295,1532962699 | 299,627 | 248,938 | 564,927 | 554,994 | 559,829 | 523,508 | 554,992 | 543,684 | 575,123 | 65,02 | 2,47
2017-08-13 12:00:00 | 48,81 | 25,31 | 6185,9674452555 | 552,405 | 376,9955 | 9,73623 | 1,71344 | 299,487 | 249,545 | 299,268 | 300,03 | 295,024372535 | 300,263 | 249,338 | 536,609 | 560,578 | 549,929 | 572,863 | 555,19 | 558,732 | 534,486 | 65,02 | 2,47
2017-08-13 12:00:00 | 48,81 | 25,31 | 6094,37 | 580,335 | 407,38 | 9,91206 | 1,70215 | 301,685 | 251,148 | 300,185 | 300,806 | 295,2234126871 | 300,146 | 249,906 | 543,232 | 561,825 | 551,889 | 576,92 | 543,718 | 550,851 | 545,329 | 65,02 | 2,47
2017-08-13 12:00:00 | 48,81 | 25,31 | 6295,1306569343 | 635,075 | 416,081 | 9,85305 | 1,71042 | 298,526 | 252,426 | 300,179 | 300,009 | 295,15103445 | 299,927 | 250,285 | 563,784 | 555,459 | 562,518 | 512,174 | 544,114 | 540,582 | 562,192 | 65,02 | 2,47
2017-08-13 12:00:00 | 48,81 | 25,31 | 5597,15 | 574,341 | 415,43 | 10,0066 | 1,69083 | 299,268 | 251,587 | 298,828 | 299,927 | 295,2935291043 | 299,927 | 249,39 | 524,512 | 570,371 | 549,263 | 568,75 | 540,867 | 569,02 | 539,619 | 65,02 | 2,47
2017-08-13 13:00:00 | 48,81 | 25,31 | 6122,61 | 624,251 | 409,3317380952 | 10,1174 | 1,66501 | 298,828 | 257,511 | 299,253 | 299,545 | 294,7145032074 | 299,927 | 249,375 | 525,272 | 586,385 | 540,192 | 581,438 | 514,565 | 560,846 | 551,435 | 64,35 | 2,49
2017-08-13 13:00:00 | 48,81 | 25,31 | 6021,6022727273 | 646,45 | 406,5041190476 | 9,88135 | 1,67873 | 299,731 | 250,402 | 298,805 | 298,53 | 294,8049760038 | 298,632 | 249,421 | 550,002 | 564,546 | 554,967 | 533,525 | 550,566 | 542,635 | 533,709 | 64,35 | 2,49
2017-08-13 14:00:00 | 48,81 | 25,31 | 6166,02 | 471,746 | 383,6609545455 | 10,4857 | 1,67954 | 301,051 | 283,32 | 297,392 | 300,857 | 294,3842775006 | 299,876 | 249,466 | 544,81 | 575,725 | 530,901 | 602,923 | 573,549 | 551,116 | 573,108 | 64,46 | 2,64
2017-08-13 14:00:00 | 48,81 | 25,31 | 6162,11 | 562,235 | 414,421452381 | 10,4941 | 1,64749 | 299,712 | 251,414 | 298,383 | 296,74 | 294,5516521739 | 299,927 | 249,416 | 551,203 | 539,865 | 544,946 | 560,196 | 534,705 | 543,349 | 533,207 | 64,46 | 2,64
2017-08-13 14:00:00 | 48,81 | 25,31 | 6160,16 | 562,106 | 413,7852380952 | 10,4835 | 1,64265 | 299,487 | 246,993 | 298,611 | 300,154 | 294,5720085531 | 299,927 | 248,95 | 544,826 | 545,944 | 555,16 | 550,777 | 548,257 | 561,836 | 566,515 | 64,46 | 2,64
2017-08-13 14:00:00 | 48,81 | 25,31 | 6224,52 | 439,987 | 379,6537272727 | 10,4423 | 1,68549 | 300,016 | 252,813 | 299,178 | 297,3 | 294,2802337847 | 300,277 | 252,596 | 546,033 | 542,757 | 533,068 | 577,116 | 568,022 | 553,069 | 540,018 | 64,46 | 2,64
2017-08-13 15:00:00 | 48,81 | 25,31 | 6225,576875 | 591,833 | 381,161 | 10,1906 | 1,74199 | 299,726 | 247,614 | 301,433 | 301,126 | 293,8052516037 | 299,927 | 249,409 | 561,635 | 508,31 | 553,657 | 595,225 | 565,21 | 529,783 | 559,405 | 64,72 | 2,72
2017-08-13 15:00:00 | 48,81 | 25,31 | 6095,97 | 581,721 | 390,394 | 10,2864 | 1,73774 | 299,367 | 249,749 | 297,23 | 299,707 | 293,9590553576 | 299,927 | 249,749 | 556,634 | 553,636 | 548,282 | 593,679 | 562,598 | 533,634 | 558,58 | 64,72 | 2,72
2017-08-13 15:00:00 | 48,81 | 25,31 | 5916,78 | 647,713 | 414,547 | 10,3374 | 1,73464 | 299,495 | 252,602 | 301,053 | 300,442 | 293,997506296 | 299,927 | 249,829 | 530,289 | 554,078 | 547,418 | 539,352 | 561,457 | 560,57 | 568,651 | 64,72 | 2,72
2017-08-13 15:00:00 | 48,81 | 25,31 | 6274,100625 | 579,534 | 380,848 | 10,2299 | 1,74321 | 299,748 | 247,267 | 300,425 | 299,931 | 293,9047716797 | 299,62 | 249,916 | 528,797 | 545,116 | 546,656 | 565,361 | 536,762 | 524,193 | 535,352 | 64,72 | 2,72
2017-08-13 15:00:00 | 48,81 | 25,31 | 5313,04 | 570,555 | 417,122 | 10,4433 | 1,72474 | 299,461 | 251,185 | 301,367 | 298,475 | 294,1015500119 | 299,927 | 249,23 | 557,21 | 556,32 | 540,935 | 546,027 | 561,719 | 559,912 | 541,341 | 64,72 | 2,72
2017-08-13 17:00:00 | 48,81 | 25,31 | 4026,59 | 419,593 | 378,5764364641 | 10,0763 | 1,63416 | 301,445 | 248,051 | 296,151 | 300,556 | 293,1334910905 | 299,897 | 249,33 | 531,033 | 557,498 | 808,522 | 559,625 | 565,248 | 571,72 | 608,217 | 65,09 | 1,79
2017-08-13 17:00:00 | 48,81 | 25,31 | 2207,2046153846 | 395,048 | 378,7272486188 | 10,2276 | 1,60715 | 298,495 | 250,053 | 298,226 | 299,761 | 293,3166985032 | 299,596 | 249,224 | 520,879 | 549,28 | 568,542 | 551,615 | 579,366 | 535,116 | 588,618 | 65,09 | 1,79
2017-08-13 17:00:00 | 48,81 | 25,31 | 1786,4948717949 | 385,317 | 378,6974585635 | 10,2417 | 1,58894 | 298,845 | 249,203 | 300,975 | 299,521 | 293,2805093847 | 299,182 | 248,612 | 591,546 | 567,714 | 555,983 | 583,146 | 482,104 | 518,054 | 528,743 | 65,09 | 1,79
2017-08-13 17:00:00 | 48,81 | 25,31 | 3951,05 | 430,551 | 378,5894696133 | 10,1178 | 1,62843 | 300,083 | 247,181 | 299,927 | 299,236 | 293,1493238299 | 299,863 | 252,246 | 477,827 | 539,703 | 858,8089444444 | 568,789 | 613,73 | 560,997 | 515,502 | 65,09 | 1,79
2017-08-13 18:00:00 | 48,81 | 25,31 | 4699,83 | 572,317 | 387,9 | 10,0831 | 1,72641 | 299,487 | 301,088 | 302,15 | 299,681 | 299,294 | 299,927 | 298,389 | 481,383 | 510,197 | 495,05 | 382,239 | 355,146 | 386,952 | 393,895 | 65,57 | 1,69
2017-08-13 18:00:00 | 48,81 | 25,31 | 3976,25 | 537,015 | 384,3845 | 9,87384 | 1,69434 | 300,346 | 250,009 | 298,389 | 300,819 | 292,9027854597 | 299,927 | 251,911 | 548,225 | 543,627 | 546,832 | 511,239 | 579,183 | 529,055 | 584,897 | 65,57 | 1,69
2017-08-13 19:00:00 | 48,81 | 25,31 | 2555,67 | 541,63 | 380,164 | 10,4244 | 1,72143 | 296,916 | 299,487 | 299,031 | 296,29 | 297,957 | 299,837 | 301,269 | 511,439 | 512,31 | 519,007 | 376,623 | 399,428 | 414,946 | 400,524 | 65,99 | 1,94
2017-08-13 19:00:00 | 48,81 | 25,31 | 3171,23 | 557,586 | 383,676 | 10,4073 | 1,71824 | 299,65 | 295,876 | 296,592 | 299,289 | 298,693 | 300,246 | 300,43 | 504,08 | 492,116 | 514,253 | 667,918 | 424,972 | 388,879 | 385,074 | 65,99 | 1,94
2017-08-13 19:00:00 | 48,81 | 25,31 | 2569,38 | 545,275 | 378,635 | 10,3846 | 1,7211 | 298,881 | 267,904 | 301,397 | 298,555 | 300,078 | 298,54 | 301,109 | 522,388 | 516,656 | 501,054 | 400,299 | 426,834 | 411,213 | 367,872 | 65,99 | 1,94
2017-08-13 19:00:00 | 48,81 | 25,31 | 2623,84 | 522,482 | 382,836 | 10,4088 | 1,70037 | 300,578 | 298,645 | 301,856 | 299,975 | 300,277 | 300,236 | 300,247 | 510,601 | 478,854 | 509,793 | 410,275 | 383,551 | 434,095 | 422,085 | 65,99 | 1,94
2017-08-13 19:00:00 | 48,81 | 25,31 | 5031,82 | 528,807 | 377,251 | 10,4416 | 1,69414 | 299,663 | 297,247 | 302,713 | 300,612 | 299,9 | 300,173 | 299,268 | 503,19 | 502,697 | 495,287 | 407,72 | 344,982 | 427,097 | 418,938 | 65,99 | 1,94
2017-08-13 20:00:00 | 48,81 | 25,31 | 5134,34 | 530,035 | 380,418 | 10,3149 | 1,69409 | 299,81 | 300,063 | 302,016 | 300,366 | 300,138 | 299,818 | 300,72 | 494,116 | 501,109 | 506,126 | 381,941 | 442,552 | 395,039 | 378,513 | 65,12 | 1,7
2017-08-13 20:00:00 | 48,81 | 25,31 | 3925,78 | 535,665 | 382,985 | 10,2168 | 1,70625 | 302,54 | 298,1 | 300,598 | 299,805 | 299,355 | 300,222 | 300,025 | 509,522 | 501,881 | 495,039 | 419,123 | 327,803 | 411,629 | 411,786 | 65,12 | 1,7
2017-08-13 21:00:00 | 48,81 | 25,31 | 3235,19 | 492,941 | 385,723 | 9,86506 | 1,70389 | 300,146 | 300,001 | 298,761 | 300,34 | 299,487 | 300,326 | 300,559 | 489,792 | 510,382 | 485,384 | 399,675 | 462,105 | 436,417 | 405,173 | 66,19 | 2,04
2017-08-13 21:00:00 | 48,81 | 25,31 | 4201,73 | 483,13 | 379,2083333333 | 9,90051 | 1,69778 | 298,636 | 295,093 | 298,842 | 297,572 | 300,688 | 299,721 | 299,055 | 498,877 | 510,136 | 498,847 | 413,504 | 399,137 | 391,67 | 376,712 | 66,19 | 2,04
2017-08-13 21:00:00 | 48,81 | 25,31 | 4131,55 | 517,013 | 377,598 | 9,47524 | 1,70739 | 299,804 | 296,136 | 298,169 | 299,2 | 299,927 | 299,886 | 299,804 | 515,045 | 476,94 | 495,166 | 390,731 | 385,711 | 468,978 | 423,513 | 66,19 | 2,04
2017-08-13 21:00:00 | 48,81 | 25,31 | 3152,92 | 492,95 | 387,827 | 9,80771 | 1,70723 | 300,277 | 297,594 | 298,828 | 300,348 | 299,303 | 300,366 | 299,725 | 502,87 | 498,849 | 479,457 | 369,858 | 442,308 | 490,037 | 378,254 | 66,19 | 2,04
2017-08-13 23:00:00 | 48,81 | 25,31 | 3564,44 | 459,231 | 381,525 | 10,0348 | 1,67755 | 299,871 | 296,806 | 300,46 | 299,756 | 302,783 | 299,379 | 298,117 | 490,087 | 509,555 | 478,6 | 582,297 | 486,423 | 448,171 | 444,892 | 65,77 | 1,61
2017-08-14 00:00:00 | 48,81 | 25,31 | 2635,25 | 376,2 | 376,6002295082 | 9,79942 | 1,71663 | 298,935 | 296,995 | 302,006 | 298,415 | 299,519 | 300,034 | 299,927 | 503,332 | 494,554 | 512,034 | 386,642 | 376,184 | 392,808 | 385,935 | 66,2 | 1,39
2017-08-14 01:00:00 | 48,81 | 25,31 | 1929,69 | 502,378 | 386,266 | 9,9162 | 1,70948 | 300,816 | 296,771 | 300,017 | 301,245 | 298,629 | 300,077 | 298,678 | 503,671 | 521,511 | 485,767 | 367,844 | 395,785 | 407,66 | 392,75 | 66,24 | 1,28
2017-08-14 01:00:00 | 48,81 | 25,31 | 3679,8 | 406,367 | 378,282 | 9,91704 | 1,69238 | 300,453 | 300,897 | 299,709 | 299,487 | 298,744 | 299,751 | 301,245 | 520,702 | 512,261 | 483,863 | 491,569 | 396,681 | 380,284 | 343,102 | 66,24 | 1,28
2017-08-14 02:00:00 | 48,81 | 25,31 | 951,5124583333 | 393,409 | 379,177 | 10,1578 | 1,6782 | 300,555 | 303,349 | 302,103 | 297,147 | 299,702 | 299,927 | 299,697 | 506,506 | 500,938 | 496,939 | 384,268 | 409,076 | 444,775 | 380,151 | 66,36 | 1,21
2017-08-14 02:00:00 | 48,81 | 25,31 | 2585,94 | 421,842 | 376,939 | 10,0943 | 1,71834 | 300,314 | 299,068 | 297,756 | 299,309 | 297,76 | 299,927 | 300,471 | 518,863 | 466,649 | 508,359 | 372,006 | 387,568 | 417,406 | 417,865 | 66,36 | 1,21
2017-08-14 02:00:00 | 48,81 | 25,31 | 2114,39 | 409,8 | 380,81 | 10,11 | 1,6961 | 300,696 | 301,026 | 302,655 | 301,447 | 299,487 | 299,89 | 301,245 | 518,631 | 514,77 | 498,14 | 404,59 | 425,662 | 380,278 | 406,783 | 66,36 | 1,21
2017-08-14 02:00:00 | 48,81 | 25,31 | 5024,28 | 403,763 | 380,929 | 10,0959 | 1,70915 | 300,78 | 296,174 | 298,299 | 300,727 | 298,162 | 300,36 | 299,714 | 485,559 | 522,453 | 502,733 | 413,185 | 404,906 | 412,437 | 381,69 | 66,36 | 1,21
2017-08-14 02:00:00 | 48,81 | 25,31 | 2121,09 | 398,247 | 378,33 | 10,1524 | 1,6881 | 297,617 | 302,33 | 302,084 | 301,918 | 302,582 | 299,913 | 300,24 | 496,35 | 513,44 | 476,246 | 378,487 | 385,614 | 397,102 | 392,091 | 66,36 | 1,21
2017-08-14 03:00:00 | 48,81 | 25,31 | 2573,07 | 397,983 | 377,183 | 9,76603 | 1,7059 | 300,503 | 304,841 | 299,322 | 300,366 | 301,875 | 300,105 | 301,424 | 505,247 | 500,49 | 515,98 | 383,526 | 386,196 | 382,972 | 432,099 | 66,38 | 1,25
2017-08-14 04:00:00 | 48,81 | 25,31 | 2328,13 | 377,571 | 377,964 | 9,91786 | 1,69598 | 298,554 | 299,556 | 297,51 | 300,586 | 300,905 | 300,229 | 299,336 | 513,253 | 493,979 | 513,623 | 417,397 | 405,233 | 405,651 | 398,672 | 66,15 | 1,08
2017-08-14 04:00:00 | 48,81 | 25,31 | 4125,86 | 371,144 | 377,051 | 10,0189 | 1,6871 | 301,353 | 301,206 | 301,694 | 300,703 | 299,64 | 300,039 | 299,702 | 517,239 | 501,113 | 508,093 | 378,068 | 415,433 | 455,698 | 404,507 | 66,15 | 1,08
2017-08-14 04:00:00 | 48,81 | 25,31 | 585,7192 | 381,024 | 378,48 | 10,0181 | 1,70353 | 301,025 | 297,996 | 301,379 | 300,538 | 299,826 | 299,927 | 300,329 | 515,183 | 463,842 | 515,88 | 420,903 | 374,657 | 325,326 | 429,279 | 66,15 | 1,08
2017-08-14 04:00:00 | 48,81 | 25,31 | 1300,90384 | 384,459 | 381,341 | 9,99821 | 1,69645 | 299,914 | 324,185 | 301,051 | 300,25 | 298,505 | 299,487 | 301,038 | 510,866 | 522,892 | 503,836 | 416,555 | 383,223 | 411,676 | 387,975 | 66,15 | 1,08
2017-08-14 05:00:00 | 48,81 | 25,31 | 3118,91 | 381,991 | 378,9185 | 10,0368 | 1,69674 | 299,801 | 299,411 | 299,774 | 298,822 | 300,422 | 300,398 | 300,053 | 521,375 | 485,116 | 482,279 | 396,916 | 406,146 | 377,495 | 379,816 | 65,34 | 1,11
2017-08-14 06:00:00 | 48,81 | 25,31 | 2677,69 | 382,835 | 379,241 | 9,78903 | 1,69685 | 300,754 | 306,094 | 298,363 | 300,418 | 299,554 | 299,565 | 299,58 | 493,49 | 516,976 | 499,761 | 403,198 | 407,652 | 304,841 | 386,101 | 66,91 | 1,07
2017-08-14 07:00:00 | 48,81 | 25,31 | 3348,82 | 458,681 | 385,1976793478 | 9,81072 | 1,71008 | 298,323 | 295,998 | 301,315 | 301,623 | 302,436 | 299,927 | 299,298 | 475,744 | 458,607 | 491,768 | 422,531 | 403,602 | 514,952 | 416,191 | 65,23 | 1,07
2017-08-14 07:00:00 | 48,81 | 25,31 | 3611,33 | 427,284 | 393,0256684783 | 9,93471 | 1,69307 | 299,481 | 297,374 | 298,945 | 299,364 | 299,132 | 300,119 | 302,055 | 483,41 | 511,348 | 521,709 | 414,694 | 402,818 | 387,624 | 413,335 | 65,23 | 1,07
2017-08-14 07:00:00 | 48,81 | 25,31 | 3330,4 | 391,593 | 379,596 | 9,8119 | 1,71306 | 301,775 | 304,412 | 300,336 | 300,275 | 299,321 | 299,881 | 299,563 | 485,076 | 540,216 | 503,885 | 384,698 | 385,338 | 380,879 | 389,065 | 65,23 | 1,07
2017-08-14 07:00:00 | 48,81 | 25,31 | 2493,52 | 384,893 | 378,658 | 9,76534 | 1,70976 | 300,366 | 297,804 | 301,511 | 299,959 | 299,455 | 299,954 | 302,716 | 502,168 | 507,623 | 505,184 | 410,547 | 393,406 | 457,621 | 395,241 | 65,23 | 1,07
2017-08-14 07:00:00 | 48,81 | 25,31 | 3162,33 | 389,404 | 377,93 | 9,79047 | 1,71076 | 300,586 | 302,783 | 302,124 | 299,927 | 299,048 | 299,927 | 299,707 | 510,999 | 497,305 | 498,545 | 403,516 | 407,578 | 398,762 | 419,888 | 65,23 | 1,07
2017-08-14 07:00:00 | 48,81 | 25,31 | 3329,37 | 391,68 | 385,762 | 9,80272 | 1,71208 | 300,606 | 299,926 | 300,905 | 301,645 | 303,023 | 300,326 | 299,707 | 511,641 | 481,497 | 503,303 | 392,895 | 402,172 | 316,902 | 364,362 | 65,23 | 1,07
2017-08-14 07:00:00 | 48,81 | 25,31 | 3320,45 | 379,819 | 389,2682336957 | 9,84158 | 1,69518 | 299,38 | 293,863 | 302,194 | 299,305 | 298,866 | 300,329 | 299,45 | 526,429 | 466,985 | 491,039 | 445,395 | 404,554 | 375,482 | 403,065 | 65,23 | 1,07
2017-08-14 08:00:00 | 48,81 | 25,31 | 2716,81 | 413,063 | 377,9201111111 | 10,0676 | 1,69272 | 299,071 | 299,86 | 298,795 | 300,025 | 299,921 | 300,366 | 299,73 | 516,714 | 518,321 | 501,299 | 388,147 | 405,375 | 399,386 | 352,925 | 65,71 | 1,15
2017-08-14 08:00:00 | 48,81 | 25,31 | 2284,43 | 397,648 | 376,4259333333 | 10,0688 | 1,70028 | 301,244 | 299,375 | 302,013 | 299,707 | 299,927 | 299,817 | 299,047 | 496,997 | 476,358 | 531,727 | 380,077 | 398,472 | 443,532 | 371,069 | 65,71 | 1,15
2017-08-14 08:00:00 | 48,81 | 25,31 | 2647,39 | 514,725 | 409,3078858696 | 10,0979 | 1,70865 | 299,127 | 300,263 | 299,94 | 300,072 | 300,001 | 300,292 | 299,193 | 484,467 | 512,618 | 487,975 | 403,737 | 398,586 | 399,875 | 392,466 | 65,71 | 1,15
2017-08-14 08:00:00 | 48,81 | 25,31 | 2289,06 | 422,547 | 380,326 | 10,0714 | 1,69804 | 299,927 | 299,084 | 302,688 | 301,016 | 299,716 | 300,366 | 299,373 | 499,211 | 489,747 | 489,747 | 396,817 | 395,944 | 408,266 | 399,567 | 65,71 | 1,15
2017-08-14 09:00:00 | 48,81 | 25,31 | 2664,48 | 421,337 | 381,159 | 9,79951 | 1,68289 | 300,506 | 299,727 | 299,328 | 300,731 | 299,782 | 300,511 | 301,969 | 506,913 | 532,912 | 486,747 | 278,162 | 386,747 | 356,249 | 387,476 | 64,38 | 1,52
2017-08-14 09:00:00 | 48,81 | 25,31 | 2669,11 | 425,875 | 377,942 | 9,79786 | 1,67915 | 298,825 | 299,455 | 302,2 | 299,487 | 299,542 | 299,927 | 299,487 | 527,802 | 499,348 | 503,189 | 405,399 | 394,078 | 374,468 | 359,547 | 64,38 | 1,52
2017-08-14 10:00:00 | 48,81 | 25,31 | 2344,16 | 421,326 | 383,71 | 9,92102 | 1,7114 | 300,366 | 302,161 | 301,245 | 297,502 | 300,168 | 300,161 | 298,052 | 490,045 | 451,762 | 513,347 | 418,841 | 402,107 | 376,262 | 411,282 | 63,79 | 2,38
2017-08-14 10:00:00 | 48,81 | 25,31 | 2345,34 | 425,314 | 386,225 | 9,92408 | 1,7188 | 299,439 | 296,168 | 302,783 | 301,245 | 299,584 | 300,023 | 299,611 | 479,468 | 529,527 | 502,004 | 384,295 | 383,767 | 419,63 | 377,629 | 63,79 | 2,38
2017-08-14 10:00:00 | 48,81 | 25,31 | 2424,01 | 415,052 | 380,772 | 9,91146 | 1,7095 | 299,024 | 298,314 | 298,95 | 299,852 | 299,744 | 299,782 | 301,395 | 485,016 | 504,113 | 483,368 | 404,887 | 402,434 | 355,861 | 414,171 | 63,79 | 2,38
2017-08-14 11:00:00 | 48,81 | 25,31 | 604,2539130435 | 305,786 | 380,8628984127 | 9,77209 | 1,66051 | 300,586 | 299,267 | 299,268 | 301,245 | 300,366 | 300,147 | 302,783 | 510,998 | 499,57 | 482,898 | 427,343 | 412,535 | 405,479 | 440,303 | 65,42 | 1,54
2017-08-14 12:00:00 | 48,81 | 25,31 | 2502,25 | 409,317 | 377,6411492064 | 10,052 | 1,69871 | 299,779 | 301,691 | 297,802 | 301,757 | 299,038 | 299,927 | 299,858 | 511,648 | 483,101 | 490,881 | 406,953 | 399,746 | 423,332 | 399,886 | 65,67 | 1,35
2017-08-14 13:00:00 | 48,81 | 25,31 | 2536,61 | 478,54 | 383,444 | 10,0578 | 1,70432 | 299,927 | 300,432 | 298,353 | 298,653 | 300,129 | 299,725 | 301,939 | 494,383 | 513,323 | 506,595 | 398,563 | 403,007 | 439,668 | 417,293 | 65,3 | 1,48
2017-08-14 13:00:00 | 48,81 | 25,31 | 2726,36 | 479,736 | 387,208 | 10,0413 | 1,71827 | 300,012 | 299,804 | 301,454 | 299,43 | 300,023 | 299,487 | 298,925 | 494,007 | 498,308 | 526,407 | 382,82 | 403,282 | 398,007 | 411,49 | 65,3 | 1,48
2017-08-14 13:00:00 | 48,81 | 25,31 | 2728,52 | 464,098 | 378,005 | 10,067 | 1,67798 | 299,268 | 301,117 | 300,798 | 301,685 | 300,241 | 299,802 | 299,575 | 502,533 | 491,818 | 505,152 | 389,982 | 401,59 | 348,865 | 403,868 | 65,3 | 1,48
2017-08-14 14:00:00 | 48,81 | 25,31 | 2903,6 | 428,627 | 384,294 | 10,2396 | 1,68741 | 300,116 | 301,662 | 299,268 | 300,973 | 299,375 | 300,283 | 299,268 | 486,266 | 506,776 | 471,331 | 388,752 | 414,284 | 409,644 | 390,246 | 65,3 | 1,42
2017-08-14 14:00:00 | 48,81 | 25,31 | 3039,31 | 442,832 | 376,915 | 10,2505 | 1,69717 | 301,474 | 295,272 | 301,994 | 302,124 | 300,156 | 300,762 | 300,366 | 472,108 | 519,387 | 491,956 | 365,091 | 395,376 | 399,069 | 358,775 | 65,3 | 1,42
2017-08-14 14:00:00 | 48,81 | 25,31 | 2896,48 | 408,936 | 383,203 | 10,2391 | 1,68717 | 299,707 | 302,344 | 299,268 | 301,245 | 302,783 | 300,146 | 299,268 | 483,472 | 504,668 | 485,056 | 386,328 | 418,043 | 432,925 | 392,3 | 65,3 | 1,42
2017-08-14 14:00:00 | 48,81 | 25,31 | 2912,94 | 433,873 | 382,059 | 10,2401 | 1,68765 | 299,006 | 302,469 | 298,451 | 300,534 | 300,282 | 300,23 | 298,996 | 492,004 | 505,963 | 466,943 | 381,771 | 411,302 | 390,548 | 393,429 | 65,3 | 1,42
2017-08-14 15:00:00 | 48,81 | 25,31 | 2725,69 | 338,269 | 384,0577108434 | 10,2063 | 1,65786 | 299,496 | 302,458 | 298,481 | 301,245 | 299,927 | 299,487 | 298,666 | 498,076 | 483,043 | 506,886 | 442,609 | 392,487 | 481,493 | 400,808 | 65,51 | 1,57
2017-08-14 15:00:00 | 48,81 | 25,31 | 3333,55 | 349,594 | 377,1633015873 | 10,0955 | 1,68912 | 298,95 | 297,948 | 299,511 | 299,439 | 299,707 | 299,805 | 299,268 | 512,108 | 516,689 | 509,393 | 475,474 | 400,968 | 457,942 | 430,007 | 65,51 | 1,57
2017-08-14 16:00:00 | 48,81 | 25,31 | 752,01752 | 380,036 | 378,0163035714 | 9,45339 | 1,68213 | 299,927 | 295,172 | 302,914 | 304,0102143932 | 303,829 | 349,39 | 361,628 | 509,235 | 488,382 | 465,044 | 320,084 | 279,335 | 438,028 | 325,928 | 64,67 | 1,86
2017-08-14 16:00:00 | 48,81 | 25,31 | 2669,92 | 372,048 | 378,0897678571 | 9,46822 | 1,67446 | 299,758 | 299,183 | 298,276 | 304,0082858961 | 304,0036666667 | 351,563 | 359,636 | 488,335 | 506,178 | 485,029 | 393,179 | 339,62 | 336,265 | 354,653 | 64,67 | 1,86
2017-08-14 16:00:00 | 48,81 | 25,31 | 2415,534 | 367,521 | 377,7918293651 | 9,48145 | 1,70409 | 297,911 | 298,78 | 299,778 | 299,741 | 300,561 | 299,787 | 300,962 | 497,764 | 484,671 | 508,881 | 385,233 | 414,317 | 440,205 | 409,275 | 64,67 | 1,86
2017-08-14 17:00:00 | 48,81 | 25,31 | 2800,86 | 381,38 | 378,6897261905 | 9,64712 | 1,70708 | 301,912 | 299,486 | 303,231 | 303,9925365035 | 305,4301111111 | 360,754 | 352,214 | 499,098 | 510,585 | 493,707 | 348,045 | 576,372 | 431,191 | 334,485 | 65,01 | 2,61
2017-08-14 17:00:00 | 48,81 | 25,31 | 2784,56 | 382,308 | 378,2407777778 | 9,4887 | 1,67272 | 301,153 | 302,262 | 301,729 | 304,0043217633 | 304,3627037037 | 335,787 | 350,326 | 504,557 | 496,123 | 505,943 | 354,949 | 385,804 | 389,515 | 320,751 | 65,01 | 2,61
2017-08-14 17:00:00 | 48,81 | 25,31 | 2791,02 | 377,409 | 378,5713670635 | 9,66739 | 1,71604 | 299,738 | 304,43 | 299,486 | 303,9956435266 | 305,1487037037 | 338,27 | 350,008 | 501,529 | 506,844 | 505,937 | 355,684 | 620,426 | 448,104 | 355,058 | 65,01 | 2,61
2017-08-14 18:00:00 | 48,81 | 25,31 | 3225,49 | 447,292 | 387,802 | 9,67136 | 1,73185 | 300,443 | 300,94 | 298,724 | 303,9774299433 | 306,7983333333 | 341,863 | 350,349 | 496,008 | 494,473 | 502,322 | 361,753 | 467,672 | 293,617 | 352,305 | 64,98 | 2,64
2017-08-14 19:00:00 | 48,81 | 25,31 | 3716,33 | 471,69 | 383,574 | 9,8153 | 1,74011 | 299,228 | 323,979 | 298,104 | 303,9691802615 | 307,5455185185 | 348,164 | 348,396 | 490,679 | 528,558 | 483,086 | 368,767 | 597,981 | 445,82 | 331,374 | 65,14 | 2,28
2017-08-14 19:00:00 | 48,81 | 25,31 | 1305,2163636364 | 421,961 | 395,1063333333 | 9,88279 | 1,7365628571 | 301,208 | 299,492 | 301,235 | 303,9641447414 | 308,0015925926 | 354,287 | 349,884 | 583,019 | 530,34 | 658,469 | 427,789 | 559,616 | 430,327 | 303,032 | 65,14 | 2,28
2017-08-14 19:00:00 | 48,81 | 25,31 | 3533,2 | 478,84 | 387,96 | 9,87208 | 1,73343 | 299,617 | 300,754 | 299,345 | 303,9648947125 | 307,9336666667 | 341,404 | 348,706 | 483,324 | 500,436 | 514,509 | 371,507 | 532,738 | 329,543 | 342,22 | 65,14 | 2,28
2017-08-14 19:00:00 | 48,81 | 25,31 | 3414,63 | 411,847 | 381,233 | 9,91539 | 1,73172 | 299,268 | 301,576 | 299,415 | 303,9617876895 | 307,6112 | 355,497 | 352,048 | 610,787 | 585,603 | 622,161 | 588,31 | 470,707 | 533,607 | 508,186 | 65,14 | 2,28
2017-08-14 20:00:00 | 48,81 | 25,31 | 3357,42 | 487,013 | 377,434 | 9,95911 | 1,75732 | 299,035 | 302,673 | 298,101 | 303,9400385283 | 303,45173 | 356,134 | 349,293 | 591,269 | 592,908 | 608,374 | 633,961 | 472,189 | 512,679 | 467,784 | 65,21 | 2,21
2017-08-14 20:00:00 | 48,81 | 25,31 | 3582,43 | 504,842 | 377,288 | 9,89436 | 1,75732 | 299,974 | 300,317 | 297,818 | 303,9373600602 | 302,93948 | 341,465 | 351,491 | 607,704 | 609,102 | 612,684 | 570,631 | 514,252 | 579,079 | 607,056 | 65,21 | 2,21
2017-08-14 21:00:00 | 48,81 | 25,31 | 4057,19 | 497,256 | 380,521 | 9,75129 | 1,74414 | 300,023 | 296,823 | 299,772 | 303,9239677195 | 300,37823 | 354,208 | 349,304 | 538,243 | 504,588 | 499,077 | 420,895 | 418,625 | 502,215 | 424,915 | 65,21 | 2,21
2017-08-14 21:00:00 | 48,81 | 25,31 | 3537,11 | 495,821 | 377,93 | 9,79985 | 1,72588 | 299,716 | 297,537 | 297,501 | 303,9160394539 | 298,86197 | 340,016 | 349,787 | 560,135 | 475,418 | 512,189 | 381,123 | 380,544 | 455,457 | 395,111 | 65,21 | 2,21
2017-08-14 21:00:00 | 48,81 | 25,31 | 4311,97 | 497,496 | 381,0616666667 | 9,78217 | 1,74064 | 301,487 | 295,927 | 300,476 | 303,9213963901 | 299,88647 | 350,594 | 349,739 | 561,248 | 503,649 | 498,059 | 401,371 | 411,55 | 471,013 | 426,839 | 65,21 | 2,21
2017-08-14 21:00:00 | 48,81 | 25,31 | 3616,02 | 486,867 | 377,137 | 9,78996 | 1,72678 | 301,234 | 299,053 | 298,775 | 303,9166822862 | 298,98491 | 360,963 | 349,606 | 561,597 | 513,551 | 494,11 | 375,743 | 326,6 | 260,878 | 440,922 | 65,21 | 2,21
2017-08-14 22:00:00 | 48,81 | 25,31 | 4107,88 | 426,137 | 381,39 | 9,99513 | 1,70676 | 301,78 | 305,272 | 299,085 | 303,9054327201 | 296,83346 | 351,727 | 348,184 | 558,697 | 508,132 | 496,051 | 408,984 | 374,499 | 498,452 | 405,866 | 65,21 | 2,21
2017-08-14 22:00:00 | 48,81 | 25,31 | 4030,95 | 455,418 | 380,454 | 9,99313 | 1,70685 | 300,647 | 297,793 | 303,662 | 303,9055398588 | 296,85395 | 362,835 | 347,914 | 549,476 | 498,028 | 498,353 | 408,696 | 377,407 | 497,936 | 395,573 | 65,21 | 2,21
2017-08-14 22:00:00 | 48,81 | 25,31 | 3514,99 | 494,958 | 385,591 | 10,0463 | 1,70588 | 299,294 | 294,837 | 301,83 | 303,9025399745 | 296,28023 | 350,248 | 349,692 | 540,143 | 488,946 | 502,271 | 586,261 | 439,715 | 400,368 | 402,832 | 65,21 | 2,21
2017-08-14 23:00:00 | 48,81 | 25,31 | 3259,63 | 476,593 | 386,937 | 10,1628 | 1,6947 | 300,698 | 301,28 | 297,953 | 303,8922546569 | 294,31319 | 369,688 | 349,805 | 559,435 | 502,528 | 497,483 | 656,2703 | 284,612 | 389,765 | 342,913 | 65,21 | 2,21
2017-08-14 23:00:00 | 48,81 | 25,31 | 3325,63 | 422,329 | 378,842 | 10,0864 | 1,70488 | 299,01 | 299,893 | 298,546 | 303,8769338193 | 291,38312 | 353,144 | 349,133 | 544,165 | 488,671 | 489,513 | 486,816 | 517,349 | 482,297 | 481,241 | 65,21 | 2,21
2017-08-15 00:00:00 | 48,81 | 25,31 | 2887,98 | 408,135 | 378,095 | 10,0452 | 1,69602 | 299,061 | 294,736 | 301,63 | 303,8701840796 | 290,09225 | 346,631 | 349,805 | 549,692 | 495,887 | 515,068 | 372,607 | 371,846 | 443,61 | 374,646 | 65,21 | 2,21
2017-08-15 00:00:00 | 48,81 | 25,31 | 4386,33 | 420,951 | 383,692 | 9,98612 | 1,71631 | 300,366 | 301,606 | 301,757 | 303,8618272591 | 299,843 | 363,785 | 350,095 | 552,546 | 500,727 | 503,388 | 461,028 | 527,758 | 557,082 | 424,74 | 65,21 | 2,21
2017-08-15 00:00:00 | 48,81 | 25,31 | 3499,64 | 406,604 | 383,532 | 10,0485 | 1,69461 | 300,153 | 298,589 | 300,385 | 303,8686841375 | 289,80539 | 343,751 | 348,52 | 538,584 | 504,754 | 501,127 | 403,212 | 387,299 | 438,787 | 415,74 | 65,21 | 2,21
2017-08-15 01:00:00 | 56,35 | 15,05 | 3609,87 | 390,01 | 376,9921612903 | 9,77672 | 1,69144 | 300,01 | 301,454 | 301,936 | 303,8417923175 | 300,366 | 341,656 | 348,947 | 484,378 | 482,842 | 498,033 | 484,85 | 459,865 | 533,089 | 397,189 | 65,21 | 2,21
2017-08-15 01:00:00 | 56,35 | 15,05 | 3608,25 | 347,085 | 377,01125 | 9,75492 | 1,6995 | 298,515 | 303,828 | 301,506 | 303,8375067685 | 300,879 | 347,832 | 348,706 | 524,317 | 507,88 | 507,178 | 475,519 | 536,431 | 581,066 | 391,335 | 65,21 | 2,21
2017-08-15 01:00:00 | 56,35 | 15,05 | 2864,19 | 419,669 | 380,379 | 9,934 | 1,71623 | 299,655 | 296,915 | 301,608 | 303,8535775772 | 299,331 | 357,941 | 351,149 | 564,436 | 511,703 | 526,826 | 480,805 | 467,101 | 512,633 | 384,217 | 65,21 | 2,21
2017-08-15 01:00:00 | 56,35 | 15,05 | 3670,27 | 349,547 | 377,0729761905 | 9,75904 | 1,70316 | 299,305 | 295,911 | 303,033 | 303,8369710749 | 297,968 | 360,662 | 350,225 | 499,677 | 490,337 | 505,466 | 522,353 | 521,733 | 526,895 | 361,031 | 65,21 | 2,21
2017-08-15 01:00:00 | 56,35 | 15,05 | 3878,64 | 344,889 | 377,134702381 | 9,76316 | 1,70681 | 300,316 | 307,002 | 302,11 | 303,8364353812 | 301,548 | 362,05 | 349,131 | 488,189 | 505,597 | 498,979 | 504,744 | 448,014 | 550,226 | 441,989 | 65,21 | 2,21
2017-08-15 03:00:00 | 56,35 | 15,05 | 3673,83 | 337,524 | 377,344 | 9,97705 | 1,68115 | 299,487 | 299,707 | 302,124 | 303,8104006711 | 301,465 | 343,213 | 349,585 | 496,484 | 536,953 | 513,113 | 590,625 | 489,645 | 581,341 | 487,202 | 65,21 | 2,21
2017-08-15 04:00:00 | 56,35 | 15,05 | 4264,69 | 386,046 | 385,685 | 10,2523 | 1,71777 | 300,521 | 302,169 | 298,776 | 303,7780447761 | 299,009 | 344,392 | 348,855 | 491,183 | 506,052 | 494,736 | 518,203 | 444,858 | 387,16 | 479,447 | 65,21 | 2,21
2017-08-15 04:00:00 | 56,35 | 15,05 | 4304,7 | 394,276 | 380,608 | 10,2591 | 1,72196 | 299,351 | 302,017 | 302,563 | 303,7819017702 | 299,768 | 342,638 | 351,862 | 482,685 | 507,931 | 502,686 | 511,217 | 372,293 | 480,174 | 501,049 | 65,21 | 2,21
2017-08-15 05:00:00 | 56,35 | 15,05 | 3673,3 | 387,281 | 377,032 | 10,0557 | 1,7004 | 299,803 | 302,17 | 297,51 | 303,7615454125 | 296,951 | 353,38 | 351,237 | 505,254 | 482,59 | 493,858 | 507,625 | 550,749 | 557,936 | 563,873 | 65,21 | 2,21
2017-08-15 05:00:00 | 56,35 | 15,05 | 3794,12 | 380,572 | 377,7203333333 | 10,0813 | 1,70738 | 300,276 | 305,999 | 299,487 | 303,765616684 | 301,516 | 340,831 | 350,684 | 503,874 | 502,903 | 504,914 | 501,003 | 475,897 | 551,098 | 496,343 | 65,21 | 2,21
2017-08-15 05:00:00 | 56,35 | 15,05 | 4030,07 | 385,132 | 386,892 | 10,1017 | 1,70647 | 301,038 | 296,009 | 302,628 | 303,7691522619 | 301,685 | 351,539 | 351,55 | 480,263 | 477,645 | 498,259 | 506,639 | 456,5 | 343,936 | 516,182 | 65,21 | 2,21
2017-08-15 05:00:00 | 56,35 | 15,05 | 4096,05 | 387,456 | 382,744 | 10,2261 | 1,71767 | 298,762 | 297,184 | 302,145 | 303,7757948629 | 300,409 | 346,972 | 347,52 | 500,535 | 494,022 | 491,05 | 486,356 | 443,863 | 509,43 | 544,745 | 65,21 | 2,21
2017-08-15 05:00:00 | 56,35 | 15,05 | 4142,89 | 384,366 | 378,084 | 10,1238 | 1,7059 | 298,66 | 300,862 | 297,726 | 303,7707593428 | 298,62 | 338,738 | 351,227 | 516,569 | 496,326 | 488,97 | 484,978 | 526,64 | 516,024 | 537,764 | 65,21 | 2,21
2017-08-15 05:00:00 | 56,35 | 15,05 | 3937,26 | 386,892 | 382,14 | 10,0376 | 1,69544 | 300,136 | 298,23 | 301,036 | 303,7588669443 | 302,589 | 342,611 | 352,196 | 500,104 | 484,385 | 516,764 | 506,213 | 586,305 | 528,454 | 447,514 | 65,21 | 2,21
2017-08-15 06:00:00 | 56,35 | 15,05 | 3866,71 | 392,658 | 380,303 | 9,91834 | 1,71985 | 299,116 | 299,495 | 300,317 | 303,7440818003 | 297,222 | 358,148 | 351,812 | 500,895 | 496,64 | 511,242 | 521,934 | 576,728 | 532,813 | 453,033 | 65,21 | 2,21
2017-08-15 06:00:00 | 56,35 | 15,05 | 3755,04 | 373,647 | 384,655 | 10,0115 | 1,69501 | 299,388 | 300,156 | 302,733 | 303,7525457596 | 302,174 | 354,649 | 350,434 | 475,875 | 499,93 | 499,403 | 509,337 | 399,118 | 533,383 | 537,613 | 65,21 | 2,21
2017-08-15 06:00:00 | 56,35 | 15,05 | 3698,9 | 380,28 | 383,628 | 10,0198 | 1,69194 | 300,366 | 299,85 | 301,904 | 303,7532957306 | 301,179 | 351,585 | 348,706 | 514,977 | 500,987 | 515,838 | 514,415 | 443,024 | 273,353 | 544,585 | 65,21 | 2,21
2017-08-15 06:00:00 | 56,35 | 15,05 | 3815,05 | 394,679 | 377,225 | 9,91739 | 1,72055 | 299,909 | 305,095 | 297,527 | 303,7445103552 | 297,668 | 351,204 | 348,671 | 527,957 | 504,668 | 494,682 | 504,673 | 342,698 | 600,723 | 547,718 | 65,21 | 2,21
2017-08-15 06:00:00 | 56,35 | 15,05 | 3764,73 | 378,604 | 383,015 | 10,0033 | 1,69813 | 300,835 | 300,85 | 302,452 | 303,7517957885 | 298,91 | 340,138 | 349,615 | 505,317 | 500,599 | 503,218 | 496,432 | 564,898 | 605,881 | 496,294 | 65,21 | 2,21
2017-08-15 06:00:00 | 56,35 | 15,05 | 3794,51 | 376,057 | 380,077 | 10,0347 | 1,68777 | 300,82 | 305,631 | 297,784 | 303,755117089 | 298,446 | 340,046 | 349,131 | 521,753 | 497,066 | 503,365 | 472,856 | 584,168 | 384,743 | 486,265 | 65,21 | 2,21
2017-08-15 07:00:00 | 56,2 | 13,03 | 3315,28 | 392,004 | 379,6823333333 | 9,86524 | 1,71786 | 301,4 | 301,093 | 299,826 | 303,7341178989 | 298,18 | 353,052 | 350,233 | 508,199 | 577,301 | 505,173 | 528,255 | 592,852 | 549,348 | 457,359 | 65,21 | 2,21
2017-08-15 07:00:00 | 56,2 | 13,03 | 3373,88 | 594,229 | 418,321 | 9,82607 | 1,70401 | 299,423 | 303,66 | 301,77 | 303,7296180724 | 299,444 | 356,628 | 350,155 | 501,294 | 497,821 | 508,028 | 486,106 | 459,281 | 536,323 | 516,542 | 65,21 | 2,21
2017-08-15 08:00:00 | 56,2 | 13,03 | 4124,79 | 574,428 | 417,721 | 9,84902 | 1,68247 | 299,428 | 295,871 | 299,748 | 303,7167614254 | 299,886 | 356,299 | 351,902 | 490,343 | 510,382 | 492,072 | 483,349 | 454,732 | 478,401 | 469,793 | 65,21 | 2,21
2017-08-15 08:00:00 | 56,2 | 13,03 | 4075,33 | 583,984 | 417,006 | 10,0477 | 1,7035 | 299,945 | 300,998 | 301,346 | 303,7092617147 | 300,081 | 354,324 | 349,484 | 489,126 | 517,79 | 496,428 | 485,131 | 443,894 | 544,424 | 510,586 | 65,21 | 2,21
2017-08-15 08:00:00 | 56,2 | 13,03 | 4174,19 | 596,519 | 416,08 | 9,8695 | 1,6824 | 300,161 | 300,475 | 299,892 | 303,7161185931 | 300,166 | 346,732 | 349,056 | 506,778 | 496,347 | 505,134 | 541,621 | 453,313 | 546,513 | 502,358 | 65,21 | 2,21
2017-08-15 09:00:00 | 56,2 | 13,03 | 2740,47 | 504,795 | 391,596 | 9,47032 | 1,63466 | 301,233 | 298,155 | 300,174 | 303,6809770913 | 297,587 | 358,398 | 351,782 | 487,062 | 503,168 | 495,531 | 483,572 | 513,767 | 548,823 | 509,63 | 64,87 | 1,71
2017-08-15 09:00:00 | 56,2 | 13,03 | 2561,33 | 431,55 | 382,6283333333 | 9,49789 | 1,62647 | 299,992 | 298,381 | 299,398 | 303,6833341432 | 301,635 | 345,08 | 351,001 | 516,116 | 504,817 | 505,138 | 508,691 | 401,651 | 296,309 | 519,506 | 64,87 | 1,71
2017-08-15 09:00:00 | 56,2 | 13,03 | 2669,46 | 483,084 | 385,9314444444 | 9,4753 | 1,62905 | 298,638 | 298,412 | 302,594 | 303,6824770334 | 298,34 | 361,212 | 351,563 | 504,636 | 494,348 | 494,916 | 533,119 | 540,255 | 519,947 | 511,894 | 64,87 | 1,71
2017-08-15 09:00:00 | 56,2 | 13,03 | 3047,71 | 495,865 | 378,546 | 9,64752 | 1,63325 | 300,633 | 299,421 | 303,372 | 303,688476802 | 299,408 | 367,892 | 348,706 | 510,617 | 506,258 | 503,332 | 488,471 | 379,179 | 532,544 | 495,618 | 64,87 | 1,71
2017-08-15 10:00:00 | 56,2 | 13,03 | 3076,17 | 650,049 | 417,2124210526 | 9,2655 | 1,71696 | 298,92 | 300,889 | 298,595 | 303,662763508 | 301,346 | 352,318 | 350,53 | 488,817 | 517,163 | 506,153 | 486,148 | 408,095 | 385,186 | 525,56 | 65,27 | 1,42
2017-08-15 10:00:00 | 56,2 | 13,03 | 2949,93 | 554,85 | 394,065 | 9,45804 | 1,69536 | 300,47 | 296,807 | 299,166 | 303,6765844036 | 299,56 | 355,688 | 349,365 | 473,018 | 501,008 | 493,399 | 506,961 | 323,88 | 301,914 | 460,098 | 65,27 | 1,42
2017-08-15 10:00:00 | 56,2 | 13,03 | 3131,31 | 658,921 | 416,9810526316 | 9,26974 | 1,71756 | 300,492 | 302,092 | 302,626 | 303,6623349531 | 300,397 | 357,4 | 348,926 | 509,141 | 496,576 | 512,342 | 518,636 | 499,877 | 584,783 | 497,292 | 65,27 | 1,42
2017-08-15 10:00:00 | 56,2 | 13,03 | 2695,31 | 565,782 | 398,613 | 9,3788 | 1,70783 | 299,929 | 305,19 | 298,828 | 303,671334606 | 302,099 | 342,348 | 348,095 | 514,951 | 550,439 | 515,539 | 486,25 | 463,687 | 571,762 | 515,121 | 65,27 | 1,42
2017-08-15 10:00:00 | 56,2 | 13,03 | 2949,18 | 599,212 | 397,048 | 9,34247 | 1,7095 | 299,515 | 300,929 | 301,739 | 303,6684418605 | 298,128 | 340,069 | 349,819 | 502,146 | 528,42 | 500,366 | 492,262 | 405,559 | 621,588 | 531,479 | 65,27 | 1,42
2017-08-15 11:00:00 | 56,2 | 13,03 | 3523,72 | 676,193 | 417,2103106796 | 9,38127 | 1,7067 | 299,478 | 302,573 | 301,178 | 303,6471212542 | 300,577 | 346,964 | 351,572 | 478,189 | 515,391 | 497,339 | 491,286 | 492,599 | 379,491 | 498,736 | 65,5 | 1,47
2017-08-15 11:00:00 | 56,2 | 13,03 | 3309,83 | 660,005 | 417,4236666667 | 9,29591 | 1,72104 | 299,816 | 298,934 | 297,766 | 303,6598707625 | 298,867 | 350,018 | 349,768 | 500,055 | 499,023 | 496,658 | 528,863 | 485,106 | 568,747 | 517,734 | 65,5 | 1,47
2017-08-15 11:00:00 | 56,2 | 13,03 | 3404,02 | 590,657 | 417,946 | 9,33278 | 1,72822 | 299,842 | 260,297 | 299,477 | 303,6566566007 | 302,333 | 362,189 | 351,563 | 511,215 | 462,549 | 494,768 | 498,902 | 422,497 | 569,39 | 484,695 | 65,5 | 1,47
2017-08-15 12:00:00 | 56,2 | 13,03 | 2773,51 | 532,142 | 394,017 | 9,70603 | 1,69186 | 300,146 | 301,5 | 297,976 | 303,628479116 | 300,16 | 354,702 | 348,649 | 493,303 | 491,074 | 500,884 | 512,194 | 448,041 | 586,788 | 494,531 | 64,75 | 1,66
2017-08-15 13:00:00 | 56,2 | 13,03 | 2633,69 | 517,821 | 398,321 | 9,60459 | 1,68895 | 301,376 | 314,094 | 302,088 | 303,6175509661 | 300,765 | 354,86 | 339,062 | 509,806 | 513,032 | 475,019 | 457,73 | 480,02 | 565,69 | 493,567 | 65,28 | 1,59
2017-08-15 13:00:00 | 56,2 | 13,03 | 1676,1006666667 | 397,899 | 376,3108663594 | 9,39121 | 1,58085 | 300,719 | 292,81 | 298,191 | 303,6085513132 | 299,217 | 360,92 | 334,417 | 495,442 | 487,091 | 508,452 | 528,162 | 493,482 | 303,561 | 442,745 | 65,28 | 1,59
2017-08-15 13:00:00 | 56,2 | 13,03 | 352,9093333333 | 375,028 | 376,5098986175 | 9,36318 | 1,56209 | 300,332 | 302,778 | 298,955 | 303,6070513711 | 298,342 | 362,891 | 358,357 | 495,049 | 512,762 | 496,373 | 485,331 | 429,29 | 544,126 | 533,695 | 65,28 | 1,59
2017-08-15 13:00:00 | 56,2 | 13,03 | 2725,54 | 549,59 | 409,186 | 9,62235 | 1,69878 | 300,733 | 298,298 | 302,294 | 303,6202294342 | 298,832 | 353,298 | 357,385 | 474,031 | 501,719 | 493,27 | 485,324 | 448,391 | 490,775 | 473,56 | 65,28 | 1,59
2017-08-15 13:00:00 | 56,2 | 13,03 | 2751,13 | 428,751 | 378,512 | 9,43102 | 1,61483 | 299,596 | 300,333 | 297,2 | 303,6109083652 | 301,278 | 350,954 | 348,489 | 524,333 | 498,313 | 476,993 | 506,453 | 352,712 | 522,78 | 518,487 | 65,28 | 1,59
2017-08-15 13:00:00 | 56,2 | 13,03 | 2774,24 | 427,94 | 377,8794 | 9,41513 | 1,60266 | 298,927 | 299,975 | 300,053 | 303,6099441166 | 297,754 | 336,362 | 340,42 | 510,93 | 515,135 | 521,953 | 502,911 | 454,01 | 523,563 | 520,602 | 65,28 | 1,59
2017-08-15 13:00:00 | 56,2 | 13,03 | 2630,41 | 533,266 | 400,81 | 9,61882 | 1,69499 | 299,718 | 237,8 | 297,857 | 303,6186223534 | 299,566 | 343,523 | 336,494 | 521,169 | 500,059 | 503,654 | 481,535 | 440,976 | 493,435 | 511,52 | 65,28 | 1,59
2017-08-15 14:00:00 | 56,2 | 13,03 | 2585,94 | 305,833 | 378,4860046083 | 9,51563 | 1,52623 | 300,738 | 295,786 | 301,685 | 303,5921590883 | 300,299 | 354,723 | 367,197 | 510,498 | 477,35 | 499,708 | 487,17 | 515,318 | 320,788 | 501,632 | 64,79 | 1,68
2017-08-15 14:00:00 | 56,2 | 13,03 | 2612,91 | 335,146 | 378,7561198157 | 9,51563 | 1,57039 | 297,555 | 292,328 | 301,785 | 303,5901234525 | 299,532 | 353,622 | 349,258 | 504,173 | 494,069 | 501,978 | 486,114 | 500,204 | 489,594 | 457,384 | 64,79 | 1,68
2017-08-15 14:00:00 | 56,2 | 13,03 | 2703,19 | 281,171 | 377,4197603687 | 9,14823 | 1,5214599138 | 300,806 | 298,731 | 298,844 | 303,6001944927 | 301,443 | 341,861 | 342,076 | 483,694 | 457,997 | 499,655 | 541,546 | 437,519 | 526,246 | 486,397 | 64,79 | 1,68
2017-08-15 14:00:00 | 56,2 | 13,03 | 2608,46 | 288,233 | 378,2585391705 | 9,49188 | 1,5213225862 | 300,393 | 292,875 | 297,762 | 303,5938733079 | 302,097 | 334,456 | 354,279 | 493,347 | 438,311 | 512,74 | 534,22 | 600,984 | 521,366 | 509,698 | 64,79 | 1,68
2017-08-15 14:00:00 | 56,2 | 13,03 | 2588,06 | 317,327 | 378,6281705069 | 9,51563 | 1,55092 | 299,288 | 297,828 | 298,294 | 303,591087701 | 300,086 | 337,732 | 358,807 | 500,602 | 498,506 | 504,281 | 480,031 | 446,852 | 489,114 | 506,232 | 64,79 | 1,68
2017-08-15 15:00:00 | 56,2 | 13,03 | 2687,5 | 411,257 | 383,43 | 9,57715 | 1,65106 | 300,274 | 300,076 | 300,912 | 303,5799452736 | 299,92 | 341,851 | 348,756 | 521,543 | 447,294 | 469,389 | 521,796 | 462,755 | 532,075 | 528,141 | 65,17 | 1,8
2017-08-15 15:00:00 | 56,2 | 13,03 | 3464,03 | 520,395 | 415,4932 | 9,7043 | 1,73118 | 299,46 | 299,18 | 297,702 | 303,5645172972 | 299,737 | 351,534 | 349,901 | 514,147 | 503,527 | 512,307 | 471,013 | 483,323 | 605,26 | 540,625 | 65,17 | 1,8
2017-08-15 16:00:00 | 54,91 | 14,99 | 2826,29 | 522,509 | 414,9396060606 | 9,76746 | 1,73315 | 299,571 | 286,506 | 299,435 | 303,5573390027 | 298,793 | 350,777 | 349,163 | 491,164 | 527,712 | 482,663 | 477,405 | 339,674 | 529,072 | 498,963 | 65,75 | 2,56
2017-08-15 17:00:00 | 54,91 | 14,99 | 2716,19 | 322,477 | 377,5271338583 | 10,1219 | 1,60228 | 297,774 | 292,788 | 298,707 | 303,5366612287 | 303,091 | 346,906 | 351,991 | 493,415 | 516,589 | 493,77 | 553,236 | 540,969 | 518,66 | 492,181 | 64,83 | 1,96
2017-08-15 18:00:00 | 54,91 | 14,99 | 2654,95 | 338,848 | 376,7114015748 | 9,9287 | 1,71375 | 300,346 | 301,436 | 298,348 | 303,5166262872 | 300,663 | 355,36 | 350,826 | 506,627 | 506,631 | 479,792 | 478,933 | 378,326 | 533,851 | 505,718 | 64,45 | 1,72
2017-08-15 18:00:00 | 54,91 | 14,99 | 2736,07 | 372,324 | 376,5718110236 | 9,8894 | 1,71677 | 298,792 | 267,081 | 297,693 | 303,513197848 | 298,497 | 335,565 | 349,328 | 528,095 | 472,109 | 497,381 | 480,003 | 448,734 | 502,273 | 482,875 | 64,45 | 1,72
2017-08-15 18:00:00 | 54,91 | 14,99 | 3025,25 | 346,44 | 376,850992126 | 9,93976 | 1,70778 | 299,487 | 294,002 | 298,293 | 303,5200547264 | 298,236 | 346,821 | 350,569 | 484,971 | 486,913 | 501,198 | 516,438 | 560,019 | 490,256 | 412,042 | 64,45 | 1,72
2017-08-15 18:00:00 | 54,91 | 14,99 | 3313,74 | 440,484 | 384,939 | 9,82204 | 1,71751 | 301,245 | 299,082 | 299,442 | 303,5097694088 | 300,8 | 341,167 | 349,32 | 466,148 | 497,61 | 495,861 | 511,98 | 513,733 | 520,293 | 510,787 | 64,45 | 1,72
2017-08-15 19:00:00 | 54,91 | 14,99 | 2781,79 | 462,929 | 376,544 | 9,86844 | 1,71525 | 298,828 | 301,904 | 301,846 | 303,5031268078 | 301,452 | 346,893 | 349,454 | 494,685 | 507,842 | 488,404 | 438,933 | 437,606 | 514,469 | 554,327 | 63,91 | 2,47
2017-08-15 19:00:00 | 54,91 | 14,99 | 2707,03 | 400,041 | 381,661 | 9,98585 | 1,67456 | 298,734 | 356,637 | 300,496 | 303,4914486868 | 297,293 | 347,155 | 349,96 | 502,461 | 505,442 | 496,474 | 539,212 | 546,396 | 507,387 | 453,52 | 63,91 | 2,47
2017-08-15 19:00:00 | 54,91 | 14,99 | 2704,38 | 401,845 | 382,392 | 9,93416 | 1,69218 | 299,842 | 299,397 | 298,491 | 303,4954128196 | 299,18 | 356,978 | 348,787 | 475,559 | 491,299 | 526,217 | 514,272 | 390,983 | 484,358 | 492,916 | 63,91 | 2,47
2017-08-15 19:00:00 | 54,91 | 14,99 | 2696,63 | 399,784 | 377,2384444444 | 9,94417 | 1,6902 | 300,103 | 295,317 | 298,784 | 303,4935914613 | 298,606 | 358,648 | 350,418 | 514,794 | 517,461 | 495,847 | 479,214 | 522,058 | 522,973 | 507,388 | 63,91 | 2,47
2017-08-15 19:00:00 | 54,91 | 14,99 | 2724,61 | 382,49 | 378,399 | 10,0621 | 1,66317 | 300,132 | 296,827 | 300,992 | 303,4881273863 | 299,734 | 359,31 | 349,57 | 503,314 | 500,889 | 488,693 | 488,274 | 544,129 | 527,539 | 447,735 | 63,91 | 2,47
2017-08-15 20:00:00 | 54,91 | 14,99 | 2597,66 | 312,814 | 376,8130894309 | 10,074 | 1,63769 | 299,5 | 304,253 | 299,048 | 303,4826633114 | 298,883 | 358,135 | 348,848 | 511,654 | 498,338 | 504,599 | 505,383 | 476,918 | 511,309 | 515,049 | 64,14 | 2,28
2017-08-15 20:00:00 | 54,91 | 14,99 | 2703,65 | 343,018 | 378,0331219512 | 10,0236 | 1,69305 | 299,747 | 300,769 | 299,927 | 303,4737707972 | 300,886 | 356,016 | 350,564 | 496,259 | 491,232 | 507,082 | 487,54 | 421,161 | 551,915 | 556,42 | 64,14 | 2,28
2017-08-15 20:00:00 | 54,91 | 14,99 | 2713,75 | 342,652 | 377,9890243902 | 10,0287 | 1,69007 | 299,268 | 298,762 | 301,728 | 303,4740922134 | 298,601 | 348,676 | 350,896 | 511,081 | 513,409 | 498,132 | 533,477 | 541,892 | 483,239 | 458,861 | 64,14 | 2,28
2017-08-15 21:00:00 | 54,91 | 14,99 | 2990,63 | 315,338 | 380,2544503817 | 10,0521 | 1,65898 | 299,707 | 299,768 | 300,366 | 303,4565214625 | 297,628 | 346,552 | 351,266 | 488,805 | 487,801 | 519,488 | 518,089 | 570,751 | 298,213 | 503,293 | 64,48 | 2,74
2017-08-15 21:00:00 | 54,91 | 14,99 | 4185,85 | 471,219 | 381,2821832061 | 10,0785 | 1,71276 | 299,354 | 303,378 | 302,292 | 303,4519144973 | 301,413 | 359,124 | 348,793 | 520,519 | 509,428 | 486,517 | 504,666 | 367,31 | 464,118 | 538,465 | 64,48 | 2,74
2017-08-15 21:00:00 | 54,91 | 14,99 | 4098,97 | 472,125 | 381,3777862595 | 10,0605 | 1,71853 | 301,62 | 298,485 | 297,949 | 303,4514859424 | 299,879 | 348,185 | 351,171 | 475,709 | 479,15 | 497,927 | 488,467 | 544,437 | 538,472 | 456,947 | 64,48 | 2,74
2017-08-15 22:00:00 | 54,91 | 14,99 | 3102,82 | 568,939 | 379,012 | 9,92627 | 1,72518 | 298,372 | 297,282 | 298,865 | 303,4483789194 | 299,711 | 343,226 | 352,429 | 522,725 | 520,485 | 510,365 | 507,456 | 671,241 | 509,672 | 538,961 | 64,22 | 1,46
2017-08-15 22:00:00 | 54,91 | 14,99 | 2481,51 | 567,724 | 384,713 | 9,74292 | 1,71986 | 299,854 | 302,568 | 298,568 | 303,4373436307 | 301,178 | 359,25 | 352,921 | 527,939 | 498,611 | 531,021 | 660,2749856115 | 609,607 | 501,345 | 522,522 | 64,22 | 1,46
2017-08-15 22:00:00 | 54,91 | 14,99 | 3176,94 | 507,565 | 381,556 | 9,65646 | 1,7187 | 298,93 | 297,08 | 299,334 | 303,4310224459 | 301,669 | 345,133 | 348,712 | 503,31 | 487,298 | 508,718 | 670,869942446 | 517,63 | 447,951 | 484,363 | 64,22 | 1,46
2017-08-15 22:00:00 | 54,91 | 14,99 | 2408,04 | 568,091 | 382,171 | 9,77583 | 1,72482 | 299,54 | 299,568 | 301,675 | 303,4398078214 | 302,919 | 342,379 | 349,254 | 470,437 | 480,105 | 496,129 | 656,1447482014 | 388,135 | 532,291 | 467,385 | 64,22 | 1,46
2017-08-15 22:00:00 | 54,91 | 14,99 | 3394,65 | 489,998 | 380,009 | 9,65081 | 1,71643 | 298,708 | 299,787 | 299,433 | 303,4297367812 | 302,46 | 355,328 | 349,104 | 485,612 | 459,973 | 513,314 | 673,0248489209 | 446,03 | 562,364 | 519,539 | 64,22 | 1,46
2017-08-15 23:00:00 | 54,91 | 14,99 | 4225,01 | 544,634 | 418,2569019608 | 9,78308 | 1,70798 | 300,977 | 301,501 | 300,33 | 303,417737244 | 301,018 | 334,086 | 349,187 | 464,948 | 492,872 | 480,372 | 505,422 | 460,24 | 280,693 | 477,302 | 64,04 | 1,41
2017-08-15 23:00:00 | 54,91 | 14,99 | 4132,36 | 527,353 | 415,814 | 9,67874 | 1,70997 | 298,986 | 300,191 | 301,132 | 303,4215942381 | 298,759 | 358,422 | 352,232 | 484,716 | 451,382 | 505,837 | 535,095 | 582,142 | 435,747 | 547,257 | 64,04 | 1,41
2017-08-15 23:00:00 | 54,91 | 14,99 | 3504,13 | 472,062 | 381,074 | 9,64551 | 1,71416 | 299,768 | 299,581 | 299,768 | 303,4284511165 | 301,317 | 358,15 | 348,584 | 498,402 | 476,157 | 502,557 | 435,041 | 542,145 | 477,306 | 447,864 | 64,04 | 1,41
2017-08-15 23:00:00 | 54,91 | 14,99 | 4245,09 | 506,319 | 418,3139056604 | 9,80793 | 1,69603 | 298,5 | 299,038 | 301,573 | 303,4117374754 | 299,376 | 345,676 | 348,483 | 491,225 | 501,836 | 510,922 | 508,494 | 599,39 | 416,647 | 493,84 | 64,04 | 1,41
2017-08-16 00:00:00 | 54,91 | 14,99 | 4164,2 | 501,978 | 415,6976470588 | 10,1952 | 1,70797 | 298,556 | 349,831 | 302,208 | 303,4009164642 | 299,72 | 343,076 | 352,241 | 510,807 | 526,858 | 491,612 | 541,726 | 576,296 | 650,211 | 525,045 | 65,74 | 1,59
2017-08-16 00:00:00 | 54,91 | 14,99 | 3982,15 | 518,352 | 416,8688421053 | 10,1153 | 1,72653 | 299,63 | 296,476 | 299,274 | 303,3955595279 | 298,59 | 343,495 | 347,982 | 529,657 | 514,664 | 499,016 | 496,546 | 597,264 | 419,658 | 478,172 | 65,74 | 1,59
2017-08-16 00:00:00 | 54,91 | 14,99 | 4399,29 | 514,928 | 415,8375 | 10,1606 | 1,71795 | 299,533 | 303,585 | 298,687 | 303,398666551 | 300,403 | 346,454 | 350,178 | 498,745 | 485,307 | 494,8 | 479,642 | 379,415 | 585,039 | 505,324 | 65,74 | 1,59
2017-08-16 01:00:00 | 49,68 | 24,04 | 2967,34 | 504,78 | 411,1646080808 | 9,83692 | 1,72785 | 298,821 | 298,532 | 301,705 | 303,3739175055 | 298,7862803878 | 321,774 | 351,535 | 501,895 | 523,198 | 539,011 | 492,813 | 574,368 | 566,674 | 470,885 | 64,2 | 3,74
2017-08-16 01:00:00 | 49,68 | 24,04 | 3135,81 | 531,647 | 411,7122282828 | 9,8557 | 1,73519 | 298,411 | 300,87 | 301,343 | 303,3756317251 | 300,761 | 361,417 | 348,497 | 540,977 | 520,916 | 521,124 | 480,635 | 405,445 | 484,832 | 585,163 | 64,2 | 3,74
2017-08-16 01:00:00 | 49,68 | 24,04 | 916,0141176471 | 549,25 | 414,1080666667 | 9,98778 | 1,74948 | 300,529 | 304,889 | 301,065 | 303,3831314358 | 298,112 | 351,229 | 351,236 | 487,894 | 489,853 | 509,508 | 464,627 | 569,028 | 495,303 | 524,105 | 64,2 | 3,74
2017-08-16 01:00:00 | 49,68 | 24,04 | 3428,26 | 542,151 | 414,6556868687 | 10,0236 | 1,7525 | 298,926 | 300,505 | 299,65 | 303,3848456554 | 299,487 | 346,324 | 351,799 | 526,957 | 508,987 | 480,858 | 503,844 | 583,963 | 610,192 | 539,043 | 64,2 | 3,74
2017-08-16 01:00:00 | 49,68 | 24,04 | 2650,16 | 500,066 | 410,7538929293 | 9,83975 | 1,724 | 299,483 | 302,24 | 301,041 | 303,3726318408 | 298,7571215511 | 301,049 | 351,77 | 541,892 | 504,267 | 473,971 | 560,448 | 631,706 | 469,38 | 527,36 | 64,2 | 3,74
2017-08-16 01:00:00 | 49,68 | 24,04 | 4444,88 | 552,627 | 413,800030303 | 9,97008 | 1,74781 | 298,198 | 298,602 | 300,364 | 303,3821671873 | 298,855 | 356,038 | 350,557 | 537,392 | 507,495 | 498,606 | 498,054 | 576,449 | 552,061 | 536,45 | 64,2 | 3,74
2017-08-16 02:00:00 | 49,68 | 24,04 | 2728,27 | 473,972 | 405,6884060606 | 9,69953 | 1,69349 | 297,957 | 297,209 | 298,747 | 303,3567753095 | 298,3974958986 | 241,431 | 350,404 | 483,546 | 491,431 | 487,474 | 509,316 | 586,664 | 576,362 | 482,216 | 65,39 | 1,33
2017-08-16 02:00:00 | 49,68 | 24,04 | 2898,78 | 493,287 | 409,2821636364 | 9,85598 | 1,70663 | 299,882 | 295,004 | 301,304 | 303,3680248756 | 298,6526357196 | 250,908 | 348,222 | 486,924 | 509,537 | 494,15 | 475,517 | 583,58 | 567,875 | 492,645 | 65,39 | 1,33
2017-08-16 02:00:00 | 49,68 | 24,04 | 2820,93 | 501,099 | 404,7300707071 | 9,64995 | 1,70544 | 299,25 | 296,953 | 301,534 | 303,3537754252 | 298,329458613 | 244,133 | 350,633 | 525,976 | 454,467 | 513,363 | 529,978 | 631,102 | 626,546 | 539,118 | 65,39 | 1,33
2017-08-16 02:00:00 | 49,68 | 24,04 | 2205,9 | 499,881 | 410,2404989899 | 9,84328 | 1,72049 | 300,36 | 302,075 | 302,12 | 303,3710247599 | 298,7206730052 | 274,633 | 351,116 | 488,987 | 511,462 | 486,734 | 552,253 | 615,813 | 611,749 | 490,68 | 65,39 | 1,33
2017-08-16 03:00:00 | 49,68 | 24,04 | 2978,88 | 484,239 | 403,4636989899 | 9,65659 | 1,71749 | 300,072 | 297,384 | 299,326 | 303,3498112924 | 298,2395521999 | 242,476 | 351,359 | 529,296 | 505,306 | 498,978 | 483,886 | 630,024 | 641,739 | 511,001 | 65,11 | 2,06
2017-08-16 03:00:00 | 49,68 | 24,04 | 3042,57 | 490,419 | 402,539589899 | 9,65905 | 1,72839 | 300,366 | 294,567 | 300,91 | 303,3469185468 | 298,1739448173 | 242,109 | 351,767 | 522,239 | 521,714 | 493,719 | 484,591 | 609,984 | 653,301 | 526,997 | 65,11 | 2,06
2017-08-16 03:00:00 | 49,68 | 24,04 | 3039,06 | 494,109 | 403,087210101 | 9,6647 | 1,72311 | 301,867 | 303,234 | 299,808 | 303,3486327664 | 298,2128232662 | 249,112 | 351,121 | 496,804 | 486,192 | 493,355 | 485,218 | 588,522 | 574,914 | 495,884 | 65,11 | 2,06
2017-08-16 03:00:00 | 49,68 | 24,04 | 3133,43 | 633,912 | 405,80136 | 9,88065 | 1,71865 | 298,492 | 297,401 | 301,131 | 303,3335262062 | 297,8702069351 | 242,906 | 351,015 | 468,857 | 479,293 | 641,253 | 658,8115 | 634,445 | 592,108 | 526,398 | 65,11 | 2,06
2017-08-16 04:00:00 | 49,68 | 24,04 | 2739,34 | 638,117 | 418,179 | 9,92754 | 1,70487 | 299,144 | 300,238 | 299,577 | 303,3264550503 | 297,7098333333 | 256,156 | 348,391 | 523,143 | 447,858 | 477,113 | 576,666 | 478,313 | 392,329 | 382,604 | 64,63 | 2,19
2017-08-16 04:00:00 | 49,68 | 24,04 | 2074,8104545455 | 549,685 | 408,282 | 9,95965 | 1,67752 | 298,749 | 290,755 | 298,245 | 303,3163840102 | 297,4814224459 | 244,858 | 351,358 | 513,018 | 501,465 | 558,975 | 416,724 | 474,146 | 386,732 | 417,462 | 64,63 | 2,19
2017-08-16 04:00:00 | 49,68 | 24,04 | 2746,4 | 596,801 | 417,1270307692 | 9,92425 | 1,70328 | 299,612 | 301,174 | 297,51 | 303,3260264954 | 297,7001137211 | 243,789 | 351,657 | 519,074 | 488,897 | 497,758 | 461,351 | 480,461 | 390,498 | 400,95 | 64,63 | 2,19
2017-08-16 04:00:00 | 49,68 | 24,04 | 2782,1 | 654,901 | 407,11414 | 9,88724 | 1,71636 | 298,718 | 301,905 | 299,158 | 303,3327762351 | 297,8531976137 | 244,555 | 352,112 | 524,261 | 486,541 | 666,345 | 566,797 | 514,716 | 597,024 | 476,722 | 64,63 | 2,19
2017-08-16 04:00:00 | 49,68 | 24,04 | 2741,29 | 625,144 | 417,1473538462 | 9,92507 | 1,70394 | 299,084 | 301,875 | 300,126 | 303,3261336342 | 297,7025436242 | 243,443 | 349,818 | 528,02 | 460,951 | 496,871 | 484,503 | 415,257 | 402,052 | 408,027 | 64,63 | 2,19
2017-08-16 05:00:00 | 49,68 | 24,04 | 2619,14 | 533,984 | 389,714 | 9,78042 | 1,71708 | 299,624 | 302,639 | 302,31 | 303,30127745 | 297,1388061148 | 249,632 | 349,331 | 494,319 | 496,074 | 593,636 | 384,151 | 607,321 | 479,1 | 397,932 | 64,18 | 3,37
2017-08-16 05:00:00 | 49,68 | 24,04 | 2795,5 | 566,939 | 407,598 | 9,76478 | 1,70096 | 300,7 | 297,315 | 298,438 | 303,3065272475 | 297,2578713647 | 255,737 | 349,158 | 492,255 | 505,657 | 598,256 | 404,819 | 616,992 | 512,93 | 394,936 | 64,18 | 3,37
2017-08-16 05:00:00 | 49,68 | 24,04 | 2818,63 | 543,655 | 408,691 | 9,87034 | 1,66962 | 299,462 | 270,992 | 300,172 | 303,3131698484 | 297,4085253542 | 243,792 | 349,985 | 501,851 | 492,239 | 750,083 | 380,703 | 584,483 | 370,71 | 379,352 | 64,18 | 3,37
2017-08-16 05:00:00 | 49,68 | 24,04 | 2815,73 | 547,13 | 412,585 | 9,86151 | 1,67188 | 301,062 | 294,779 | 303,095 | 303,3126341548 | 297,3963758389 | 257,153 | 349,493 | 513,331 | 485,373 | 789,299 | 396,612 | 596 | 382,293 | 370,975 | 64,18 | 3,37
2017-08-16 06:00:00 | 49,68 | 24,04 | 3814,01 | 510,542 | 378,456 | 9,60246 | 1,73715 | 300,141 | 305,845 | 297,983 | 303,2847780863 | 296,764601044 | 240,707 | 348,92 | 499,386 | 511,801 | 596,067 | 386,788 | 591,1 | 516,596 | 420,856 | 65,4 | 1,55
2017-08-16 06:00:00 | 49,68 | 24,04 | 3497,99 | 529,811 | 383,152 | 9,66602 | 1,7269 | 299,918 | 297,213 | 302,134 | 303,2902421613 | 296,8885260999 | 241,947 | 349,107 | 495,027 | 497,206 | 613,048 | 400,306 | 612,876 | 519,589 | 407,701 | 65,4 | 1,55
2017-08-16 06:00:00 | 49,68 | 24,04 | 4302,22 | 505,495 | 387,784 | 9,5884 | 1,72442 | 299,29 | 300,258 | 299,465 | 303,2778140692 | 296,6066573453 | 252,545 | 352,222 | 491,784 | 500,85 | 608,277 | 422,175 | 589,607 | 542,762 | 403,567 | 65,4 | 1,55
2017-08-16 07:00:00 | 52,12 | 21,39 | 4249,54 | 532,013 | 379,649 | 9,86481 | 1,67963 | 299,834 | 297,571 | 297,949 | 303,2620646766 | 296,2494615958 | 258,796 | 348,33 | 489,863 | 496,449 | 608,489 | 385,703 | 578,039 | 541,521 | 378,522 | 64,98 | 1,57
2017-08-16 07:00:00 | 52,12 | 21,39 | 1494,8405 | 572,628 | 409,316 | 9,7537 | 1,68869 | 300,806 | 298,374 | 298,942 | 303,2650645609 | 296,3174988814 | 253,543 | 348,593 | 510,338 | 504,609 | 610,475 | 370,579 | 596,052 | 553,192 | 396,75 | 64,98 | 1,57
2017-08-16 08:00:00 | 52,12 | 21,39 | 2682,84 | 442,587 | 377,2266935065 | 9,89533 | 1,70377 | 300,366 | 299,894 | 301,857 | 303,2371013537 | 295,6832941834 | 247,397 | 355,607 | 506,075 | 491,763 | 611,078 | 401,504 | 596,876 | 574,923 | 415,638 | 65,27 | 1,49
2017-08-16 08:00:00 | 52,12 | 21,39 | 2648,97 | 429,953 | 377,1874675325 | 9,89745 | 1,68776 | 299,927 | 298,869 | 301,738 | 303,2390298507 | 295,7270324385 | 241,641 | 357,546 | 494,803 | 505,535 | 622,407 | 410,832 | 611,772 | 567,37 | 407,123 | 65,27 | 1,49
2017-08-16 09:00:00 | 52,12 | 21,39 | 2618,79 | 456,596 | 377,2855324675 | 9,89502 | 1,714 | 299,621 | 300,433 | 299,172 | 303,2342086081 | 295,6176868009 | 252,571 | 343,939 | 512,413 | 504,496 | 609,528 | 382,184 | 588,522 | 485,425 | 420,607 | 65,27 | 1,35
2017-08-16 10:00:00 | 52,12 | 21,39 | 3275,45 | 565,004 | 413,6332 | 9,90656 | 1,72104 | 300,34 | 293,224 | 297,51 | 303,1983171353 | 294,8036692767 | 251,906 | 348,939 | 473,586 | 497,553 | 604,959 | 416,655 | 611,093 | 597,459 | 382,243 | 65,88 | 1,16
2017-08-16 10:00:00 | 52,12 | 21,39 | 3989,51 | 520,243 | 386,061 | 9,8412 | 1,73242 | 299,927 | 299,062 | 298,389 | 303,2109595048 | 295,0903978374 | 249,066 | 349,787 | 509,199 | 507,05 | 599,529 | 420,527 | 590,056 | 552,024 | 372,269 | 65,88 | 1,16
2017-08-16 10:00:00 | 52,12 | 21,39 | 4085,76 | 516,091 | 382,452 | 9,84685 | 1,73742 | 300,162 | 299,484 | 299,302 | 303,2096738401 | 295,0612390007 | 255,066 | 349,489 | 490,775 | 494,831 | 603,803 | 429,428 | 605,339 | 500,48 | 406,507 | 65,88 | 1,16
2017-08-16 10:00:00 | 52,12 | 21,39 | 4064,69 | 516,314 | 380,168 | 9,84638 | 1,73745 | 300,759 | 300,084 | 302,753 | 303,2097809788 | 295,0636689038 | 257,395 | 349,569 | 505,892 | 478,689 | 589,261 | 404,595 | 586,339 | 342,102 | 414,924 | 65,88 | 1,16
2017-08-16 11:00:00 | 52,12 | 21,39 | 2789,35 | 524,902 | 416,5645 | 10,0063 | 1,69163 | 300,332 | 302,168 | 301,753 | 303,1909245632 | 294,6360059657 | 258,154 | 349,653 | 490,846 | 472,005 | 584,561 | 369,488 | 596,753 | 467,574 | 398,48 | 65,13 | 1,24
2017-08-16 11:00:00 | 52,12 | 21,39 | 3504,27 | 449,669 | 388,373 | 10,0881 | 1,66856 | 299,781 | 297,119 | 302,221 | 303,1851390721 | 294,5047912006 | 241,867 | 349,805 | 500,745 | 481,579 | 599,012 | 421,721 | 597,395 | 579,91 | 451,201 | 65,13 | 1,24
2017-08-16 11:00:00 | 52,12 | 21,39 | 2785,46 | 510,052 | 416,2885384615 | 10,0135 | 1,69066 | 300,037 | 297,681 | 301,757 | 303,1897460373 | 294,6092770321 | 248,132 | 349,732 | 486,209 | 543,11 | 610,232 | 374,693 | 589,465 | 571,723 | 358,894 | 65,13 | 1,24
2017-08-16 11:00:00 | 52,12 | 21,39 | 2785,73 | 529,533 | 416,513 | 10,0067 | 1,69155 | 300,181 | 302,598 | 298,906 | 303,1908174245 | 294,6335760626 | 242,909 | 349,77 | 485,896 | 488,204 | 591,811 | 385,649 | 586,746 | 543,665 | 373,837 | 65,13 | 1,24
2017-08-16 11:00:00 | 52,12 | 21,39 | 2846,63 | 531,758 | 416,8735 | 10,0042 | 1,69216 | 299,927 | 301,411 | 302,058 | 303,1915673956 | 294,650585384 | 244,836 | 349,871 | 481,49 | 503,52 | 613,979 | 412,468 | 588,166 | 607,241 | 412,594 | 65,13 | 1,24
2017-08-16 12:00:00 | 52,12 | 21,39 | 2789,93 | 407,194 | 377,0972173913 | 9,93887 | 1,68356 | 300,827 | 299,865 | 296,955 | 303,1658541016 | 294,0674086503 | 244,628 | 350,579 | 487,897 | 502,81 | 600,106 | 406,188 | 596,127 | 532,274 | 375,908 | 65,35 | 1,17
2017-08-16 12:00:00 | 52,12 | 21,39 | 3012,39 | 352,248 | 377,4603675889 | 10,063 | 1,65979 | 299,645 | 297,032 | 300,798 | 303,1743180609 | 294,2593709918 | 257,329 | 349,972 | 481,645 | 503,346 | 592,384 | 395,861 | 632,384 | 566,052 | 443,473 | 65,35 | 1,17
2017-08-16 12:00:00 | 52,12 | 21,39 | 2799,88 | 383,428 | 377,0190711462 | 9,93945 | 1,70455 | 300,798 | 298,027 | 297,834 | 303,1640327433 | 294,0261002983 | 258,071 | 351,134 | 515,679 | 504,946 | 605,395 | 354,976 | 571,749 | 541,187 | 398,455 | 65,35 | 1,17
2017-08-16 12:00:00 | 52,12 | 21,39 | 2808,59 | 381,792 | 376,959312253 | 9,93945 | 1,70102 | 299,49 | 298,141 | 298,394 | 303,1626399398 | 293,9945115585 | 257,732 | 349,363 | 504,385 | 504,853 | 583,291 | 411,793 | 603,818 | 507,78 | 409,702 | 65,35 | 1,17
2017-08-16 13:00:00 | 52,12 | 21,39 | 2816,41 | 506,131 | 398,7160961538 | 9,7473 | 1,70941 | 300,298 | 295,376 | 298,809 | 303,1473191022 | 293,6470354213 | 250,64 | 350,176 | 508,162 | 481,257 | 591,24 | 329,991 | 545,8 | 561,054 | 411,82 | 66,26 | 1,49
2017-08-16 13:00:00 | 52,12 | 21,39 | 2913,38 | 424,135 | 376,541 | 9,85184 | 1,72028 | 299,592 | 301,552 | 299,768 | 303,1528903159 | 293,7733903803 | 244,417 | 349,943 | 474,733 | 493,462 | 594,352 | 388,588 | 620,561 | 613,496 | 402,658 | 66,26 | 1,49
2017-08-16 14:00:00 | 52,12 | 21,39 | 2829,38 | 411,502 | 403,975 | 9,91026 | 1,6547 | 299,724 | 298,019 | 298,446 | 303,1309268772 | 293,2752602535 | 250,17 | 348,528 | 515,648 | 525,532 | 585,359 | 458,712 | 625,859 | 525,45 | 383,002 | 65,02 | 1,37
2017-08-16 14:00:00 | 52,12 | 21,39 | 3202,52 | 405,12 | 398,434 | 10,0179 | 1,66428 | 299,598 | 297,094 | 298,56 | 303,1265341895 | 293,1756342282 | 256,418 | 349,749 | 495,735 | 506,249 | 583,371 | 453,834 | 638,2 | 535,027 | 418,94 | 65,02 | 1,37
2017-08-16 14:00:00 | 52,12 | 21,39 | 3399,98 | 390,965 | 377,0276 | 10,0421 | 1,68163 | 299,457 | 298,27 | 301,465 | 303,1231057503 | 293,0978773304 | 253,331 | 349,019 | 494,352 | 496,802 | 590,109 | 439,072 | 632,455 | 538,806 | 408,834 | 65,02 | 1,37
2017-08-16 15:00:00 | 52,12 | 21,39 | 3298,69 | 441,972 | 417,3416347826 | 9,70348 | 1,71816 | 300,249 | 302,197 | 298,623 | 303,1022136989 | 292,6240462342 | 257,651 | 349,218 | 509,564 | 487,903 | 597,284 | 303,436 | 624,842 | 513,129 | 469,805 | 65,79 | 1,14
2017-08-16 15:00:00 | 52,12 | 21,39 | 3357,55 | 426,247 | 417,2157913043 | 9,71902 | 1,71464 | 299,601 | 299,688 | 298,8 | 303,1034993636 | 292,6532050708 | 247,472 | 351,879 | 513,005 | 497,116 | 611,586 | 435,344 | 545,732 | 561,299 | 353,206 | 65,79 | 1,14
2017-08-16 15:00:00 | 52,12 | 21,39 | 3266,36 | 425,632 | 406,863 | 9,78049 | 1,71184 | 299,711 | 298,864 | 300,427 | 303,1066063867 | 292,7236722595 | 243,51 | 350,029 | 500,95 | 480,557 | 564,743 | 435,295 | 622,219 | 546,844 | 418,015 | 65,79 | 1,14
2017-08-16 15:00:00 | 52,12 | 21,39 | 3336,11 | 430,802 | 417,2262782609 | 9,71772 | 1,7148 | 299,487 | 299,286 | 296,421 | 303,1033922249 | 292,6507751678 | 243,247 | 351,171 | 523,097 | 498,214 | 604,813 | 424,714 | 545,344 | 580,17 | 379,584 | 65,79 | 1,14
2017-08-16 15:00:00 | 52,12 | 21,39 | 3043,08 | 393,587 | 381,694 | 9,90449 | 1,70929 | 299,487 | 299,503 | 302,604 | 303,1139989587 | 292,8913355705 | 251,489 | 348,006 | 467,216 | 507,29 | 575,222 | 411,574 | 616,464 | 533,676 | 408,484 | 65,79 | 1,14
2017-08-16 16:00:00 | 55,53 | 13,32 | 2962,41 | 421,347 | 414,467 | 9,77273 | 1,68878 | 299,781 | 299,77 | 300,65 | 303,088178526 | 292,3057289336 | 249,462 | 349,657 | 468,419 | 489,945 | 628,918 | 422,182 | 593,924 | 584,861 | 423,51 | 65,17 | 1,72
2017-08-16 16:00:00 | 55,53 | 13,32 | 2821,21 | 431,084 | 408,337 | 9,72863 | 1,71204 | 298,921 | 295,963 | 298,203 | 303,0909641328 | 292,3689064131 | 249,986 | 351,964 | 517,351 | 501,879 | 598,849 | 400,751 | 585,089 | 557,99 | 416,747 | 65,17 | 1,72
2017-08-16 17:00:00 | 55,53 | 13,32 | 2795,01 | 519,117 | 383,479 | 9,98389 | 1,68403 | 300,372 | 298,782 | 300,066 | 301,028 | 300,605 | 296,034 | 302,573 | 470,285 | 503,272 | 598,819 | 451,137 | 416,203 | 299,141 | 333,986 | 65,87 | 1,35
2017-08-16 17:00:00 | 55,53 | 13,32 | 2799,83 | 519,406 | 389,059 | 9,98389 | 1,68453 | 301,465 | 299,82 | 302,564 | 299,927 | 297,071 | 294,214 | 299,048 | 512,001 | 498,155 | 598,356 | 390,229 | 388,044 | 300,464 | 414,116 | 65,87 | 1,35
2017-08-16 17:00:00 | 55,53 | 13,32 | 2805,66 | 557,825 | 392,149 | 10,0088 | 1,69678 | 299,944 | 299,655 | 301,423 | 299,618 | 299,326 | 293,01 | 302,327 | 499,95 | 506,54 | 572,307 | 408,224 | 414,314 | 276,972 | 415,805 | 65,87 | 1,35
2017-08-16 17:00:00 | 55,53 | 13,32 | 2772,63 | 582,78 | 416,4136666667 | 9,9582 | 1,68693 | 299,581 | 300,993 | 299,268 | 299,209 | 300,39 | 305,988 | 298,86 | 504,486 | 505,098 | 580,42 | 443,915 | 379,635 | 261,83 | 342,722 | 65,87 | 1,35
2017-08-16 17:00:00 | 55,53 | 13,32 | 2792,97 | 523,893 | 391,999 | 9,98389 | 1,68384 | 300,131 | 299,341 | 300,406 | 296,911 | 299,189 | 299,979 | 298,614 | 503,754 | 511,263 | 607,335 | 347,735 | 413,473 | 587,482 | 386,842 | 65,87 | 1,35
2017-08-16 17:00:00 | 55,53 | 13,32 | 3659,46 | 579,505 | 411,3012807018 | 10,1018 | 1,72047 | 300,57 | 296,089 | 298,27 | 299,975 | 296,958 | 290,296 | 299,927 | 517,482 | 520,832 | 591,505 | 392,413 | 385,977 | 312,997 | 339,227 | 65,87 | 1,35
2017-08-16 17:00:00 | 55,53 | 13,32 | 2807,55 | 573,255 | 399,382 | 10,087 | 1,71842 | 299,927 | 297,095 | 299,145 | 299,292 | 298,999 | 302,613 | 299,585 | 505,38 | 504,608 | 591,168 | 392,707 | 390,504 | 390,322 | 418,174 | 65,87 | 1,35
2017-08-16 18:00:00 | 55,53 | 13,32 | 3447,27 | 689,05 | 412,6617368421 | 9,98318 | 1,73567 | 299,551 | 297,013 | 297,134 | 299,959 | 303,399 | 300,387 | 299,519 | 508,806 | 499,176 | 635,178 | 590,341 | 421,811 | 533,575 | 369,016 | 65,44 | 1,68
2017-08-16 18:00:00 | 55,53 | 13,32 | 3547,25 | 621,291 | 413,7172631579 | 9,91838 | 1,73496 | 298,742 | 295,642 | 302,21 | 301,458 | 297,197 | 297,088 | 299,882 | 497,564 | 513,279 | 568,366 | 439,825 | 435,47 | 418,452 | 454,882 | 65,44 | 1,68
2017-08-16 18:00:00 | 55,53 | 13,32 | 3562,12 | 625,278 | 413,5999824561 | 9,93074 | 1,73597 | 299,311 | 300,984 | 298,565 | 299,574 | 297,677 | 306,316 | 302,213 | 503,783 | 498,78 | 603,634 | 424,412 | 393,841 | 388,231 | 365,1 | 65,44 | 1,68
2017-08-16 18:00:00 | 55,53 | 13,32 | 3229,75 | 584,327 | 417,7802307692 | 9,89052 | 1,71882 | 300,086 | 295,814 | 301,525 | 300,366 | 296,991 | 303,647 | 301,345 | 528,33 | 499,412 | 586,58 | 362,795 | 381,252 | 380,488 | 501,653 | 65,44 | 1,68
2017-08-16 19:00:00 | 55,53 | 13,32 | 3805,71 | 501,331 | 407,782 | 10,1204 | 1,70603 | 300,253 | 301,02 | 301,56 | 301,025 | 298,311 | 293,15 | 299,594 | 475,536 | 499,517 | 627,888 | 432,329 | 383,691 | 398,533 | 286,319 | 64,64 | 2,06
2017-08-16 19:00:00 | 55,53 | 13,32 | 3926,64 | 515,91 | 407,608 | 10,1372 | 1,71492 | 299,718 | 303,221 | 301,916 | 299,811 | 296,4 | 305,365 | 300,413 | 507,685 | 478,53 | 615,916 | 384,678 | 382,679 | 398,24 | 419,175 | 64,64 | 2,06
2017-08-16 19:00:00 | 55,53 | 13,32 | 3771,89 | 505,981 | 404,28 | 10,0576 | 1,68863 | 299,912 | 303,849 | 299,033 | 300,366 | 297,099 | 302,376 | 299,385 | 502,29 | 504,595 | 600,163 | 466,101 | 409,813 | 295,77 | 336,817 | 64,64 | 2,06
2017-08-16 19:00:00 | 55,53 | 13,32 | 3848,77 | 510,237 | 409,111 | 10,0385 | 1,68743 | 299,386 | 302,144 | 300,628 | 301,245 | 302,041 | 304,166 | 299,66 | 504,531 | 506,858 | 629,934 | 317,167 | 402,026 | 403,752 | 369,808 | 64,64 | 2,06
2017-08-16 20:00:00 | 55,53 | 13,32 | 3279,78 | 460,426 | 378,3315636364 | 10,2997 | 1,70424 | 300,686 | 300,453 | 300,668 | 299,927 | 298,677 | 298,126 | 299,876 | 513,298 | 497,173 | 623,721 | 431,603 | 382,273 | 414,801 | 317,409 | 64,61 | 1,51
2017-08-16 20:00:00 | 55,53 | 13,32 | 3472,66 | 483,468 | 392,601 | 10,2227 | 1,70032 | 300,372 | 301,236 | 298,122 | 299,879 | 297,337 | 293,763 | 301,601 | 519,076 | 503,349 | 587,161 | 411,136 | 396,5 | 333,265 | 425,035 | 64,61 | 1,51
2017-08-16 20:00:00 | 55,53 | 13,32 | 3325,5 | 482,56 | 388,664 | 10,3324 | 1,69864 | 299,414 | 297,375 | 301,828 | 300,366 | 300,212 | 307,243 | 297,803 | 526,181 | 495,471 | 570,866 | 341,064 | 402,088 | 353,755 | 493,403 | 64,61 | 1,51
2017-08-16 21:00:00 | 55,53 | 13,32 | 2859,38 | 336,3693513514 | 377,2635593415 | 10,1305 | 1,5765294444 | 299,917 | 304,672 | 301,455 | 300,806 | 296,307 | 302,918 | 297,749 | 853,9872 | 689,883 | 884,783377551 | 395,152 | 389,929 | 430,422 | 405,029 | 65,11 | 1,9
2017-08-16 21:00:00 | 55,53 | 13,32 | 2939,45 | 446,7 | 383,122 | 10,1735 | 1,70113 | 299,805 | 303,991 | 301,745 | 299,896 | 301,942 | 298,758 | 297,192 | 512,009 | 479,735 | 616,948 | 421,838 | 386,69 | 574,284 | 369,338 | 65,11 | 1,9
2017-08-16 22:00:00 | 55,53 | 13,32 | 2969,09 | 325,519 | 377,8158344181 | 10,4132 | 1,59921 | 300,244 | 296,123 | 301,612 | 300,775 | 298,119 | 301,288 | 298,889 | 524,596 | 506,76 | 655,931 | 408,14 | 384,184 | 416,402 | 347,668 | 64,74 | 2,1
2017-08-16 22:00:00 | 55,53 | 13,32 | 2970,61 | 367,265 | 377,7088043645 | 10,3219 | 1,59898 | 298,231 | 302,908 | 301,925 | 300,806 | 301,432 | 302,691 | 298,588 | 502,45 | 500,275 | 554,892 | 352,25 | 328,742 | 459,259 | 256,112 | 64,74 | 2,1
2017-08-16 22:00:00 | 55,53 | 13,32 | 2966,8 | 374,285 | 377,7516163859 | 10,3691 | 1,59637 | 298,828 | 299,722 | 298,878 | 299,637 | 299,582 | 291,997 | 299,487 | 497,69 | 518,326 | 647,203 | 385,334 | 388,439 | 446,01 | 401,906 | 64,74 | 2,1
2017-08-16 22:00:00 | 55,53 | 13,32 | 2726,13 | 364,503 | 378,2867666539 | 10,3358 | 1,67065 | 299,165 | 300,512 | 297,466 | 299,59 | 299,223 | 310,197 | 298,989 | 512,293 | 501,833 | 605,982 | 407,685 | 380,629 | 253,994 | 382,727 | 64,74 | 2,1
2017-08-16 22:00:00 | 55,53 | 13,32 | 3003,91 | 349,093 | 378,0684253446 | 10,431 | 1,63671 | 300,458 | 299,043 | 299,094 | 300,284 | 300,995 | 306,83 | 299,395 | 516,096 | 506,183 | 619,304 | 417,35 | 367,691 | 355,991 | 376,171 | 64,74 | 2,1
2017-08-16 23:00:00 | 55,53 | 13,32 | 3138,67 | 333,502 | 378,7919485069 | 10,2242 | 1,6543 | 300,017 | 297,935 | 297,56 | 300,186 | 302,355 | 293,792 | 297,6 | 504,427 | 499,552 | 584,873 | 458,145 | 389,735 | 387,661 | 407,657 | 65,35 | 1,13
2017-08-16 23:00:00 | 55,53 | 13,32 | 2695,31 | 359,768 | 378,3509846861 | 10,3711 | 1,67821 | 299,33 | 298,834 | 300,746 | 300,146 | 301,6 | 292,925 | 302,439 | 509,46 | 481,606 | 618,612 | 403,795 | 395,611 | 433,514 | 419,738 | 65,35 | 1,13
2017-08-16 23:00:00 | 55,53 | 13,32 | 2766,95 | 347,935 | 378,3895155054 | 10,3891 | 1,67911 | 299,991 | 298,389 | 301,556 | 301,529 | 302,114 | 308,192 | 302,151 | 492,907 | 488,077 | 575,252 | 431,817 | 416,731 | 377,07 | 423,017 | 65,35 | 1,13
2017-08-16 23:00:00 | 55,53 | 13,32 | 2930,3 | 349,359 | 378,5650447933 | 10,3202 | 1,67668 | 300,51 | 300,703 | 297,806 | 300,08 | 298,686 | 301,821 | 300,453 | 511,74 | 476,321 | 629,519 | 391,557 | 374,408 | 550,341 | 406,262 | 65,35 | 1,13
2017-08-17 00:00:00 | 55,53 | 13,32 | 2955,24 | 302,175 | 379,2800055513 | 10,3556 | 1,61271 | 300,906 | 299,476 | 300,311 | 299,927 | 301,804 | 302,881 | 299,194 | 520,136 | 491,641 | 596,517 | 348,18 | 393,304 | 349,401 | 456,631 | 65,13 | 1,13
2017-08-17 00:00:00 | 55,53 | 13,32 | 2648,54 | 322,966 | 379,6952821593 | 10,3343 | 1,64086 | 300,146 | 299,214 | 298,531 | 300,389 | 297,532 | 304,946 | 298,828 | 482,773 | 507,014 | 599,038 | 438,589 | 416,802 | 401,019 | 418,431 | 65,13 | 1,13
2017-08-17 01:00:00 | 55,53 | 13,32 | 2976,92 | 328,257 | 379,866530245 | 10,2101 | 1,66803 | 300,236 | 299,299 | 302,124 | 299,812 | 302,149 | 303,201 | 300,806 | 486,433 | 495,079 | 600,261 | 398,69 | 415,514 | 433,287 | 415,692 | 65,55 | 1,26
2017-08-17 01:00:00 | 55,53 | 13,32 | 2898,44 | 289,6287419355 | 380,401680513 | 10,1638 | 1,5387688525 | 300,751 | 303,47 | 302,289 | 300,586 | 301,301 | 294,324 | 302,426 | 854,3217647059 | 478,118 | 880,534647482 | 401,217 | 359,728 | 404,291 | 372,919 | 65,55 | 1,26
2017-08-17 01:00:00 | 55,53 | 13,32 | 2897,89 | 292,330483871 | 380,3674308959 | 10,1554 | 1,5480206557 | 300,366 | 297,684 | 301,838 | 298,634 | 302,507 | 295,48 | 302,405 | 854,9071176471 | 510,332 | 880,9869640288 | 340,545 | 402,41 | 407,476 | 452,299 | 65,55 | 1,26
2017-08-17 01:00:00 | 55,53 | 13,32 | 2908,2 | 298,7471209677 | 380,2860880551 | 10,1576 | 1,5699936885 | 301,025 | 297,684 | 302,526 | 299,335 | 297,618 | 299,614 | 298,936 | 856,2973308824 | 488,579 | 882,0612158273 | 375,967 | 407,027 | 378,9 | 400,146 | 65,55 | 1,26
2017-08-17 01:00:00 | 55,53 | 13,32 | 2689,29 | 344,758 | 380,5087105666 | 10,2273 | 1,71693 | 300,324 | 303,426 | 302,344 | 300,806 | 300,49 | 291,547 | 298,588 | 852,4925367647 | 490,26 | 879,1211582734 | 449,717 | 388,928 | 373,518 | 424,05 | 65,55 | 1,26
2017-08-17 01:00:00 | 55,53 | 13,32 | 2864,81 | 323,400516129 | 379,9735602986 | 10,172 | 1,6544163934 | 299,764 | 301,379 | 298,446 | 299,584 | 299,821 | 302,799 | 299,686 | 806,23 | 564,522 | 886,1886043165 | 422,883 | 452,675 | 380,097 | 408,267 | 65,55 | 1,26
2017-08-17 01:00:00 | 55,53 | 13,32 | 318,73344 | 304,4883225806 | 380,2133076187 | 10,1568 | 1,5896537705 | 299,529 | 297,415 | 299,495 | 300,158 | 302,075 | 292,07 | 302,294 | 857,5412058824 | 485,234 | 883,0223884892 | 376,462 | 414,444 | 403,744 | 432,721 | 65,55 | 1,26
2017-08-17 02:00:00 | 55,53 | 13,32 | 2841,8 | 314,566 | 381,0224548239 | 10,1994 | 1,68098 | 298,948 | 302,543 | 298,374 | 300,026 | 299,493 | 299,283 | 299,283 | 393,918 | 482,926 | 872,3364100719 | 421,016 | 394,924 | 328,424 | 426,084 | 65,26 | 1,19
2017-08-17 02:00:00 | 55,53 | 13,32 | 2860,08 | 327,326 | 380,727051876 | 10,2363 | 1,70586 | 299,69 | 300,413 | 297,521 | 298,429 | 300,071 | 299,505 | 298,834 | 200,773 | 504,818 | 876,2376402878 | 400,792 | 394,156 | 451,629 | 401,097 | 65,26 | 1,19
2017-08-17 02:00:00 | 55,53 | 13,32 | 2808,76 | 340,713 | 380,6842398545 | 10,2352 | 1,70684 | 299,46 | 301,384 | 301,299 | 301,658 | 300,9 | 300,806 | 299,25 | 386,989 | 508,667 | 876,8030359712 | 407,239 | 396,608 | 437,031 | 411,453 | 65,26 | 1,19
2017-08-17 03:00:00 | 55,53 | 13,32 | 720,1265 | 267,9464888467 | 381,9257884763 | 10,3464 | 1,6919003951 | 299,779 | 302,642 | 300,233 | 300,221 | 301,833 | 299,998 | 301,381 | 841,6920881443 | 519,636 | 854,5874310521 | 646,1148634444 | 486,303 | 656,055 | 417,929 | 65,26 | 1,19
2017-08-17 03:00:00 | 55,53 | 13,32 | 843,72275 | 267,3299760323 | 381,8615704441 | 10,3261 | 1,6924605196 | 299,769 | 300,574 | 301,394 | 300,217 | 299,678 | 299,69 | 301,709 | 844,8321835052 | 559,235 | 856,9668156282 | 646,1514659784 | 666,934 | 596,3218 | 381,775 | 65,26 | 1,19
2017-08-17 03:00:00 | 55,53 | 13,32 | 1657,5104 | 269,1384136213 | 382,0499433384 | 10,3633 | 1,6908174877 | 298,467 | 297,93 | 301,685 | 297,933 | 301,106 | 300,185 | 300,122 | 835,6212371134 | 491,641 | 849,9872875383 | 646,0440985453 | 177,6734038462 | 424,212 | 388,487 | 65,26 | 1,19
2017-08-17 04:00:00 | 55,53 | 13,32 | 1638,71 | 271,8099691505 | 382,3282214778 | 10,3256 | 1,6883902813 | 299,928 | 299,579 | 301,348 | 298,494 | 300,82 | 299,598 | 300,368 | 822,0141572165 | 755,3473636364 | 839,6766210419 | 645,8854875645 | 595,088 | 390,644 | 368,574 | 65,26 | 1,19
2017-08-17 04:00:00 | 55,53 | 13,32 | 1091,773125 | 273,0840956336 | 382,4609387443 | 10,3429 | 1,6872326906 | 299,707 | 300,265 | 297,949 | 300,89 | 300,451 | 299,031 | 299,927 | 815,5246268041 | 745,7408863636 | 834,7592262513 | 645,8098423275 | 478,839 | 372,955 | 344,765 | 65,26 | 1,19
2017-08-17 04:00:00 | 55,53 | 13,32 | 1490,26 | 270,9879520645 | 382,2425974349 | 10,3162 | 1,689137114 | 300,146 | 300,642 | 298,154 | 301,653 | 299,476 | 299,15 | 299,692 | 826,2009510309 | 516,922 | 842,84913381 | 645,9342909432 | 189,6944615385 | 408,919 | 372,072 | 65,26 | 1,19
2017-08-17 04:00:00 | 55,53 | 13,32 | 2735,16 | 270,4125401044 | 382,1826606049 | 10,3345 | 1,6896598969 | 299,46 | 300,656 | 297,386 | 299,927 | 298,967 | 299,515 | 299,832 | 829,131706701 | 493,974 | 845,0698927477 | 645,9684533083 | 185,9545769231 | 482,952 | 426,822 | 65,26 | 1,19
2017-08-17 04:00:00 | 55,53 | 13,32 | 1394,17 | 272,6730870907 | 382,4181267228 | 10,337 | 1,6876061069 | 299,487 | 302,801 | 298,617 | 299,821 | 297,799 | 300,041 | 298,943 | 817,6180237113 | 748,83975 | 836,3454826353 | 645,8342440169 | 470,634 | 367,243 | 382,259 | 65,26 | 1,19
2017-08-17 05:00:00 | 55,53 | 13,32 | 1720,8733084641 | 283,9347211675 | 383,5911761103 | 9,7781675017 | 1,6773744986 | 299,896 | 296,072 | 298,358 | 300,116 | 298,797 | 299,314 | 299,032 | 760,2589484536 | 663,9308863636 | 792,882057712 | 645,1656377288 | 642,7314275344 | 628,5858862784 | 646,9121029412 | 65,26 | 1,19
2017-08-17 05:00:00 | 55,53 | 13,32 | 1722,210599434 | 284,4690322734 | 383,6468317381 | 9,7811988852 | 1,6768890573 | 301,245 | 302,805 | 298,133 | 299,392 | 297,309 | 299,268 | 303,139 | 757,5375324742 | 659,9023636364 | 790,8199244127 | 645,1339155326 | 642,6064583229 | 627,4108077981 | 646,6674448529 | 65,26 | 1,19
2017-08-17 06:00:00 | 55,53 | 13,32 | 1741,6527527656 | 292,2370937352 | 384,4559789433 | 9,8252705373 | 1,6698314881 | 299,487 | 296,096 | 299,784 | 300,108 | 302,953 | 299,63 | 301,453 | 717,9723309278 | 601,3338409091 | 760,8396787538 | 644,6727236039 | 640,7895982478 | 610,3269745064 | 643,1104926471 | 65,26 | 1,19
2017-08-17 07:00:00 | 55,53 | 13,32 | 1757,1859017237 | 298,4433227337 | 385,1024404671 | 9,8604812223 | 1,664192901 | 300,014 | 301,379 | 301,102 | 301,548 | 299,616 | 300,185 | 298,737 | 686,3620376289 | 554,541 | 736,8872073544 | 644,3042580948 | 639,338032791 | 596,6779860035 | 640,2686948529 | 65,26 | 1,19
2017-08-17 07:00:00 | 55,53 | 13,32 | 1759,9633521996 | 299,5530457997 | 385,218032925 | 9,8667771726 | 1,6631846768 | 299,927 | 298,888 | 302,124 | 300,24 | 300,386 | 299,174 | 302,477 | 680,7098659794 | 546,1740681818 | 732,6043151175 | 644,2383735336 | 639,0784813517 | 594,2374383904 | 639,7605588235 | 65,26 | 1,19
2017-08-17 08:00:00 | 55,53 | 13,32 | 1769,4272575251 | 303,3343243949 | 385,6119035222 | 9,8882300403 | 1,6597492463 | 300,29 | 300,982 | 302,325 | 300,664 | 300,366 | 300,366 | 302,516 | 661,450614433 | 517,6645227273 | 718,0107563841 | 644,0138779916 | 638,1940838548 | 585,9214983754 | 638,0291323529 | 65,26 | 1,19
2017-08-17 09:00:00 | 55,53 | 13,32 | 1783,1087728325 | 308,8007380161 | 386,1813034074 | 9,9192434251 | 1,6547828087 | 190,8936871401 | 183,1009196941 | 194,0345624395 | 294,4456024268 | 288,9852190476 | 227,1963629417 | 216,9486982759 | 633,608435567 | 476,4496363636 | 696,913546476 | 643,6893355232 | 636,9155526909 | 573,8995416146 | 635,5260919118 | 65,26 | 1,19
2017-08-17 09:00:00 | 55,53 | 13,32 | 1790,515307435 | 311,7599995254 | 386,4895499617 | 9,9360326259 | 1,6520942109 | 197,1823550864 | 182,6418680688 | 202,0590425944 | 294,4037694504 | 289,5037561905 | 224,8365234002 | 219,7370431034 | 618,5359778351 | 454,1378181818 | 685,4925005107 | 643,5136433599 | 636,2234155194 | 567,3914146463 | 634,1710625 | 65,26 | 1,19
2017-08-17 09:00:00 | 55,53 | 13,32 | 1788,355068176 | 310,8968815852 | 386,3996447167 | 9,9311357757 | 1,6528783852 | 195,3481602687 | 182,7757581262 | 199,7185692159 | 294,4159707352 | 289,3525161905 | 225,5248099331 | 218,9237758621 | 622,9321113402 | 460,6454318182 | 688,8236389173 | 643,5648869076 | 636,4252888611 | 569,2896183454 | 634,5662794118 | 65,26 | 1,19
2017-08-17 10:00:00 | 55,53 | 13,32 | 1799,4648700798 | 315,3357738491 | 386,8620145482 | 9,9563195769 | 1,6488454885 | 204,7811621881 | 182,0871806883 | 211,7552894482 | 294,3532212705 | 290,1303219048 | 221,9850506208 | 223,1062931034 | 600,3234247423 | 427,1777045455 | 671,6920699694 | 643,3013486626 | 635,3870831039 | 559,527427893 | 632,5337352941 | 65,26 | 1,19
2017-08-17 10:00:00 | 55,53 | 13,32 | 1808,7230383329 | 319,0348507356 | 387,2473227412 | 9,9773060779 | 1,6454847412 | 212,6419971209 | 181,5133661568 | 221,7858896418 | 294,30093005 | 290,7784933333 | 219,0352511939 | 226,5917241379 | 581,4828525773 | 399,2879318182 | 657,4157625128 | 643,0817334585 | 634,5219116396 | 551,3922691827 | 630,8399485294 | 65,26 | 1,19
2017-08-17 10:00:00 | 55,53 | 13,32 | 1804,6082968871 | 317,3908165638 | 387,0760746554 | 9,9679787441 | 1,6469784067 | 209,1482927063 | 181,7683948375 | 217,3278451113 | 294,3241705924 | 290,4904171429 | 220,3462731614 | 225,0426436782 | 589,8564402062 | 411,6833863636 | 663,760788049 | 643,1793402159 | 634,9064322904 | 555,0078952762 | 631,5927426471 | 65,26 | 1,19
2017-08-17 10:00:00 | 55,53 | 13,32 | 1813,8664651402 | 321,0898934504 | 387,4613828484 | 9,9889652451 | 1,6436176594 | 217,0091276392 | 181,1945803059 | 227,3584453049 | 294,2718793719 | 291,1385885714 | 217,3964737345 | 228,5280747126 | 571,0158680412 | 383,7936136364 | 649,4844805924 | 642,9597250117 | 634,041260826 | 546,8727365659 | 629,8989558824 | 65,26 | 1,19
2017-08-17 10:00:00 | 55,53 | 13,32 | 1799,5677386159 | 315,3768747034 | 386,8662957504 | 9,9565527602 | 1,6488081469 | 204,8685047985 | 182,0808049713 | 211,8667405615 | 294,352640257 | 290,1375238095 | 221,9522750716 | 223,1450201149 | 600,1140850515 | 426,8678181818 | 671,533444331 | 643,2989084937 | 635,3774700876 | 559,4370372407 | 632,5149154412 | 65,26 | 1,19
2017-08-17 11:00:00 | 55,53 | 13,32 | 1821,2729997427 | 324,0491549597 | 387,7696294028 | 10,0057544459 | 1,6409290616 | 223,2977955854 | 180,7355286807 | 235,3829254598 | 294,2300463954 | 291,6571257143 | 215,0366341929 | 231,3164195402 | 555,9434103093 | 361,4817954545 | 638,0634346272 | 642,7840328484 | 633,3491236546 | 540,3646095976 | 628,5439264706 | 65,26 | 1,19
2017-08-17 11:00:00 | 55,53 | 13,32 | 1817,3639953692 | 322,4873224964 | 387,6069437213 | 9,9968934788 | 1,6423480438 | 219,9787763916 | 180,9778059273 | 231,1477831559 | 294,2521249108 | 291,3834533333 | 216,2821050621 | 229,8447931034 | 563,8983185567 | 373,2574772727 | 644,0912088866 | 642,876759268 | 633,7144182728 | 543,7994543864 | 629,2590808824 | 65,26 | 1,19
2017-08-17 12:00:00 | 55,53 | 13,32 | 1845,7557113455 | 333,8311582819 | 388,788555513 | 10,0612520819 | 1,6320417522 | 244,0853368522 | 179,2181080306 | 261,9082904163 | 294,0917651677 | 293,3711790476 | 207,2360534862 | 240,5334482759 | 506,1205639175 | 287,7288409091 | 600,3105326864 | 642,203272642 | 631,0612257822 | 518,8516343414 | 624,0648014706 | 65,26 | 1,19
2017-08-17 12:00:00 | 55,53 | 13,32 | 1840,0979418575 | 331,5706112957 | 388,5530893951 | 10,048426998 | 1,6340955422 | 239,2814932822 | 179,5687724665 | 255,7784791868 | 294,1237209136 | 292,9750742857 | 209,0387086915 | 238,4034626437 | 517,6342469072 | 304,7725909091 | 609,0349427988 | 642,3374819334 | 631,5899416771 | 523,8231202199 | 625,0998933824 | 65,26 | 1,19
2017-08-17 12:00:00 | 55,53 | 13,32 | 1835,4688577309 | 329,7210728524 | 388,3604352986 | 10,0379337475 | 1,6357759158 | 235,3510758157 | 179,8556797323 | 250,76317909 | 294,1498665239 | 292,6509885714 | 210,513608405 | 236,6607471264 | 527,0545329897 | 318,7174772727 | 616,1730965271 | 642,4472895354 | 632,0225274093 | 527,8906995751 | 625,9467867647 | 65,26 | 1,19
2017-08-17 12:00:00 | 55,53 | 13,32 | 1843,6983406226 | 333,009141196 | 388,7029314701 | 10,056588415 | 1,6327885849 | 242,3384846449 | 179,3456223709 | 259,679268151 | 294,103385439 | 293,2271409524 | 207,8915644699 | 239,758908046 | 510,307357732 | 293,9265681818 | 603,4830454545 | 642,2520760206 | 631,2534861076 | 520,6594473882 | 624,4411985294 | 65,26 | 1,19
2017-08-17 12:00:00 | 55,53 | 13,32 | 1836,3946745562 | 330,0909805411 | 388,3989661179 | 10,0400323976 | 1,6354398411 | 236,137159309 | 179,7982982792 | 251,7662391094 | 294,1446374019 | 292,7158057143 | 210,2186284623 | 237,0092902299 | 525,1704757732 | 315,9285 | 614,7454657814 | 642,425328015 | 631,9360102628 | 527,0771837041 | 625,7774080882 | 65,26 | 1,19
2017-08-17 12:00:00 | 55,53 | 13,32 | 1839,069256496 | 331,1596027527 | 388,5102773737 | 10,0460951645 | 1,6344689586 | 238,4080671785 | 179,6325296367 | 254,6639680542 | 294,1295310493 | 292,9030552381 | 209,3664641834 | 238,0161925287 | 519,7276438144 | 307,8714545455 | 610,6211991828 | 642,3618836227 | 631,6860718398 | 524,7270267433 | 625,2880919118 | 65,26 | 1,19
2017-08-17 13:00:00 | 55,53 | 13,32 | 1863,8605737072 | 341,0649086379 | 389,5420470904 | 10,1167511533 | 1,6254696242 | 259,4576362764 | 178,0959818356 | 281,5236863504 | 293,9895067809 | 294,6387142857 | 201,467556829 | 247,3494022989 | 469,2767783505 | 233,1888409091 | 572,3924203269 | 641,7738029094 | 629,3693349186 | 502,9428795301 | 620,7525073529 | 65,26 | 1,19
2017-08-17 13:00:00 | 55,53 | 13,32 | 1871,3699768459 | 344,0652710014 | 389,8545748469 | 10,1544694708 | 1,6227436848 | 265,833646833 | 177,6305544933 | 289,6596176186 | 293,9470927909 | 295,1644533333 | 199,0749417383 | 250,1764741379 | 455,1554532918 | 223,2098801385 | 561,3937626113 | 641,5956705772 | 628,6675847309 | 496,3443619095 | 619,3786580882 | 65,26 | 1,19
2017-08-17 13:00:00 | 55,53 | 13,32 | 1858,0999356831 | 338,7632607973 | 389,3022997703 | 10,0892340833 | 1,6275607559 | 254,566450096 | 178,4530219885 | 275,2824240077 | 294,0220435403 | 294,235407619 | 203,3029875836 | 245,1806896552 | 480,9998010309 | 250,5424772727 | 581,2754560776 | 641,9104523698 | 629,9076638298 | 508,004756061 | 621,8064191176 | 65,26 | 1,19
2017-08-17 14:00:00 | 55,53 | 13,32 | 1871,9871880628 | 344,3118761272 | 389,8802620597 | 10,1575696065 | 1,622519635 | 266,3577024952 | 177,5923001912 | 290,3283242982 | 293,9436067095 | 295,2076647619 | 198,8782884432 | 250,4088362069 | 456,2203598754 | 223,3201363046 | 562,1850504451 | 641,5810295636 | 628,6099066333 | 495,8020179955 | 619,2657389706 | 65,26 | 1,19
2017-08-17 14:00:00 | 55,53 | 13,32 | 1888,6518909185 | 350,970214523 | 390,573816807 | 10,24127327 | 1,6164702899 | 327,347 | 306,215 | 299,54 | 293,8494825125 | 300,737 | 333,878 | 301,685 | 484,9728376335 | 226,297052791 | 583,5498219585 | 641,1857221962 | 627,0525979975 | 481,1587323169 | 621,1183551124 | 65,26 | 1,19
2017-08-17 14:00:00 | 55,53 | 13,32 | 1883,405595575 | 348,874070954 | 390,3554754977 | 10,2149221167 | 1,6183747133 | 344,971 | 259,058 | 302,124 | 293,8791142041 | 300,806 | 311,353 | 299,927 | 475,9211316726 | 225,3598753786 | 576,8238753709 | 641,3101708118 | 627,5428618273 | 485,7686555861 | 620,465438269 | 65,26 | 1,19
2017-08-17 14:00:00 | 55,53 | 13,32 | 1880,7310136352 | 347,8054487423 | 390,244164242 | 10,2014881954 | 1,6193455959 | 368,5425 | 234,917 | 300,89 | 293,8942205567 | 306,603 | 294,558 | 310,81 | 471,3065364769 | 224,8820986586 | 573,3949614243 | 641,3736152041 | 627,7928002503 | 488,1188125469 | 620,1325787017 | 65,26 | 1,19
2017-08-17 14:00:00 | 55,53 | 13,32 | 1887,0059943401 | 350,3126008543 | 390,5053175727 | 10,2330062415 | 1,6170677561 | 312,177 | 266,775 | 299,213 | 293,8587787295 | 299,652 | 307,013 | 300,146 | 482,1330867438 | 226,0030363479 | 581,4397210683 | 641,2247648991 | 627,2064062578 | 482,6049827543 | 620,9135184557 | 65,26 | 1,19
2017-08-17 15:00:00 | 55,53 | 13,32 | 1904,0821713404 | 357,1353426673 | 391,2159971286 | 10,3187766621 | 1,6108690444 | 300,886 | 287,237 | 298,089 | 293,7623304782 | 299,433 | 303,808 | 302,055 | 511,5955022242 | 229,053456945 | 603,3320178042 | 640,8196968559 | 625,6106455569 | 467,6001344664 | 623,0386987696 | 65,26 | 1,19
2017-08-17 15:00:00 | 55,53 | 13,32 | 1904,6993825573 | 357,3819477931 | 391,2416843415 | 10,3218767978 | 1,6106449946 | 300,611 | 360,54 | 299,796 | 293,7588443969 | 300,008 | 302,605 | 305,689 | 512,6604088078 | 229,1637131112 | 604,123305638 | 640,8050558423 | 625,5529674593 | 467,0577905524 | 623,1155125159 | 65,26 | 1,19
2017-08-17 16:00:00 | 55,53 | 13,32 | 1924,244404425 | 365,1911101092 | 392,0551127489 | 10,4200477612 | 1,6035500837 | 300,112 | 301,006 | 302,88 | 299,434 | 299,786 | 293,921 | 306,202 | 546,3824506228 | 232,655158373 | 629,1807537092 | 640,3414237447 | 623,726494368 | 449,8835666083 | 625,547947815 | 65,26 | 1,19
2017-08-17 16:00:00 | 55,53 | 13,32 | 1914,9862361719 | 361,4920332226 | 391,6698045559 | 10,3735457259 | 1,606910831 | 301,363 | 298,353 | 298,169 | 293,7007430407 | 299,978 | 297,954 | 294,004 | 530,4088518683 | 231,0013158806 | 617,3114362018 | 640,5610389489 | 624,5916658323 | 458,0187253187 | 624,3957416207 | 65,26 | 1,19
2017-08-17 16:00:00 | 55,53 | 13,32 | 1917,7636866478 | 362,6017562886 | 391,7853970138 | 10,3874963365 | 1,6059026068 | 300,119 | 299,924 | 297,441 | 299,623 | 300,931 | 305,986 | 298,702 | 535,2009314947 | 231,4974686283 | 620,872231454 | 640,4951543876 | 624,332114393 | 455,5781777056 | 624,741403479 | 65,26 | 1,19
2017-08-17 16:00:00 | 55,53 | 13,32 | 1916,2206586056 | 361,9852434741 | 391,7211789816 | 10,3797459973 | 1,6064627314 | 299,867 | 297,33 | 303,283 | 299,567 | 300,067 | 291,957 | 297,09 | 532,5386650356 | 231,2218282129 | 618,8940118694 | 640,5317569216 | 624,476309637 | 456,9340374906 | 624,5493691133 | 65,26 | 1,19
2017-08-17 17:00:00 | 55,53 | 13,32 | 1942,6578723952 | 372,548163028 | 392,8214479326 | 10,0555717842 | 1,5968659309 | 298,981 | 301,097 | 303,223 | 298,414 | 299,896 | 291,24 | 305,64 | 578,1521637011 | 235,9444673302 | 652,7875074184 | 639,9046335054 | 622,0057644556 | 433,70363984 | 627,8395579126 | 65,26 | 1,19
2017-08-17 17:00:00 | 55,53 | 13,32 | 1938,4402624132 | 370,8630280019 | 392,6459186447 | 10,2685812448 | 1,5983969379 | 299,617 | 339,014 | 298,463 | 299,401 | 300,28 | 292,951 | 296,287 | 570,8753020463 | 235,1910501947 | 647,3803738872 | 640,0046804317 | 622,3998981227 | 437,4096565859 | 627,3146639796 | 65,26 | 1,19
2017-08-17 18:00:00 | 55,53 | 13,32 | 1956,7508618472 | 378,1789800664 | 393,4079726263 | 9,3438084647 | 1,5917501267 | 300,346 | 295,854 | 298,813 | 299,068 | 301,163 | 288,19 | 300,402 | 602,467530694 | 238,4619831242 | 670,8552462908 | 639,5703303613 | 620,6887812265 | 421,3201204699 | 629,5934717862 | 65,26 | 1,19
2017-08-17 18:00:00 | 55,53 | 13,32 | 1955,3107023411 | 377,6035681063 | 393,3480357963 | 9,4165434025 | 1,5922729096 | 299,27 | 299,711 | 299,705 | 298,632 | 300,578 | 314,471 | 294,5 | 599,9827486655 | 238,2047187365 | 669,0089080119 | 639,6044927264 | 620,8233634543 | 422,5855896026 | 629,4142397115 | 65,26 | 1,19
2017-08-17 18:00:00 | 55,53 | 13,32 | 1962,5114998714 | 380,480627907 | 393,6477199464 | 9,3382101622 | 1,5896589951 | 299,374 | 303,607 | 302,543 | 300,831 | 299,523 | 310,61 | 304,831 | 612,4066588078 | 239,491040675 | 678,2405994065 | 639,433680901 | 620,1504523154 | 416,258243939 | 630,3104000849 | 65,26 | 1,19
2017-08-17 19:00:00 | 55,53 | 13,32 | 1980,4106251608 | 387,6321765543 | 394,3926491194 | 9,564981 | 1,5831615504 | 299,627 | 297,21 | 297,928 | 302,456 | 300,066 | 308,078 | 305,409 | 643,2889497331 | 242,6884694937 | 701,1879465875 | 639,0090915063 | 618,4777874844 | 400,5302704324 | 632,5379987272 | 65,26 | 1,19
2017-08-17 19:00:00 | 55,53 | 13,32 | 1974,6499871366 | 385,3305287138 | 394,1529017994 | 9,7773551351 | 1,585252682 | 299,927 | 305,42 | 299,487 | 300,146 | 301,904 | 306,958 | 295,093 | 633,3498216192 | 241,6594119429 | 693,8025934718 | 639,1457409667 | 619,0161163955 | 405,5921469633 | 631,8210704285 | 65,26 | 1,19
2017-08-17 19:00:00 | 55,53 | 13,32 | 1967,0377154618 | 382,289065496 | 393,8360928407 | 9,5019591351 | 1,5880159631 | 300,303 | 301,589 | 298,701 | 298,737 | 300,554 | 316,047 | 295,473 | 620,2159737544 | 240,2995858936 | 684,0433768546 | 639,3263134679 | 619,7274795995 | 412,2810552362 | 630,873700891 | 65,26 | 1,19
2017-08-17 19:00:00 | 55,53 | 13,32 | 1970,6381142269 | 383,7275953963 | 393,9859349158 | 9,632214 | 1,5867090058 | 299,746 | 303,151 | 299,166 | 300,288 | 300,813 | 288,069 | 296,875 | 626,4279288256 | 240,9427468628 | 688,6592225519 | 639,2409075551 | 619,39102403 | 409,1173824044 | 631,3217810776 | 65,26 | 1,19
2017-08-17 20:00:00 | 55,53 | 13,32 | 1998,824093131 | 394,9892294732 | 395,1589843032 | 8,9021941645 | 1,5764773975 | 299,707 | 297,376 | 299,068 | 299,754 | 299,831 | 293,927 | 306,7 | 675,0586628114 | 245,9777784509 | 724,7947002967 | 638,572301267 | 616,757057572 | 384,3503436641 | 634,8296088248 | 65,26 | 1,19
2017-08-17 20:00:00 | 55,53 | 13,32 | 1995,6351685104 | 393,71510299 | 395,0262670368 | 8,908056671 | 1,5776349882 | 299,903 | 302,85 | 298,495 | 300,26 | 299,424 | 303,99 | 294,297 | 669,5566454626 | 245,4081215924 | 720,706379822 | 638,647946504 | 617,0550610763 | 387,1524538865 | 634,4327378023 | 65,26 | 1,19
2017-08-17 21:00:00 | 55,53 | 13,32 | 2008,699472601 | 398,9349114855 | 395,569979709 | 8,8840393059 | 1,5728926004 | 299,78 | 342,67 | 298,103 | 298,906 | 303,876 | 306,362 | 303,147 | 692,0971681495 | 247,7418771095 | 737,455305638 | 638,3380450493 | 615,83420801 | 375,6728410397 | 636,0586287654 | 65,26 | 1,19
2017-08-17 21:00:00 | 55,53 | 13,32 | 2010,8597118601 | 399,7980294257 | 395,6598849541 | 8,8800679306 | 1,572108426 | 300,639 | 295,398 | 298,76 | 301,07 | 299,276 | 295,621 | 299,214 | 695,8243411922 | 248,127773691 | 740,2248130564 | 638,2868015016 | 615,6323346683 | 373,7746373407 | 636,3274768774 | 65,26 | 1,19
2017-08-17 22:00:00 | 55,53 | 13,32 | 2024,3354900952 | 405,1822413384 | 396,2207224349 | 8,8552941131 | 1,5672166717 | 301,685 | 303,442 | 301,465 | 298,608 | 299,487 | 307,178 | 306,958 | 719,0748016014 | 250,5350333189 | 757,501264095 | 637,9671393712 | 614,3730295369 | 361,9334618845 | 638,0045770047 | 65,26 | 1,19
2017-08-17 22:00:00 | 55,53 | 13,32 | 2035,0338178544 | 409,4567301851 | 396,6659674579 | 8,8356263496 | 1,5633331415 | 301,685 | 303,442 | 301,465 | 298,608 | 299,487 | 307,178 | 306,958 | 737,5331823843 | 252,446140199 | 771,2169198813 | 637,713361802 | 613,3732758448 | 352,5328340415 | 639,3360152737 | 65,26 | 1,19
2017-08-17 23:00:00 | 55,53 | 13,32 | 2039,2514278364 | 411,1418652112 | 396,8414967458 | 8,8278727121 | 1,5618021344 | 301,685 | 303,442 | 301,465 | 298,608 | 299,487 | 307,178 | 306,958 | 744,8100440391 | 253,1995573345 | 776,6240534125 | 637,6133148756 | 612,9791421777 | 348,8268172957 | 639,8609092066 | 65,26 | 1,19
2017-08-18 00:00:00 | 55,53 | 13,32 | 2058,1792384873 | 418,7044224015 | 397,6292379403 | 8,7930758997 | 1,5549312734 | 300,433 | 300,601 | 298,147 | 299,726 | 300,124 | 294,441 | 293,886 | 777,4671792705 | 256,5807464301 | 800,8902136499 | 637,1643237916 | 611,210347184 | 332,1949372657 | 642,2165307594 | 65,26 | 1,19
2017-08-18 00:00:00 | 55,53 | 13,32 | 2074,3295986622 | 425,1572565259 | 398,3013866769 | 8,93511875 | 1,5490686365 | 299,383 | 301,509 | 298,432 | 301,317 | 298,698 | 304,78 | 294,408 | 805,3322348754 | 259,465782778 | 821,595578635 | 636,7812172689 | 609,7011036295 | 318,0036048488 | 644,226490454 | 65,26 | 1,19
2017-08-18 01:00:00 | 55,53 | 13,32 | 2084,5135837407 | 429,2262411011 | 398,7252256891 | 9,38815 | 1,5453718145 | 300,183 | 300,586 | 303,168 | 300,054 | 300,458 | 303,3 | 306,079 | 822,9031935053 | 261,2850095197 | 834,6518278932 | 636,5396405443 | 608,7494150188 | 309,0549302674 | 645,4939172677 | 65,26 | 1,19
2017-08-18 01:00:00 | 55,53 | 13,32 | 2080,7074479033 | 427,7055094922 | 398,5668212098 | 8,9474754545 | 1,546753455 | 300,313 | 301,56 | 298,115 | 300,224 | 298,115 | 302,42 | 296,69 | 816,336269573 | 260,605096495 | 829,7722195846 | 636,6299267949 | 609,1050966208 | 312,3993844039 | 645,0202324989 | 65,26 | 1,19
2017-08-18 02:00:00 | 55,53 | 13,32 | 2102,2069719578 | 436,2955880399 | 378,232 | 9,49702 | 1,538949053 | 299,41 | 297,111 | 301,682 | 300,092 | 301,705 | 304,546 | 296,839 | 853,4305155694 | 264,445686283 | 857,3354124629 | 636,1199314876 | 607,0959762203 | 293,5077380655 | 647,695911328 | 65,26 | 1,19
2017-08-18 02:00:00 | 55,53 | 13,32 | 2094,9033058914 | 433,3774273849 | 399,1576271057 | 9,57724 | 1,5416003092 | 299,347 | 300,765 | 297,949 | 300,268 | 300,983 | 313,21 | 299,004 | 840,8291209964 | 263,1409883167 | 847,9718397626 | 636,2931834819 | 607,7785003755 | 299,9254743814 | 646,7869486636 | 65,26 | 1,19
2017-08-18 03:00:00 | 55,53 | 13,32 | 1966,91972 | 298,1469923077 | 385,0098559322 | 9,87514 | 1,5323769251 | 300,605 | 342,373 | 299,678 | 300,107 | 299,687 | 304,369 | 305,984 | 778,564 | 575,296 | 400,698 | 414,981 | 602,435 | 495,261 | 513,83 | 65,26 | 1,19
2017-08-18 03:00:00 | 55,53 | 13,32 | 538,632984 | 247,6415538462 | 383,9041016949 | 10,0979 | 1,5289041529 | 301,517 | 300,822 | 298,167 | 300,755 | 299,096 | 294,638 | 299,009 | 817,758 | 554,276 | 851,9321869159 | 398,061 | 579,622 | 497,161 | 502,689 | 65,26 | 1,19
2017-08-18 03:00:00 | 55,53 | 13,32 | 1825,058375 | 313,3529307692 | 385,3427711864 | 9,85598 | 1,5334224909 | 299,427 | 295,361 | 301,694 | 299,827 | 300,734 | 308,658 | 301,468 | 752,508 | 499,453 | 231,49 | 604,431 | 590,015 | 550,402 | 642,4545 | 65,26 | 1,19
2017-08-18 03:00:00 | 55,53 | 13,32 | 406,6994166667 | 321,4989692308 | 385,5211186441 | 9,83659 | 1,5339826154 | 299,743 | 306,114 | 303,781 | 299,19 | 300,728 | 310,195 | 301,178 | 706,689 | 716,073 | 131,1951666667 | 177,9855 | 597,389 | 281,4857813047 | 573,052 | 65,26 | 1,19
2017-08-18 03:00:00 | 55,53 | 13,32 | 2096,3105 | 314,9821384615 | 385,378440678 | 9,85668 | 1,5335345158 | 298,702 | 301,653 | 301,025 | 298,416 | 299,991 | 310,454 | 300,24 | 745,732 | 524,833 | 215,653 | 647,855 | 585,383 | 184,405 | 540,615 | 65,26 | 1,19
2017-08-18 04:00:00 | 55,53 | 13,32 | 906,93825 | 303,596 | 381,870940678 | 10,3636 | 1,5225187331 | 301,025 | 300,623 | 298,47 | 299,89 | 297,97 | 298,54 | 295,683 | 482,107 | 604,545 | 858,0322523364 | 393,423 | 586,509 | 489,389 | 522,473 | 65,26 | 1,19
2017-08-18 04:00:00 | 55,53 | 13,32 | 2944,07 | 266,8348214286 | 382,0492881356 | 10,3848 | 1,5230788576 | 299,359 | 299,155 | 301,969 | 299,043 | 301,76 | 303,292 | 305,356 | 805,286 | 636,267 | 857,4971588785 | 566,387 | 589,766 | 504,763 | 485,574 | 65,26 | 1,19
2017-08-18 04:00:00 | 55,53 | 13,32 | 2061,26 | 287,81 | 382,6318898305 | 10,3553 | 1,5249085978 | 300,489 | 303,6 | 300,859 | 299,929 | 299,314 | 307,397 | 293,629 | 324,533 | 621,169 | 855,7491869159 | 225,896 | 591,621 | 497,791 | 456,971 | 65,26 | 1,19
2017-08-18 05:00:00 | 55,53 | 13,32 | 3979,23 | 419,174 | 380,6462881356 | 10,0867 | 1,63224 | 299,487 | 302,733 | 298,268 | 300,848 | 301,039 | 305,775 | 295,539 | 622,14 | 588,223 | 882,3278031088 | 405,379 | 594,169 | 495,924 | 521,322 | 65,26 | 1,19
2017-08-18 05:00:00 | 55,53 | 13,32 | 3983,32 | 382,212 | 380,4084915254 | 10,0303 | 1,65617 | 299,51 | 299,05 | 298,538 | 298,989 | 299,188 | 311,932 | 309,71 | 594,451 | 607,695 | 882,0476994819 | 399,754 | 603,191 | 498,915 | 480,638 | 65,26 | 1,19
2017-08-18 06:00:00 | 55,53 | 13,32 | 903,696 | 575,32 | 377,267 | 9,87774 | 1,74679 | 297,51 | 295,805 | 297,308 | 299,701 | 299,331 | 289,015 | 305,419 | 599,546 | 577,795 | 880,521134715 | 434,519 | 612,282 | 511,583 | 519,541 | 62,29 | 5,27
2017-08-18 06:00:00 | 55,53 | 13,32 | 3933,63 | 573,556 | 378,655 | 9,94401 | 1,72984 | 299,561 | 302,481 | 301,34 | 300,44 | 299,875 | 310,317 | 307,9 | 614,456 | 595,724 | 878,9385492228 | 400,335 | 594,765 | 503,573 | 506,959 | 62,29 | 5,27
2017-08-18 06:00:00 | 55,53 | 13,32 | 3923,67 | 578,003 | 382,617 | 9,87331 | 1,74023 | 299,008 | 342,354 | 298,079 | 299,797 | 300,107 | 309,291 | 306,699 | 603,434 | 602,452 | 880,801238342 | 424,789 | 604,208 | 483,345 | 526,023 | 62,29 | 5,27
2017-08-18 06:00:00 | 55,53 | 13,32 | 3928,84 | 556,156 | 386,067 | 9,97571 | 1,71499 | 298,697 | 301,944 | 299,487 | 299,971 | 298,697 | 291,499 | 308,409 | 585,368 | 603,338 | 878,6304352332 | 407,103 | 623,158 | 497,777 | 497,244 | 62,29 | 5,27
2017-08-18 07:00:00 | 54,16 | 15,82 | 4064,72 | 523,703 | 380,328 | 10,0241 | 1,66595 | 300,371 | 304,965 | 299,319 | 301,212 | 302,086 | 293,189 | 291,845 | 507,676 | 505,755 | 876,6276943005 | 462,132 | 494,038 | 483,539 | 467,525 | 64,53 | 2,47
2017-08-18 07:00:00 | 54,16 | 15,82 | 1755,826 | 549,043 | 383,774 | 10,0168 | 1,69405 | 301,311 | 301,487 | 301,256 | 300,674 | 300,619 | 291,972 | 308,002 | 580,492 | 605,772 | 878,1822694301 | 402,127 | 611,34 | 498,032 | 480,553 | 64,53 | 2,47
2017-08-18 07:00:00 | 54,16 | 15,82 | 4052,94 | 526,175 | 378,958 | 10,0296 | 1,66887 | 301,007 | 298,677 | 299,268 | 300,122 | 296,869 | 308,596 | 294,603 | 510,444 | 508,829 | 877,0618549223 | 482,844 | 491,122 | 494,004 | 474,578 | 64,53 | 2,47
2017-08-18 07:00:00 | 54,16 | 15,82 | 4016,19 | 527,315 | 380,294 | 10,0205 | 1,66665 | 299,487 | 297,626 | 302,341 | 299,72 | 297,512 | 290,502 | 299,402 | 519,618 | 496,172 | 876,9077979275 | 503,938 | 488,128 | 490,36 | 506,813 | 64,53 | 2,47
2017-08-18 07:00:00 | 54,16 | 15,82 | 3411,55 | 538,358 | 377,098 | 10,0457 | 1,67449 | 299,367 | 300,299 | 299,833 | 298,748 | 301,272 | 292,847 | 306,805 | 489,6 | 527,835 | 877,3839740933 | 481,42 | 456,316 | 508,533 | 416,08 | 64,53 | 2,47
2017-08-18 07:00:00 | 54,16 | 15,82 | 3987,35 | 516,814 | 380,451 | 10,0219 | 1,67679 | 298,397 | 308,222 | 299,942 | 296,238 | 300,868 | 289,207 | 292,275 | 502,685 | 475,171 | 876,3055751295 | 498,66 | 499,696 | 506,814 | 528,545 | 64,53 | 2,47
2017-08-18 07:00:00 | 54,16 | 15,82 | 3970,23 | 516,815 | 379,991 | 10,0411 | 1,67199 | 298,887 | 298,809 | 299,707 | 300,437 | 299,268 | 284,695 | 291,275 | 497,968 | 503,839 | 877,2579274611 | 518,541 | 514,685 | 503,543 | 521,194 | 64,53 | 2,47
2017-08-18 08:00:00 | 54,16 | 15,82 | 3545,75 | 552,002 | 379,277 | 9,99772 | 1,71269 | 300,4 | 298,096 | 299,268 | 300,732 | 298,223 | 303,853 | 301,426 | 496,028 | 513,504 | 874,8350310881 | 503,038 | 490,428 | 508,994 | 493,995 | 64,81 | 1,82
2017-08-18 08:00:00 | 54,16 | 15,82 | 3650,97 | 550,423 | 388,263 | 10,0151 | 1,70361 | 299,608 | 294,017 | 297,75 | 300,905 | 299,728 | 293,033 | 291,797 | 500,444 | 519,13 | 489,272 | 510,616 | 526,543 | 523,909 | 534,052 | 64,81 | 1,82
2017-08-18 08:00:00 | 54,16 | 15,82 | 3539,56 | 550,413 | 389,096 | 10,0162 | 1,70365 | 299,083 | 305,455 | 302,475 | 299,76 | 300,788 | 289,963 | 317,257 | 501,949 | 515,495 | 545,373 | 538,146 | 510,005 | 517,781 | 514,153 | 64,81 | 1,82
2017-08-18 08:00:00 | 54,16 | 15,82 | 3407,19 | 541,663 | 382,883 | 10,0208 | 1,70382 | 299,868 | 299,653 | 302,061 | 300,337 | 300,054 | 292,779 | 297,065 | 506,194 | 511,148 | 759,064 | 455,757 | 462,241 | 527,226 | 442,657 | 64,81 | 1,82
2017-08-18 09:00:00 | 54,16 | 15,82 | 687,24 | 553,877 | 389,24 | 9,90979 | 1,69634 | 299,237 | 302,13 | 299,927 | 300,787 | 295,868 | 319,841 | 316,419 | 500,838 | 498,533 | 839,8563333333 | 602,462 | 478,569 | 509,498 | 499,142 | 65,3 | 1,66
2017-08-18 10:00:00 | 54,16 | 15,82 | 3678,77 | 565,934 | 385,826 | 9,96949 | 1,7313 | 300,157 | 302,385 | 298,629 | 300,346 | 299,529 | 296,825 | 292,197 | 510,252 | 522,514 | 822,3808619329 | 377,341 | 461,864 | 513,237 | 447,04 | 65,81 | 1,61
2017-08-18 10:00:00 | 54,16 | 15,82 | 4304,5 | 556,605 | 377,34 | 9,88514 | 1,72415 | 298,823 | 295,289 | 301,907 | 300,343 | 304,942 | 313,144 | 292,839 | 491,921 | 496,172 | 825,5869802761 | 533,901 | 499,481 | 505,041 | 487,78 | 65,81 | 1,61
2017-08-18 12:00:00 | 54,16 | 15,82 | 3901,89 | 513,463 | 383,855 | 9,87354 | 1,72738 | 299,998 | 298,509 | 300,955 | 299,771 | 300,182 | 303,597 | 297,85 | 512,954 | 506,403 | 837,435678501 | 511,582 | 497,939 | 494,368 | 469,634 | 64,98 | 1,72
2017-08-18 12:00:00 | 54,16 | 15,82 | 3761,58 | 502,531 | 378,132 | 9,87707 | 1,72262 | 299,673 | 302,589 | 297,949 | 300,865 | 299,994 | 298,237 | 295,313 | 483,76 | 495,737 | 836,9710236686 | 519,094 | 516,632 | 517,818 | 497,198 | 64,98 | 1,72
2017-08-18 14:00:00 | 54,16 | 15,82 | 1780,893625 | 437,238 | 376,389 | 10,0453 | 1,70327 | 300,366 | 300,073 | 299,414 | 300,692 | 299,325 | 303,793 | 288,704 | 501,527 | 498,229 | 348,99 | 501,968 | 505,271 | 537,946 | 505,962 | 63,56 | 3,69
2017-08-18 14:00:00 | 54,16 | 15,82 | 4275,39 | 454,791 | 379,229 | 9,82063 | 1,73067 | 299,761 | 305,115 | 302,628 | 300,728 | 299,306 | 293,265 | 310,127 | 514,502 | 484,211 | 511,507 | 508,911 | 491,919 | 529,631 | 580,293 | 63,56 | 3,69
2017-08-18 14:00:00 | 54,16 | 15,82 | 3772,86 | 449,381 | 384,951 | 9,98834 | 1,69127 | 299,421 | 303,193 | 298,22 | 300,754 | 300,637 | 309,712 | 294,946 | 482,104 | 513,07 | 487,484 | 499,896 | 513,053 | 507,077 | 474,935 | 63,56 | 3,69
2017-08-18 14:00:00 | 54,16 | 15,82 | 1549,4915 | 439,354 | 380,274 | 10,041 | 1,70066 | 300,416 | 302,152 | 299,743 | 299,771 | 299,431 | 307,114 | 297,751 | 497,421 | 489,411 | 460,566 | 544,608 | 518,073 | 511,117 | 513,776 | 63,56 | 3,69
2017-08-18 15:00:00 | 54,16 | 15,82 | 4068,15 | 515,707 | 389,816 | 9,79319 | 1,72276 | 300,148 | 301,695 | 297,948 | 298,176 | 299,272 | 295,599 | 296,614 | 492,514 | 511,971 | 445,594 | 523,807 | 521,008 | 483,384 | 498,321 | 62,29 | 5,17
2017-08-18 15:00:00 | 54,16 | 15,82 | 4033,06 | 417,994 | 381,229 | 9,89599 | 1,68254 | 299,51 | 298,609 | 302,748 | 300,84 | 300,725 | 298,042 | 303,281 | 507,628 | 479,538 | 398,132 | 534,622 | 515,212 | 453,148 | 512,061 | 62,29 | 5,17
2017-08-18 15:00:00 | 54,16 | 15,82 | 4453,13 | 397,501 | 385,453 | 9,88605 | 1,68631 | 299,896 | 296,79 | 301,453 | 300,335 | 299,549 | 290,391 | 289,565 | 517,423 | 491,818 | 475,205 | 521,679 | 525,901 | 518,496 | 483,978 | 62,29 | 5,17
2017-08-18 16:00:00 | 51,62 | 19,01 | 4262,54 | 680,997 | 403,8293777778 | 10,0654 | 1,71767 | 299,927 | 299,542 | 297,84 | 299,652 | 300,476 | 294,735 | 285,069 | 514 | 497,231 | 609,749 | 455,186 | 475,463 | 523,656 | 515,354 | 62,65 | 4,86
2017-08-18 16:00:00 | 51,62 | 19,01 | 4494,13 | 676,773 | 400,6652888889 | 10,0442 | 1,71443 | 299,927 | 293,595 | 298 | 299,641 | 298,773 | 297,094 | 303,251 | 511,431 | 512,262 | 577,676 | 463,505 | 467,827 | 481,009 | 509,749 | 62,65 | 4,86
2017-08-18 16:00:00 | 51,62 | 19,01 | 4998,03 | 487,027 | 395,5236444444 | 9,99268 | 1,69763 | 299,684 | 302,413 | 299,706 | 299,533 | 299,95 | 298,069 | 291,842 | 510,05 | 493,875 | 449,862 | 519,683 | 485,932 | 486,003 | 479,389 | 62,65 | 4,86
2017-08-18 16:00:00 | 51,62 | 19,01 | 4778,34 | 410,448 | 380,67 | 9,8897 | 1,68771 | 299,268 | 294,669 | 303,188 | 299,707 | 298,818 | 309,675 | 305,383 | 477,591 | 495,496 | 432,064 | 517,109 | 535,072 | 516,793 | 519,197 | 62,65 | 4,86
2017-08-18 16:00:00 | 51,62 | 19,01 | 529,9176 | 555,35 | 412,1351111111 | 10,0859 | 1,71746 | 300,334 | 303,543 | 301,311 | 297,61 | 299,487 | 293,25 | 301,665 | 493,076 | 516,117 | 402,626 | 562,742 | 513,211 | 470,792 | 487,594 | 62,65 | 4,86
2017-08-18 16:00:00 | 51,62 | 19,01 | 3223,05 | 713,518 | 409,9598 | 10,082 | 1,72149 | 300,781 | 294,488 | 298,01 | 300,244 | 300,244 | 310,376 | 307,758 | 510,707 | 478,518 | 567,668 | 490,983 | 482,117 | 538,092 | 575,009 | 62,65 | 4,86
2017-08-18 17:00:00 | 51,62 | 19,01 | 1019,78 | 510,864 | 385,668 | 10,0919 | 1,64658 | 299,624 | 305,443 | 298,65 | 299,79 | 299,843 | 305,867 | 287,516 | 520,041 | 478,839 | 507,858 | 529,546 | 503,253 | 518,537 | 450,424 | 62,6264052741 | 4,775681678
2017-08-18 17:00:00 | 51,62 | 19,01 | 2449,8205416667 | 573,939 | 402,23 | 10,1236 | 1,68607 | 299,632 | 305,729 | 299,36 | 298,438 | 300,002 | 308,869 | 297,313 | 490,117 | 479,231 | 420,308 | 525,483 | 519,525 | 474,264 | 571,16 | 62,642019431 | 4,8314805676
2017-08-18 17:00:00 | 51,62 | 19,01 | 1760,784875 | 582,69 | 403,039 | 10,1264 | 1,6983 | 300,294 | 294,643 | 301,616 | 297,651 | 299,671 | 307,71 | 292,527 | 512,734 | 505,868 | 522,617 | 487,285 | 489,928 | 493,705 | 470,827 | 62,6447952811 | 4,8414003701
2017-08-18 18:00:00 | 51,62 | 19,01 | 3778,18 | 585,482 | 408,112 | 10,108 | 1,69512 | 300,751 | 303,894 | 298,224 | 300,48 | 299,597 | 302,28 | 300,108 | 494,1 | 501,28 | 602,139 | 419,236 | 476,426 | 518,156 | 566,348 | 62,5851145038 | 4,6281246144
2017-08-18 18:00:00 | 51,62 | 19,01 | 893,07548 | 614,73 | 418,1428 | 9,92891 | 1,72218 | 299,999 | 297,592 | 299,045 | 299,487 | 299,775 | 292,007 | 307,968 | 490,115 | 478,915 | 499,976 | 526,451 | 529,166 | 511,462 | 524,752 | 62,5320263706 | 4,4384083899
2017-08-18 19:00:00 | 51,62 | 19,01 | 4868,64 | 630,97 | 418,0862 | 9,88395 | 1,72456 | 300,054 | 304,338 | 299,365 | 300,436 | 301,197 | 305,183 | 291,731 | 500,679 | 493,556 | 595,384 | 356,764 | 404,766 | 498,764 | 564,802 | 62,4660999306 | 4,2028130783
2017-08-18 20:00:00 | 51,62 | 19,01 | 510,4453846154 | 686,361 | 416,4525333333 | 9,81112 | 1,70587 | 300,849 | 286,753 | 299,663 | 299,97 | 300,863 | 298,597 | 319,468 | 511,232 | 511,033 | 501,059 | 369,039 | 402,693 | 434,571 | 372,179 | 62,4348716169 | 4,0912152992
2017-08-18 20:00:00 | 51,62 | 19,01 | 4374,63 | 672,344 | 417,8794 | 9,86695 | 1,72585 | 298,641 | 295,412 | 298,482 | 299,096 | 301,049 | 302,913 | 287,931 | 505,17 | 503,605 | 599,694 | 353,737 | 367,892 | 365,251 | 418,07 | 62,4598542679 | 4,1804935225
2017-08-18 20:00:00 | 51,62 | 19,01 | 3594,06 | 530,439 | 379,342 | 9,7844 | 1,68005 | 299,472 | 304,961 | 300,072 | 300,327 | 300,323 | 300,747 | 289,749 | 495,215 | 538,744 | 425,648 | 433,085 | 407,913 | 412,053 | 423,996 | 62,4206453851 | 4,0403763109
2017-08-18 21:00:00 | 51,62 | 19,01 | 3568,5 | 522,73 | 384,516 | 9,84096 | 1,66386 | 299,47 | 297,431 | 300,691 | 299,241 | 299,188 | 293,855 | 295,951 | 508,015 | 519,711 | 570,629 | 340,141 | 375,746 | 370,524 | 382,763 | 62,3939278279 | 3,944898211
2017-08-18 21:00:00 | 51,62 | 19,01 | 1893,4413636364 | 551,074 | 376,9993333333 | 10,0762 | 1,70723 | 300,29 | 295,839 | 298,919 | 300,261 | 298,451 | 301,396 | 311,199 | 492,306 | 472,7 | 474,28 | 491,392 | 425,183 | 409,968 | 395,711 | 62,3470853574 | 3,7775015423
2017-08-18 21:00:00 | 51,62 | 19,01 | 3476,56 | 519,88 | 378,93 | 9,86039 | 1,67222 | 299,591 | 302,381 | 299,503 | 299,782 | 299,268 | 304,309 | 318,911 | 513,909 | 516,295 | 601,946 | 355,29 | 358,472 | 411,884 | 456,336 | 62,388723109 | 3,9262985811
2017-08-18 21:00:00 | 51,62 | 19,01 | 1213,2977272727 | 489,884 | 379,5843763441 | 10,0713 | 1,69811 | 300,456 | 299,511 | 301,872 | 299,463 | 297,64 | 295,636 | 295,766 | 515,446 | 513,329 | 560,052 | 321,254 | 372,39 | 347,553 | 355,453 | 62,3429215822 | 3,7626218384
2017-08-18 22:00:00 | 51,62 | 19,01 | 3799,54 | 472,328 | 376,9650215054 | 10,0534 | 1,71691 | 300,531 | 298,848 | 301,628 | 299,897 | 299,159 | 305,398 | 285,718 | 506,689 | 516,216 | 423,016 | 428,257 | 397,727 | 345,672 | 415,835 | 62,3168979875 | 3,6696236891
2017-08-18 22:00:00 | 51,62 | 19,01 | 3764,01 | 569,951 | 382,833 | 10,096 | 1,72916 | 298,75 | 300,373 | 301,666 | 300,346 | 298,851 | 294,632 | 289,32 | 477,111 | 501,573 | 591,098 | 301,914 | 373,258 | 430,722 | 465,417 | 62,3089174185 | 3,6411042566
2017-08-18 22:00:00 | 51,62 | 19,01 | 4053,65 | 576,361 | 383,951 | 10,0761 | 1,72953 | 299,919 | 298,397 | 301,041 | 300,215 | 300,055 | 295,351 | 300,45 | 499,332 | 479,867 | 439,777 | 430,555 | 416,508 | 427,016 | 453,62 | 62,2985079806 | 3,6039049969
2017-08-18 23:00:00 | 51,62 | 19,01 | 2700,61 | 564,153 | 379,28 | 9,99626 | 1,71493 | 300,089 | 299,885 | 297,242 | 301,102 | 299,287 | 304,368 | 297,989 | 522,403 | 501,686 | 586,985 | 315,099 | 370,603 | 407 | 461,326 | 62,2398681471 | 3,3943491672
2017-08-18 23:00:00 | 51,62 | 19,01 | 3772,18 | 535,941 | 377,969 | 9,99531 | 1,68723 | 299,927 | 293,461 | 297,239 | 299,895 | 300,278 | 290,816 | 286,968 | 511,176 | 485,686 | 428,805 | 410,833 | 393,291 | 468,202 | 444,125 | 62,217314365 | 3,3137507711
2017-08-18 23:00:00 | 51,62 | 19,01 | 3816,8 | 569,158 | 383,912 | 10,0231 | 1,72637 | 299,268 | 293,395 | 301,776 | 298,972 | 299,264 | 302,127 | 302,316 | 496,093 | 488,181 | 516,673 | 403,439 | 411,745 | 397,865 | 342,933 | 62,2627689105 | 3,4761875386
2017-08-18 23:00:00 | 51,62 | 19,01 | 3225,54 | 567,467 | 379,201 | 9,99909 | 1,71652 | 301,454 | 301,915 | 298,886 | 299,487 | 300,748 | 295,274 | 303,257 | 487,821 | 520,181 | 421,347 | 414,427 | 408,252 | 434,835 | 391,25 | 62,2419500347 | 3,4017890191
2017-08-18 23:00:00 | 51,62 | 19,01 | 3675,53 | 534,424 | 380,253 | 9,99248 | 1,68851 | 299,927 | 300,57 | 298,287 | 299,676 | 300,617 | 298,497 | 316,038 | 498,557 | 477,428 | 526,654 | 416,32 | 409,793 | 428,469 | 339,549 | 62,2193962526 | 3,3211906231
2017-08-19 00:00:00 | 51,62 | 19,01 | 3487,56 | 564,821 | 379,629 | 9,87902 | 1,69892 | 299,443 | 291,84 | 301,816 | 300,542 | 299,399 | 296,716 | 290,74 | 503,591 | 483,253 | 562,754 | 302,654 | 387,419 | 317,223 | 408,639 | 62,1964954892 | 3,2393522517
2017-08-19 00:00:00 | 51,62 | 19,01 | 4210,85 | 576,37 | 380,587 | 9,98435 | 1,73179 | 300,269 | 305,747 | 302,533 | 301,378 | 299,017 | 296,769 | 309,651 | 493,575 | 509,475 | 491,066 | 441,143 | 416,326 | 444,477 | 357,27 | 62,1541637752 | 3,0880752622
2017-08-19 01:00:00 | 51,87 | 18,78 | 4151,38 | 567,388 | 380,1576666667 | 9,95663 | 1,73644 | 300,753 | 302,378 | 302,397 | 299,728 | 299,276 | 305,307 | 290,814 | 502,504 | 502,318 | 421,452 | 437,541 | 389,804 | 324,073 | 435,925 | 62,15 | 3,0384762492
2017-08-19 01:00:00 | 51,87 | 18,78 | 3629,48 | 543,3 | 376,549 | 9,84428 | 1,71466 | 299,99 | 305,922 | 297,573 | 301,355 | 303,662 | 308,292 | 283,808 | 496,27 | 523,238 | 545,486 | 362,584 | 402,385 | 402,962 | 364,278 | 62,15 | 2,9231585441
2017-08-19 02:00:00 | 51,87 | 18,78 | 4957,06 | 647,592 | 410,6893529412 | 9,75441 | 1,73194 | 299,927 | 302,78 | 298,169 | 301,025 | 301,902 | 298,823 | 284,107 | 514,494 | 500,71 | 490,461 | 414,856 | 191,794787234 | 507,913 | 181,9795187713 | 64,02 | 2,85
2017-08-19 02:00:00 | 51,87 | 18,78 | 4837,94 | 683,436 | 408,067 | 9,8006 | 1,74139 | 301,243 | 297,292 | 298,203 | 298,418 | 298,827 | 297,249 | 324,466 | 478,626 | 473,062 | 529,471 | 433,834 | 195,2791099291 | 223,886 | 181,9929180887 | 64,02 | 2,85
2017-08-19 02:00:00 | 51,87 | 18,78 | 4871,53 | 685,281 | 398,0614705882 | 9,74876 | 1,73346 | 299,269 | 297,689 | 298,389 | 301,454 | 301,882 | 308,382 | 318,179 | 487,997 | 492,277 | 432,552 | 447,648 | 188,5784893617 | 484,864 | 181,9671501706 | 64,02 | 2,85
2017-08-19 02:00:00 | 51,87 | 18,78 | 4834,05 | 621,284 | 408,081 | 9,86035 | 1,74492 | 300,139 | 299,309 | 302,56 | 297,566 | 296,683 | 306,634 | 301,271 | 508,801 | 475,34 | 476,534 | 383,78 | 200,639606383 | 507,079 | 182,0135324232 | 64,02 | 2,85
2017-08-19 03:00:00 | 51,87 | 18,78 | 4966,05 | 623,246 | 411,8163333333 | 9,9205 | 1,73724 | 299,976 | 300,927 | 298,413 | 301,672 | 301,561 | 299,068 | 312,999 | 524,828 | 446,346 | 445,504 | 428,295 | 222,617641844 | 538,665 | 182,0980511945 | 63,75 | 3,58
2017-08-19 03:00:00 | 51,87 | 18,78 | 3370,28 | 614,137 | 408,906 | 10,0194 | 1,74089 | 298,678 | 300,76 | 299,418 | 300,17 | 296,976 | 308,303 | 311,34 | 498,224 | 481,436 | 516,424 | 454,316 | 439,115 | 384,114 | 389,685 | 63,75 | 3,58
2017-08-19 04:00:00 | 51,87 | 18,78 | 4385,77 | 599,189 | 390,97 | 9,89572 | 1,75293 | 300,003 | 298,456 | 302,38 | 299,663 | 302,141 | 298,767 | 282,56 | 494,545 | 476,451 | 537,332 | 373,675 | 457,626 | 625,607 | 500,895 | 64,77 | 2,92
2017-08-19 05:00:00 | 51,87 | 18,78 | 3978,28 | 611,19 | 418,2591746032 | 10,1216 | 1,74418 | 299,268 | 304,817 | 299,3 | 299,622 | 300,537 | 302,527 | 284,646 | 509,648 | 499,095 | 537,306 | 344,142 | 346,315 | 368,54 | 359,514 | 65,64 | 2,25
2017-08-19 05:00:00 | 51,87 | 18,78 | 4475,6 | 696,557 | 416,1434957983 | 9,86436 | 1,71411 | 299,588 | 298,83 | 300,825 | 298,98 | 303,273 | 304,719 | 294,561 | 501,25 | 507,64 | 670,885 | 305,709 | 333,541 | 315,723 | 353,626 | 65,64 | 2,25
2017-08-19 05:00:00 | 51,87 | 18,78 | 4445,26 | 686,701 | 416,1228907563 | 9,86224 | 1,71429 | 299,927 | 296,277 | 297,949 | 299,993 | 302,633 | 293,858 | 285,353 | 505,657 | 498,304 | 653,144 | 353,132 | 361,222 | 298,793 | 312,974 | 65,64 | 2,25
2017-08-19 06:00:00 | 51,87 | 18,78 | 4291,28 | 730,751 | 417,8290277778 | 10,1551 | 1,7131 | 299,144 | 299,768 | 300,244 | 299,118 | 297,826 | 298,519 | 308,601 | 495,665 | 495,313 | 680,286 | 343,204 | 337,342 | 359,896 | 354,473 | 65,61 | 2,52
2017-08-19 06:00:00 | 51,87 | 18,78 | 3954,69 | 707,711 | 418,283 | 10,1251 | 1,7331 | 299,615 | 291,196 | 298,296 | 300,643 | 297,533 | 291,046 | 288,42 | 490,189 | 503,742 | 559,486 | 352,753 | 360,733 | 380,479 | 407,538 | 65,61 | 2,52
2017-08-19 06:00:00 | 51,87 | 18,78 | 859,4715789474 | 627,084 | 416,0378 | 10,1173 | 1,72127 | 300,37 | 301,487 | 298,385 | 300,229 | 302,124 | 293,893 | 306,725 | 520,288 | 516,468 | 620,351 | 358,263 | 342,803 | 407,946 | 389,555 | 65,61 | 2,52
2017-08-19 06:00:00 | 51,87 | 18,78 | 4016,73 | 632,148 | 418,2449166667 | 10,0395 | 1,71716 | 300,893 | 297,084 | 299,574 | 300,989 | 297,867 | 305,607 | 310,007 | 501,573 | 502,933 | 693,885 | 352,173 | 358,799 | 369,044 | 359,976 | 65,61 | 2,52
2017-08-19 06:00:00 | 51,87 | 18,78 | 3866,39 | 635,615 | 416,1114 | 10,1226 | 1,72728 | 299,856 | 296,473 | 298,028 | 299,479 | 301,21 | 309,797 | 311,142 | 487,076 | 490,78 | 591,8 | 352,421 | 359,152 | 305,589 | 322,844 | 65,61 | 2,52
2017-08-19 07:00:00 | 47,21 | 27,31 | 4824,37 | 619,147 | 417,327877193 | 9,89025 | 1,72373 | 300,68 | 300,208 | 300,899 | 299,174 | 302,312 | 292,299 | 286,555 | 484,975 | 437,024 | 685,691 | 365,626 | 374,374 | 360,996 | 340,355 | 65,4 | 2,78
2017-08-19 07:00:00 | 47,21 | 27,31 | 4670,86 | 619,435 | 417,4277894737 | 9,89379 | 1,7243 | 299,924 | 298,831 | 297,852 | 300,218 | 300,304 | 294,802 | 311,511 | 519,308 | 511,165 | 688,99 | 332,462 | 333,223 | 355,11 | 350,269 | 65,4 | 2,78
2017-08-19 07:00:00 | 47,21 | 27,31 | 4629,76 | 584,866 | 417,4477719298 | 9,8945 | 1,72427 | 300,432 | 295,518 | 300,198 | 299,165 | 299,646 | 298,66 | 310,572 | 511,381 | 490,051 | 691,256 | 335,782 | 341,427 | 355,412 | 333,813 | 65,4 | 2,78
2017-08-19 08:00:00 | 47,21 | 27,31 | 951,2929411765 | 573,706 | 417,325244898 | 9,94652 | 1,68585 | 299,706 | 305,628 | 298,828 | 299,933 | 301,349 | 310,984 | 302,503 | 489,736 | 493,337 | 696,553 | 349,285 | 355,805 | 311,671 | 355,658 | 65,28 | 2,51
2017-08-19 08:00:00 | 47,21 | 27,31 | 4185,2 | 550,307 | 407,306 | 10,0236 | 1,68819 | 299,647 | 268,935 | 300,603 | 300,776 | 299,123 | 302,76 | 296,608 | 508,968 | 493,737 | 726,481 | 346,462 | 345,853 | 324,531 | 384,485 | 65,28 | 2,51
2017-08-19 08:00:00 | 47,21 | 27,31 | 3865,1 | 568,831 | 380,746 | 10,1559 | 1,72249 | 299,881 | 299,279 | 298,583 | 299,456 | 299,054 | 292,171 | 307,728 | 498,987 | 511,745 | 883,357 | 358,228 | 359,496 | 364,97 | 343,429 | 65,28 | 2,51
2017-08-19 09:00:00 | 47,21 | 27,31 | 3088,28 | 565,313 | 380,668 | 10,3398 | 1,71709 | 299,245 | 297,054 | 298,889 | 298,926 | 299,487 | 295,963 | 296,645 | 501,506 | 484,296 | 883,5564595469 | 365,03 | 369,022 | 373,854 | 370,746 | 65,85 | 2,21
2017-08-19 10:00:00 | 47,21 | 27,31 | 2939,11 | 539,268 | 384,432 | 10,2615 | 1,6806 | 299,075 | 294,181 | 301,969 | 300,253 | 299,627 | 291,856 | 296,551 | 495,483 | 525,43 | 880,2245889968 | 363,302 | 400,083 | 376,877 | 368,051 | 65,52 | 2,13
2017-08-19 10:00:00 | 47,21 | 27,31 | 2970,98 | 555,754 | 385,344 | 10,2515 | 1,70019 | 299,959 | 296,852 | 300,813 | 299,994 | 300,116 | 304,724 | 293,118 | 500,857 | 509,044 | 841,94 | 368,631 | 342,192 | 344,797 | 370,015 | 65,52 | 2,13
2017-08-19 10:00:00 | 47,21 | 27,31 | 1517,79068 | 548,517 | 381,63 | 10,2854 | 1,69333 | 300,366 | 298,02 | 297,435 | 299,709 | 302,121 | 296,708 | 297,962 | 513,818 | 487,659 | 881,7229449838 | 337,527 | 314,31 | 321,657 | 367,423 | 65,52 | 2,13
2017-08-19 10:00:00 | 47,21 | 27,31 | 2858,36 | 560,452 | 380,785 | 10,2436 | 1,71738 | 299,981 | 305,418 | 302,563 | 298,609 | 299,927 | 308,932 | 305,311 | 515,129 | 457,27 | 876,6529136691 | 356,434 | 358,699 | 331,574 | 347,753 | 65,52 | 2,13
2017-08-19 11:00:00 | 47,21 | 27,31 | 1087,292 | 540,852 | 378,5746666667 | 10,0404 | 1,69044 | 299,312 | 297,532 | 298,844 | 300,717 | 299,14 | 303,668 | 311,385 | 492,235 | 517,949 | 850,9456043165 | 371,297 | 345,028 | 386,311 | 330,303 | 66,34 | 2,13
2017-08-19 12:00:00 | 47,21 | 27,31 | 3282,28 | 519,323 | 387,513 | 9,74846 | 1,69281 | 300,366 | 297,259 | 298,044 | 297,911 | 299,676 | 292,802 | 292,213 | 500,361 | 498,136 | 878,2028432511 | 362,344 | 341,936 | 345,133 | 339,073 | 65,84 | 2,02
2017-08-19 12:00:00 | 47,21 | 27,31 | 3100,92 | 537,758 | 381,715 | 9,65076 | 1,70794 | 300,689 | 300,541 | 296,909 | 300,732 | 299,487 | 298,908 | 306,606 | 506,689 | 493,646 | 884,5743105951 | 362,123 | 388,856 | 355,101 | 442,519 | 65,84 | 2,02
2017-08-19 13:00:00 | 47,21 | 27,31 | 2900,34 | 525,137 | 379,844 | 9,93027 | 1,71097 | 299,487 | 297,995 | 297,297 | 297,607 | 299,907 | 299,299 | 305,026 | 499,544 | 454,389 | 842,9564281567 | 341,177 | 344,141 | 375,816 | 325,214 | 66,23 | 1,88
2017-08-19 13:00:00 | 47,21 | 27,31 | 2906,38 | 520,999 | 378,434 | 9,93416 | 1,70925 | 299,477 | 294,137 | 301,72 | 301,204 | 300,141 | 307,315 | 311,485 | 499,336 | 539,559 | 844,4476226415 | 361,991 | 337,168 | 345,206 | 353,485 | 66,23 | 1,88
2017-08-19 14:00:00 | 47,21 | 27,31 | 2855,17 | 658,397 | 390,4661045296 | 9,75038 | 1,69588 | 299,556 | 289,083 | 297,492 | 300,03 | 299,909 | 297,083 | 293,745 | 503,895 | 462,226 | 828,857862119 | 333,178 | 361,56 | 371,855 | 351,489 | 62,96 | 4,33
2017-08-19 14:00:00 | 47,21 | 27,31 | 2971,24 | 660,652 | 385,7853937282 | 9,83866 | 1,6984 | 300,39 | 298,165 | 299,241 | 301,052 | 299,927 | 303,404 | 305,251 | 498,216 | 425,236 | 834,8226400581 | 355,877 | 351,146 | 374,706 | 369,364 | 62,96 | 4,33
2017-08-19 14:00:00 | 47,21 | 27,31 | 2777,87 | 690,705 | 388,3385087108 | 9,80448 | 1,69584 | 300,176 | 298,778 | 298,404 | 298,978 | 299,023 | 302,188 | 299,332 | 497,93 | 486,801 | 831,5691248186 | 377,877 | 349,446 | 388,769 | 343,618 | 62,96 | 4,33
2017-08-19 14:00:00 | 47,21 | 27,31 | 2795,55 | 672,948 | 388,4448885017 | 9,80307 | 1,69582 | 300,555 | 299,206 | 300,842 | 300,668 | 300,055 | 291,228 | 294,755 | 505,971 | 507,661 | 831,4335616836 | 358,164 | 347,184 | 355,815 | 328,781 | 62,96 | 4,33
2017-08-19 14:00:00 | 47,21 | 27,31 | 2902,34 | 519,834 | 391,8490418118 | 9,7045 | 1,69736 | 299,986 | 230,271 | 299,068 | 300,746 | 299,547 | 296,223 | 307,857 | 495,787 | 509,167 | 827,0955413643 | 328,59 | 362,377 | 390,952 | 349,622 | 62,96 | 4,33
2017-08-19 15:00:00 | 47,21 | 27,31 | 4030,97 | 611,703 | 408,9761881533 | 9,66035 | 1,73767 | 299,487 | 302,769 | 298,914 | 301,188 | 298,646 | 297,847 | 301,583 | 497,034 | 491,019 | 805,2698766328 | 355,378 | 360,127 | 362,948 | 364,909 | 63,87 | 3,48
2017-08-19 15:00:00 | 47,21 | 27,31 | 4082,45 | 519,281 | 381,227 | 9,7373 | 1,73394 | 299,749 | 303,388 | 299,443 | 300,717 | 301,021 | 303,223 | 303,936 | 505,875 | 511,808 | 795,7804571843 | 334,776 | 338,842 | 344,456 | 316,269 | 63,87 | 3,48
2017-08-19 15:00:00 | 47,21 | 27,31 | 3615,93 | 609,481 | 405,1465156794 | 9,59351 | 1,72687 | 299,618 | 296,018 | 298,244 | 301,272 | 299,828 | 307,985 | 303,918 | 483,3 | 509,241 | 810,150149492 | 365,975 | 356,742 | 332,316 | 354,039 | 63,87 | 3,48
2017-08-19 16:00:00 | 44,7 | 30,14 | 4762,74 | 707,3 | 415,1840208333 | 9,83206 | 1,74313 | 299,833 | 303,094 | 301,018 | 300,993 | 302,528 | 306,54 | 306,198 | 497,714 | 473,961 | 771,9213454282 | 333,17 | 340,945 | 313,722 | 362,335 | 63,95 | 3,49
2017-08-19 16:00:00 | 44,7 | 30,14 | 4824,15 | 687,514 | 414,4961736111 | 9,79092 | 1,71807 | 299,487 | 298,273 | 303,431 | 299,661 | 300,645 | 292,595 | 308,936 | 489,4 | 465,129 | 778,6995021771 | 362,625 | 347,341 | 385,767 | 330,412 | 63,95 | 3,49
2017-08-19 16:00:00 | 44,7 | 30,14 | 5224,2 | 517,825 | 413,6707569444 | 9,75244 | 1,71499 | 299,876 | 300,508 | 299,113 | 300,288 | 301,155 | 293,697 | 301,608 | 496,131 | 503,734 | 786,8332902758 | 355,88 | 364,002 | 368,878 | 377,043 | 63,95 | 3,49
2017-08-19 16:00:00 | 44,7 | 30,14 | 3862,32 | 657,01 | 415,638 | 9,84618 | 1,75154 | 299 | 261,011 | 296,545 | 300,061 | 297,767 | 292,668 | 309,115 | 498,011 | 510,256 | 767,4477619739 | 355,074 | 350,773 | 328,259 | 357,586 | 63,95 | 3,49
2017-08-19 17:00:00 | 44,7 | 30,14 | 2920,6 | 587,086 | 378,119 | 9,92846 | 1,74576 | 300,095 | 302,472 | 300,444 | 299,655 | 302,085 | 302,056 | 304,607 | 488,184 | 497,575 | 754,5692641509 | 357,926 | 347,314 | 357,477 | 333,068 | 63,910388673 | 4,4705524862
2017-08-19 17:00:00 | 44,7 | 30,14 | 3193,36 | 569,458 | 381,152 | 9,90861 | 1,73114 | 301,245 | 293,555 | 302,124 | 300,586 | 298,389 | 300,806 | 305,42 | 501,99 | 435 | 751,1801857765 | 377,344 | 370,125 | 357,877 | 367,471 | 63,8990061077 | 4,752320442
2017-08-19 18:00:00 | 44,7 | 30,14 | 3015,63 | 551,371 | 394,686 | 10,0464 | 1,67951 | 299,809 | 305,125 | 300,157 | 299,953 | 301,835 | 296,85 | 289,519 | 495,215 | 467,852 | 723,7964325109 | 334,194 | 335,358 | 379,556 | 321,244 | 63,8070349806 | 5,53
2017-08-19 18:00:00 | 44,7 | 30,14 | 1252,2523913044 | 596,611 | 399,425 | 9,74274 | 1,72187 | 299,814 | 296,901 | 300,202 | 300,494 | 298,342 | 294,008 | 304,949 | 507,089 | 501,28 | 717,5605283019 | 347,686 | 359,301 | 380,095 | 410,472 | 63,7860910605 | 5,53
2017-08-19 18:00:00 | 44,7 | 30,14 | 3179,67 | 518,124 | 376,337 | 10,1292 | 1,66652 | 299,976 | 291,849 | 297,657 | 299,61 | 299,927 | 304,755 | 308,741 | 507,661 | 476,576 | 729,625647315 | 194,424 | 365,781 | 428,54 | 409,877 | 63,8266129928 | 5,53
2017-08-19 19:00:00 | 44,7 | 30,14 | 2962,5 | 593,717 | 399,185 | 9,16318 | 1,72911 | 300,897 | 300,352 | 298,745 | 300,7072054795 | 301,2 | 304,275 | 292,827 | 481,676 | 494,218 | 701,1573889695 | 196,4960673077 | 339,053 | 332,906 | 341,463 | 63,7309994448 | 5,4132824427
2017-08-19 19:00:00 | 44,7 | 30,14 | 2939,84 | 578,432 | 397,573 | 9,45342 | 1,7045 | 299,487 | 299,087 | 300,268 | 299,552 | 298,972 | 295,854 | 302,866 | 485,319 | 495,158 | 708,4777982583 | 179,4699836066 | 346,638 | 271,224 | 317,512 | 63,7555857857 | 5,46537127
2017-08-19 19:00:00 | 44,7 | 30,14 | 2807,03 | 556,619 | 388,275 | 9,58834 | 1,70254 | 299,798 | 302,533 | 299,412 | 300,01 | 298,988 | 297,541 | 307,61 | 514,883 | 516,991 | 710,646808418 | 183,4573934426 | 340,344 | 301,164 | 340,226 | 63,7628706274 | 5,4808049965
2017-08-19 20:00:00 | 44,7 | 30,14 | 2909,32 | 544,786 | 379,98 | 9,01281 | 1,69618 | 299,536 | 296,426 | 299,901 | 300,889 | 299,569 | 306,455 | 289,344 | 504,658 | 505,707 | 675,2518040816 | 399,5 | 342,222 | 335,159 | 370,858 | 63,6713548029 | 5,2869188064
2017-08-19 20:00:00 | 44,7 | 30,14 | 3384,62 | 548,344 | 377,7 | 9,04912 | 1,69066 | 299,927 | 301,661 | 301,388 | 300,639 | 298,175 | 307,736 | 292,284 | 496,744 | 500,226 | 703,0089183673 | 324,089 | 344,774 | 352,869 | 320,023 | 63,6617934481 | 5,2666620402
2017-08-19 20:00:00 | 44,7 | 30,14 | 3370,41 | 548,073 | 377,206 | 9,05065 | 1,69044 | 300,093 | 298,861 | 302,178 | 300,2 | 298,77 | 305,395 | 292,991 | 509,497 | 485,731 | 704,3306857143 | 315,514 | 341,827 | 360,34 | 333,126 | 63,6613381455 | 5,2656974323
2017-08-19 20:00:00 | 44,7 | 30,14 | 2965,26 | 569,971 | 379,449 | 9,00095 | 1,72944 | 299,413 | 297,476 | 300,698 | 301,7620547945 | 298,645 | 305,84 | 303,781 | 505,41 | 502,062 | 593,3022285714 | 190,6184615385 | 346,406 | 489,653 | 445,794 | 63,6995835647 | 5,3467244969
2017-08-19 20:00:00 | 44,7 | 30,14 | 4423,85 | 540,848 | 381,043 | 9,29798 | 1,69033 | 300,947 | 301,708 | 300,571 | 299,342 | 301,526 | 306,176 | 303,223 | 504,136 | 479,174 | 814,0373755102 | 355,491 | 345,324 | 292,808 | 350,435 | 63,6235480289 | 5,1856349757
2017-08-19 20:00:00 | 44,7 | 30,14 | 3286,45 | 537,387 | 382,289 | 9,04453 | 1,69134 | 299,897 | 299,18 | 300,103 | 299,79 | 299,577 | 297,46 | 291,697 | 505,076 | 481,427 | 699,0436163265 | 335,452 | 340,992 | 323,673 | 354,94 | 63,6631593559 | 5,269555864
2017-08-19 21:00:00 | 44,7 | 30,14 | 3956,94 | 562,153 | 381,646 | 9,6669 | 1,71958 | 300,144 | 301,416 | 302,455 | 299,545 | 301,907 | 293,71 | 308,438 | 511,747 | 491,167 | 861,895886148 | 364,564 | 348,244 | 392,571 | 358,659 | 63,5502443087 | 5,030333102
2017-08-19 21:00:00 | 44,7 | 30,14 | 4338,63 | 568,817 | 378,501 | 9,64957 | 1,72231 | 300,366 | 299,501 | 301,456 | 299,765 | 299,905 | 292,13 | 289,877 | 508,834 | 490,66 | 861,0270702087 | 338,037 | 348,534 | 317,372 | 348,628 | 63,5584397557 | 5,0476960444
2017-08-19 21:00:00 | 44,7 | 30,14 | 4833,91 | 564,399 | 385,106 | 9,56336 | 1,72196 | 299,859 | 300,903 | 297,897 | 300,362 | 299,272 | 307,977 | 300,096 | 499,817 | 494,093 | 655,899 | 354,804 | 352,631 | 352,941 | 342,453 | 63,5998722932 | 5,1354753643
2017-08-19 22:00:00 | 44,7 | 30,14 | 3057,93 | 564,417 | 383,4645428571 | 9,66762 | 1,71085 | 299,736 | 295,093 | 224,0640725953 | 299,363 | 300,51 | 306,299 | 306,672 | 504,927 | 525,648 | 864,7919392789 | 337,775 | 344,787 | 277,036 | 342,569 | 63,5229261521 | 4,9724566273
2017-08-19 22:00:00 | 44,7 | 30,14 | 3052,99 | 559,069 | 385,409 | 9,68576 | 1,71195 | 300,124 | 301,102 | 224,286954628 | 299,783 | 298,976 | 305,59 | 309,084 | 493,357 | 517,15 | 864,1161935484 | 347,402 | 358,12 | 297,027 | 358,755 | 63,5293003887 | 4,9859611381
2017-08-19 23:00:00 | 44,7 | 30,14 | 2589,48 | 527,662 | 386,062 | 9,73357 | 1,67933 | 299,487 | 316,217 | 220,3228384755 | 299,885 | 300,083 | 292,949 | 292,278 | 791,6539411765 | 416,228 | 876,1348140417 | 339,421 | 346,838 | 350,411 | 343,781 | 63,4159300389 | 4,7457737682
2017-08-19 23:00:00 | 44,7 | 30,14 | 968,1558 | 475,693 | 377,1920377358 | 9,70763 | 1,68221 | 300,732 | 302,855 | 218,9855462795 | 300,305 | 299,902 | 308,841 | 304,478 | 410,348 | 429,558 | 880,189288425 | 370,703 | 360,396 | 427,894 | 403,582 | 63,3776846197 | 4,6647467037
2017-08-19 23:00:00 | 44,7 | 30,14 | 1359,8062 | 436,259 | 377,2242641509 | 9,70669 | 1,68514 | 300,78 | 304,05 | 219,0492268603 | 298,917 | 299,72 | 310,283 | 306,634 | 386,085 | 432,573 | 879,9962182163 | 393,519 | 349,707 | 281,367 | 263,74 | 63,3795058301 | 4,6686051353
2017-08-20 00:00:00 | 44,7 | 30,14 | 3349,59 | 579,689 | 378,276 | 9,50257 | 1,72963 | 299,271 | 297,857 | 216,852246824 | 299,484 | 299,494 | 301,608 | 307,614 | 421,208 | 397,355 | 622,959 | 329,204 | 325,223 | 324,446 | 346,782 | 63,31667407 | 4,5354892436
2017-08-20 00:00:00 | 44,7 | 30,14 | 3186,96 | 531,571 | 376,4991698113 | 9,64149 | 1,69141 | 301,24 | 292,678 | 217,6164137931 | 299,927 | 302,087 | 293,747 | 303,234 | 411,728 | 434,434 | 884,3402979127 | 325,46 | 342,499 | 337,332 | 394,826 | 63,3385285952 | 4,5817904233
2017-08-20 00:00:00 | 44,7 | 30,14 | 3135,06 | 557,251 | 379,689 | 9,59653 | 1,71318 | 298,608 | 307,384 | 217,2980108893 | 300,366 | 297,949 | 302,354 | 297,731 | 409,9 | 424,153 | 885,3056489564 | 387,856 | 375,062 | 365,691 | 394,493 | 63,329422543 | 4,5624982651
2017-08-20 01:00:00 | 53,24 | 19,97 | 3938,49 | 680,626 | 416,4440606061 | 9,40198 | 1,73557 | 298,905 | 303,562 | 299,19 | 300,626 | 300,792 | 290,986 | 308,351 | 403,271 | 423,527 | 574,461 | 378,927 | 358,266 | 377,956 | 379,369 | 63,2260688506 | 4,3435322693
2017-08-20 01:00:00 | 53,24 | 19,97 | 4182,43 | 385,0127272727 | 390,7336 | 9,35373 | 1,6444208333 | 300,963 | 302,697 | 299,496 | 300,345 | 298,136 | 306,133 | 291,553 | 637,818 | 506,505 | 694,008 | 399,435 | 398,252 | 467,861 | 400,621 | 63,2424597446 | 4,3782581541
2017-08-20 01:00:00 | 53,24 | 19,97 | 3143,35 | 652,64 | 416,5255757576 | 9,44812 | 1,73606 | 301,273 | 301,29 | 299,24 | 300,722 | 301,35 | 294,249 | 292,397 | 412,387 | 422,416 | 528,624 | 297,959 | 331,246 | 405,806 | 331,912 | 63,2169627984 | 4,324240111
2017-08-20 01:00:00 | 53,24 | 19,97 | 3482,49 | 573,825 | 378,869 | 9,36812 | 1,73149 | 300,321 | 292,282 | 299,718 | 299,791 | 299,533 | 303,912 | 288,94 | 411,117 | 406,797 | 444,949 | 319,995 | 352,376 | 431,65 | 397,6 | 63,2825263742 | 4,4631436502
2017-08-20 01:00:00 | 53,24 | 19,97 | 3353,41 | 571,385 | 378,257 | 9,39557 | 1,73417 | 299,91 | 304,459 | 302,18 | 299,53 | 298,397 | 305,381 | 304,429 | 418,398 | 306,903 | 883,202 | 507,116 | 362,23 | 408,931 | 390,417 | 63,2934536369 | 4,4862942401
2017-08-20 01:00:00 | 53,24 | 19,97 | 3322,76 | 668,34 | 416,5051969697 | 9,43575 | 1,73643 | 300,229 | 301,685 | 297,482 | 301,19 | 297,949 | 293,007 | 297,758 | 399,015 | 460,978 | 340,797 | 323,436 | 344,102 | 443,574 | 339,96 | 63,2192393115 | 4,3290631506
2017-08-20 02:00:00 | 53,24 | 19,97 | 3115,36 | 573,73 | 380,229 | 9,5465 | 1,73071 | 300,941 | 303,797 | 300,315 | 298,777 | 298,456 | 309,24 | 298,794 | 396,734 | 223,165 | 617,909 | 418,568 | 372,582 | 411,902 | 380,925 | 63,194197668 | 4,2760097155
2017-08-20 02:00:00 | 53,24 | 19,97 | 601,12575 | 577,003 | 378,926 | 9,56089 | 1,733 | 300,191 | 297,984 | 299,487 | 299,962 | 301,044 | 308,998 | 294,301 | 398,948 | 384,289 | 526,662 | 420,768 | 376,979 | 461,886 | 350,83 | 63,1896446419 | 4,2663636364
2017-08-20 02:00:00 | 53,24 | 19,97 | 2866,35 | 550,549 | 380,04 | 9,56704 | 1,70391 | 300,626 | 252,898 | 300,277 | 299,577 | 299,972 | 292,53 | 298,32 | 410,079 | 381,921 | 552,135 | 356,504 | 344,175 | 333,931 | 350,457 | 63,1536757357 | 4,1901596114
2017-08-20 03:00:00 | 53,24 | 19,97 | 3199,22 | 562,764 | 377,063254386 | 9,30637 | 1,72854 | 299,295 | 301,492 | 298,738 | 299,35 | 301,444 | 292,284 | 310,797 | 382,213 | 417,422 | 882,0100620155 | 412,327 | 350,642 | 264,029 | 387,54 | 63,13 | 4,14
2017-08-20 03:00:00 | 53,24 | 19,97 | 3132,79 | 561,771 | 377,033 | 9,30613 | 1,72884 | 299,838 | 300,771 | 297,702 | 300,03 | 301,492 | 302,257 | 304,402 | 386,036 | 430,756 | 882,0515193798 | 393,284 | 355,272 | 291,309 | 379,332 | 63,13 | 4,14
2017-08-20 03:00:00 | 53,24 | 19,97 | 4216,94 | 583,304 | 384,266 | 9,38014 | 1,73908 | 301,313 | 299,068 | 299,47 | 300,57 | 300,233 | 306,506 | 290,461 | 410,361 | 382,91 | 884,3731317829 | 390,635 | 353,515 | 435,931 | 365,177 | 63,13 | 4,14
2017-08-20 04:00:00 | 53,24 | 19,97 | 3953,15 | 574,538 | 381,644 | 9,51915 | 1,71947 | 300,738 | 299,364 | 298,321 | 299,122 | 298,676 | 297,309 | 308,663 | 393,611 | 418,29 | 645,364 | 334,157 | 348,422 | 236,048 | 181,7976549296 | 63,16 | 4,62
2017-08-20 05:00:00 | 53,24 | 19,97 | 3029,87 | 466,77 | 378,3280588235 | 9,64856 | 1,69746 | 299,487 | 300,695 | 300,897 | 299,57 | 302,481 | 305,915 | 293,391 | 407,396 | 407,759 | 846,9218830313 | 338,203 | 348,392 | 384,296 | 201,8039178404 | 63,5193345656 | 4,3325323475
2017-08-20 05:00:00 | 53,24 | 19,97 | 3173,08 | 470,138 | 378,3374705882 | 9,65537 | 1,70793 | 299,372 | 300,536 | 302,553 | 299,992 | 298,314 | 292,676 | 292,551 | 422,765 | 392,156 | 842,5272866557 | 367,535 | 376,647 | 402,644 | 205,1948098592 | 63,6524214418 | 4,2260628466
2017-08-20 05:00:00 | 53,24 | 19,97 | 1452,7336842105 | 420,317 | 378,1610098039 | 9,65123 | 1,64046 | 301,866 | 300,574 | 298,466 | 299,849 | 299,874 | 299,503 | 306,119 | 409,018 | 394,317 | 857,3590494234 | 335,316 | 347,867 | 408,345 | 193,7505492958 | 63,2032532348 | 4,5853974122
2017-08-20 06:00:00 | 53,24 | 19,97 | 2830,59 | 472,796 | 378,3725294118 | 9,75396 | 1,70703 | 299,707 | 296,23 | 297,481 | 299,389 | 296,579 | 301,217 | 292,866 | 391,169 | 400,049 | 826,1574151565 | 393,918 | 382,592 | 358,757 | 390,572 | 64,1481700555 | 3,8294639556
2017-08-20 06:00:00 | 53,24 | 19,97 | 2726,73 | 463,343 | 378,3819411765 | 9,72542 | 1,70827 | 299,864 | 292,644 | 299,958 | 299,519 | 299,801 | 295,373 | 291,138 | 410,332 | 256,812 | 821,7628187809 | 367,632 | 360,527 | 372,277 | 199,2204285714 | 64,2812569316 | 3,7229944547
2017-08-20 07:00:00 | 51,93 | 21,05 | 2742,43 | 446,521 | 378,3972352941 | 9,58851 | 1,6898 | 299,048 | 303,042 | 299,796 | 299,927 | 299,18 | 295,837 | 292,192 | 421,516 | 362,542 | 814,6215996705 | 373,768 | 378,066 | 317,884 | 410,613 | 64,4975231054 | 3,5499815157
2017-08-20 08:00:00 | 51,93 | 21,05 | 1136,53125 | 480,653 | 377,887452381 | 9,68229 | 1,66653 | 302,288 | 302,012 | 299,871 | 300,254 | 302,292 | 292,995 | 296,679 | 410,973 | 298,115 | 358,97 | 339,068 | 368,723 | 463,935 | 484,94 | 64,96 | 3,18
2017-08-20 08:00:00 | 51,93 | 21,05 | 3329,47 | 561,154 | 376,881 | 9,63748 | 1,71499 | 300,65 | 296,689 | 298,134 | 299,302 | 301,604 | 299,706 | 301,303 | 410,967 | 403,147 | 492,386 | 354,935 | 331,181 | 352,511 | 344,602 | 64,96 | 3,18
2017-08-20 09:00:00 | 51,93 | 21,05 | 3560,86 | 550,294 | 378,033 | 9,9206 | 1,71126 | 298,828 | 301,986 | 302,055 | 301,141 | 299,453 | 299,674 | 306,207 | 392,364 | 440,449 | 330,149 | 365,025 | 324,314 | 288,395 | 240,045 | 64,18 | 3,66
2017-08-20 09:00:00 | 51,93 | 21,05 | 3505,43 | 562,807 | 379,582 | 9,88591 | 1,71353 | 297,809 | 301,527 | 299,912 | 300,082 | 302,586 | 291,462 | 290,146 | 411,174 | 268,803 | 318,324 | 430,939 | 410,162 | 342,361 | 352,88 | 64,18 | 3,66
2017-08-20 10:00:00 | 51,93 | 21,05 | 3592,58 | 550,487 | 381,116 | 9,95096 | 1,70812 | 299,991 | 302,225 | 299,583 | 301,387 | 299,675 | 296,581 | 310,446 | 397,512 | 450,352 | 500,734 | 285,51 | 311,709 | 303,754 | 303,086 | 66,11 | 2,16
2017-08-20 10:00:00 | 51,93 | 21,05 | 2943,01 | 534,325 | 386,078 | 10,0244 | 1,70498 | 300,661 | 301,994 | 299,487 | 299,508 | 300,785 | 300,071 | 300,915 | 409,368 | 459,976 | 375,46 | 321,594 | 342,07 | 306,457 | 399,438 | 66,11 | 2,16
2017-08-20 10:00:00 | 51,93 | 21,05 | 2859,38 | 567,58 | 380,97 | 9,92605 | 1,71358 | 300,163 | 304,962 | 298,186 | 301,093 | 299,352 | 303,444 | 296,766 | 384,03 | 293,598 | 280,529 | 416,101 | 393,595 | 355,688 | 360,304 | 66,11 | 2,16
2017-08-20 12:00:00 | 51,93 | 21,05 | 4422,99 | 544,827 | 380,953 | 9,96761 | 1,71183 | 299,527 | 305,616 | 298,844 | 300,398 | 303,034 | 288,668 | 289,137 | 367,736 | 407,914 | 499,932 | 355,076 | 314,91 | 234,66 | 290,406 | 64,85 | 2,02
2017-08-20 12:00:00 | 51,93 | 21,05 | 3828,93 | 512,929 | 388,228 | 10,1683 | 1,68894 | 300,171 | 295,861 | 299,611 | 299,586 | 299,246 | 288,715 | 308,62 | 397,071 | 410,206 | 486,294 | 305,44 | 341,05 | 388,236 | 290,785 | 64,85 | 2,02
2017-08-20 12:00:00 | 51,93 | 21,05 | 4464,84 | 567,113 | 389,349 | 9,97008 | 1,70469 | 299,75 | 298,096 | 297,605 | 299,97 | 302,072 | 306,983 | 306,441 | 392,914 | 457,077 | 371,374 | 345,05 | 345,383 | 193,199 | 363,804 | 64,85 | 2,02
2017-08-20 13:00:00 | 51,93 | 21,05 | 894,1156 | 534,46 | 381,2743333333 | 10,0487 | 1,71745 | 300,733 | 295,46 | 301,619 | 300,146 | 300,516 | 294,001 | 311,353 | 399,087 | 411,41 | 466,434 | 321,789 | 330,578 | 290,93 | 358,793 | 65,29 | 1,74
2017-08-20 14:00:00 | 51,93 | 21,05 | 844,1523333333 | 401,517 | 377,8877163121 | 9,81688 | 1,68486 | 299,331 | 302,606 | 298,871 | 300,18 | 299,927 | 300,505 | 291,294 | 393,384 | 407,215 | 408,857 | 310,843 | 328,554 | 346,313 | 413,973 | 66,68 | 1,26
2017-08-20 15:00:00 | 51,93 | 21,05 | 3637,58 | 415,494 | 378,1106241135 | 9,80254 | 1,69472 | 300,433 | 300,925 | 300,236 | 300,031 | 299,547 | 307,505 | 294,851 | 397,812 | 387,22 | 315,418 | 412,58 | 384,445 | 372,971 | 335,515 | 65,63 | 1,03
2017-08-20 15:00:00 | 51,93 | 21,05 | 3952,37 | 470,291 | 381,747 | 9,78848 | 1,69948 | 300,249 | 301,632 | 298,828 | 301,047 | 300,447 | 296,05 | 294,377 | 402,249 | 384,859 | 240,068 | 358,899 | 359,311 | 387,034 | 398,604 | 65,63 | 1,03
2017-08-20 15:00:00 | 51,93 | 21,05 | 1094,8288888889 | 493,798 | 383,237 | 9,78224 | 1,69896 | 300,876 | 299,727 | 301,29 | 299,786 | 300,541 | 301,242 | 308,555 | 391,363 | 404,562 | 284,633 | 426,539 | 376,561 | 299,852 | 295,791 | 65,63 | 1,03
2017-08-20 16:00:00 | 52,58 | 20,42 | 1276,02 | 583,905 | 376,687 | 9,711 | 1,73724 | 300,127 | 300,878 | 299,231 | 298,951 | 303,17 | 303,305 | 308,75 | 383,451 | 422,676 | 238,589 | 360,684 | 360,719 | 393,532 | 390,251 | 64,87 | 1,72
2017-08-20 16:00:00 | 52,58 | 20,42 | 3940,39 | 536,713 | 381,463 | 9,75769 | 1,73511 | 299,355 | 300,666 | 302,082 | 301,988 | 299,257 | 307,352 | 300,569 | 410,989 | 403,404 | 553,94 | 227,088 | 317,608 | 260,13 | 250,247 | 64,87 | 1,72
2017-08-20 16:00:00 | 52,58 | 20,42 | 4608 | 616,201 | 405,7137733333 | 9,6703 | 1,71699 | 299,688 | 300,238 | 298,03 | 300,347 | 301,27 | 296,148 | 300,537 | 380,651 | 404,663 | 243,407 | 348,109 | 355,214 | 282,467 | 326,747 | 64,87 | 1,72
2017-08-20 17:00:00 | 52,58 | 20,42 | 3957,45 | 641,627 | 412,8907878788 | 9,85096 | 1,74692 | 298,828 | 298,62 | 297,662 | 298,945 | 300,015 | 291,175 | 308,793 | 496,948 | 515,171 | 420,676 | 403,521 | 358,729 | 348,371 | 259,333 | 65,17 | 1,51
2017-08-20 17:00:00 | 52,58 | 20,42 | 1028,683125 | 603,103 | 414,7369733333 | 9,74429 | 1,69715 | 299,274 | 298,348 | 297,949 | 299,227 | 300,473 | 305,814 | 301,85 | 408,61 | 417,955 | 327,696 | 321,814 | 346,606 | 322,824 | 385,052 | 65,17 | 1,51
2017-08-20 17:00:00 | 52,58 | 20,42 | 3990,03 | 587,01 | 407,244 | 9,88681 | 1,70126 | 300,043 | 297,227 | 300,369 | 299,807 | 298,725 | 306,432 | 295,818 | 413,334 | 440,527 | 499,042 | 247,31 | 341,994 | 433,836 | 264,651 | 65,17 | 1,51
2017-08-20 17:00:00 | 52,58 | 20,42 | 4010,58 | 631,746 | 412,6613939394 | 9,85143 | 1,74477 | 299,392 | 301,904 | 301,58 | 298,703 | 299,612 | 307,932 | 305,724 | 489,216 | 509,64 | 455,922 | 343,778 | 351,445 | 341,206 | 239,703 | 65,17 | 1,51
2017-08-20 17:00:00 | 52,58 | 20,42 | 3906,52 | 613,648 | 414,463 | 9,85661 | 1,7297 | 299,487 | 297,213 | 301,389 | 301,092 | 301,081 | 298,704 | 306,442 | 525,968 | 511,685 | 398,192 | 339,276 | 344,761 | 434,739 | 297,008 | 65,17 | 1,51
2017-08-20 18:00:00 | 52,58 | 20,42 | 5739,74 | 592,72 | 397,083 | 9,81797 | 1,73524 | 300,933 | 295,275 | 301,913 | 301,321 | 299,241 | 303,54 | 305,512 | 503,548 | 528,955 | 555,989 | 321,662 | 335,401 | 429,117 | 179,006 | 65,15 | 1,99
2017-08-20 18:00:00 | 52,58 | 20,42 | 4530,36 | 526,123 | 378,5484666667 | 9,85473 | 1,68545 | 299,788 | 301,293 | 299,792 | 299,167 | 299,964 | 293,761 | 308,506 | 492,151 | 512,511 | 489,62 | 408,238 | 357,159 | 473,25 | 496,438 | 65,15 | 1,99
2017-08-20 18:00:00 | 52,58 | 20,42 | 5745,1 | 594,843 | 402,025 | 9,81703 | 1,73614 | 300,229 | 293,965 | 300,831 | 298,515 | 300,701 | 292,579 | 305,989 | 506,494 | 530,185 | 540,498 | 373,398 | 346,531 | 462,746 | 185,3 | 65,15 | 1,99
2017-08-20 19:00:00 | 52,58 | 20,42 | 3074,84 | 568,363 | 379,168 | 10,1102 | 1,72596 | 299,985 | 299,052 | 301,491 | 299,371 | 299,308 | 305,063 | 292,816 | 489,566 | 491,685 | 519,419 | 441,023 | 356,345 | 220,972 | 281,947 | 64,08 | 1,58
2017-08-20 19:00:00 | 52,58 | 20,42 | 5730,47 | 650,488 | 417,1225 | 9,88315 | 1,74642 | 299,635 | 296,618 | 301,902 | 299,777 | 298,74 | 304,522 | 293,916 | 507,001 | 508,128 | 360,617 | 373,899 | 351,956 | 191,227 | 466,106 | 64,08 | 1,58
2017-08-20 19:00:00 | 52,58 | 20,42 | 3030,92875 | 604,357 | 413,0873538462 | 10,0487 | 1,74716 | 299,963 | 301,173 | 301,94 | 299,645 | 299,61 | 293,622 | 306,321 | 510,137 | 497,393 | 468,995 | 335,588 | 349,062 | 500,063 | 404,423 | 64,08 | 1,58
2017-08-20 19:00:00 | 52,58 | 20,42 | 5551 | 615,467 | 418,447 | 10,0011 | 1,75061 | 300,498 | 300,258 | 302,057 | 300,102 | 300,783 | 305,877 | 293,027 | 496,338 | 500,416 | 390,73 | 411,789 | 352,495 | 415,715 | 463,919 | 64,08 | 1,58
2017-08-20 20:00:00 | 52,58 | 20,42 | 2875,65 | 561,7 | 411,243 | 10,0853 | 1,65333 | 300,276 | 300,315 | 299,105 | 300,101 | 299,078 | 298,873 | 302,816 | 523,669 | 488,933 | 603,373 | 253,869 | 345,581 | 412,469 | 349,037 | 64,45 | 1,79
2017-08-20 20:00:00 | 52,58 | 20,42 | 872,192 | 513,255 | 387,673 | 10,0528 | 1,64783 | 299,659 | 299,497 | 297,553 | 299,841 | 298,418 | 305,687 | 310,223 | 518,226 | 494,251 | 561,068 | 339,882 | 348,645 | 204,555 | 274,702 | 64,45 | 1,79
2017-08-20 21:00:00 | 52,58 | 20,42 | 3597,78 | 447,585 | 377,2179090909 | 9,92255 | 1,65397 | 298,709 | 258,631 | 299,176 | 300,514 | 301,785 | 304,274 | 293,479 | 501,381 | 469,786 | 542,169 | 399,759 | 336,992 | 250,421 | 213,83 | 64,67 | 1,51
2017-08-20 21:00:00 | 52,58 | 20,42 | 3245,58 | 568,304 | 385,729 | 9,67819 | 1,74773 | 299,726 | 306,798 | 297,791 | 299,908 | 299,889 | 290,177 | 299,758 | 490,094 | 494,679 | 614,398 | 260,691 | 336,177 | 541,003 | 338,304 | 64,67 | 1,51
2017-08-20 22:00:00 | 52,58 | 20,42 | 3683,54 | 702,518 | 417,481 | 9,96196 | 1,81261 | 300,366 | 309,149 | 302,344 | 300,366 | 299,707 | 300,803 | 303,223 | 505,487 | 484,271 | 568,674 | 250,391 | 344,238 | 273,981 | 322,22 | 64,68 | 2,17
2017-08-20 22:00:00 | 52,58 | 20,42 | 3329,14 | 628,371 | 410,996 | 9,70442 | 1,7757 | 299,473 | 294,447 | 296,967 | 299,634 | 298,608 | 290,83 | 296,719 | 502,957 | 494,812 | 506,891 | 326,327 | 354,556 | 512,341 | 298,831 | 64,68 | 2,17
2017-08-20 23:00:00 | 52,58 | 20,42 | 3334,21 | 588,937 | 414,401 | 10,0591 | 1,76741 | 299,745 | 299,712 | 299,268 | 302,583 | 300,681 | 302,996 | 291,225 | 498,861 | 500,427 | 387,472 | 404,616 | 353,602 | 264,969 | 354,861 | 64,69 | 1,87
2017-08-20 23:00:00 | 52,58 | 20,42 | 3325,57 | 699,829 | 415,1835 | 10,0034 | 1,78468 | 300,57 | 292,864 | 298,844 | 298,517 | 297,051 | 302,383 | 294,271 | 502,462 | 490,756 | 421,352 | 357,131 | 351,149 | 199,301 | 337,073 | 64,69 | 1,87
2017-08-21 00:00:00 | 52,58 | 20,42 | 2787,27 | 551,48 | 378,968 | 9,96688 | 1,70125 | 300,156 | 297,14 | 298,738 | 300,087 | 300,975 | 311,133 | 295,512 | 498,941 | 476,655 | 408,024 | 357,848 | 353,626 | 225,563 | 396,438 | 65,41 | 1,33
2017-08-21 00:00:00 | 52,58 | 20,42 | 2904,97 | 560,585 | 388,201 | 9,98893 | 1,71159 | 300,314 | 298,133 | 302,124 | 299,073 | 296,67 | 308,353 | 305,188 | 507,376 | 516,994 | 610,074 | 287,891 | 334,328 | 521,953 | 363,608 | 65,41 | 1,33
2017-08-21 00:00:00 | 52,58 | 20,42 | 4129,2 | 542,013 | 388,323 | 9,93528 | 1,69234 | 299,415 | 303,692 | 297,366 | 301,58 | 299,667 | 302,662 | 292,424 | 500,907 | 494,77 | 494,953 | 328,247 | 367,49 | 243,513 | 424,573 | 65,41 | 1,33
2017-08-21 01:00:00 | 47,9 | 28,59 | 3157,31 | 563,991 | 378,03 | 9,68725 | 1,72194 | 299,189 | 296,421 | 297,318 | 299,487 | 300,727 | 308,257 | 293,37 | 506,883 | 500,703 | 603,51 | 221,106 | 326,157 | 293,495 | 344,935 | 65,8 | 1,2
2017-08-21 01:00:00 | 47,9 | 28,59 | 2836,93 | 583,39 | 382,596 | 9,6989 | 1,7252 | 299,342 | 294,369 | 302,559 | 299,392 | 299,832 | 301,393 | 300,428 | 510,601 | 490,829 | 499,812 | 447,487 | 367,746 | 300,232 | 237,138 | 65,8 | 1,2
2017-08-21 01:00:00 | 47,9 | 28,59 | 2164,0436 | 581,639 | 377,963 | 9,7615 | 1,73893 | 300,146 | 295,57 | 297,956 | 300,338 | 299,704 | 295,046 | 307,749 | 507,588 | 487,036 | 605,206 | 297,411 | 288,815 | 214,246 | 265,795 | 65,8 | 1,2
2017-08-21 01:00:00 | 47,9 | 28,59 | 2019,95825 | 578,964 | 376,94 | 9,71659 | 1,74392 | 300,366 | 307,7 | 298,797 | 299,534 | 302,408 | 304,235 | 303,821 | 503,775 | 515,024 | 576,384 | 291,679 | 320,832 | 237,201 | 232,32 | 65,8 | 1,2
2017-08-21 01:00:00 | 47,9 | 28,59 | 3035,42 | 542,237 | 377,543 | 9,68195 | 1,72046 | 299,605 | 308,125 | 299,091 | 299,605 | 298,068 | 306,08 | 299,149 | 503,526 | 509,766 | 524,093 | 429,71 | 365,382 | 278,007 | 263,076 | 65,8 | 1,2
2017-08-21 01:00:00 | 47,9 | 28,59 | 222,5084583333 | 577,512 | 379,603 | 9,71259 | 1,73373 | 300,366 | 297,965 | 301,685 | 300,263 | 299,429 | 306,342 | 293,034 | 506,436 | 487,891 | 562,033 | 391,74 | 337,774 | 494,756 | 238,88 | 65,8 | 1,2
2017-08-21 01:00:00 | 47,9 | 28,59 | 295,911 | 567,131 | 385,518 | 9,69996 | 1,72551 | 299,927 | 306,024 | 300,557 | 300,242 | 300,507 | 293,158 | 295,055 | 507,495 | 493,083 | 528,864 | 445,324 | 369,24 | 304,356 | 214,634 | 65,8 | 1,2
2017-08-21 01:00:00 | 47,9 | 28,59 | 4139,55 | 571,501 | 385,848 | 9,78625 | 1,73228 | 300,141 | 298,494 | 297,498 | 299,909 | 298,459 | 293,373 | 305,033 | 503,598 | 510,339 | 533,04 | 426,516 | 346,361 | 515,029 | 237,786 | 65,8 | 1,2
2017-08-21 02:00:00 | 47,9 | 28,59 | 2926,24 | 513,595 | 377,7998 | 9,68695 | 1,68834 | 298,493 | 301,552 | 302,627 | 299,354 | 299,222 | 307,419 | 306,987 | 507,495 | 488,792 | 485,087 | 409,477 | 369,647 | 307,895 | 390,499 | 64,8 | 1,24
2017-08-21 03:00:00 | 47,9 | 28,59 | 3034,65 | 387,822 | 378,8708177083 | 10,0153 | 1,65882 | 300,118 | 297,148 | 297,166 | 299,938 | 301,921 | 302,737 | 296,451 | 474,719 | 516,187 | 452,501 | 410,547 | 358,546 | 412,966 | 458,385 | 64,72 | 1,17
2017-08-21 04:00:00 | 47,9 | 28,59 | 1541,5231818182 | 455,36 | 380,335 | 10,0495 | 1,71678 | 300,586 | 303,791 | 298,785 | 299,838 | 299,84 | 309,617 | 293,468 | 470,869 | 515,308 | 603,976 | 235,298 | 336,499 | 536,996 | 317,54 | 64,63 | 1,25
2017-08-21 04:00:00 | 47,9 | 28,59 | 1037,5257272727 | 498,014 | 376,8316631579 | 10,0425 | 1,71357 | 299,571 | 297,594 | 302,302 | 300,638 | 299,843 | 308,108 | 295,897 | 472,101 | 504,439 | 534,537 | 432,593 | 357,172 | 233,805 | 224,464 | 64,63 | 1,25
2017-08-21 04:00:00 | 47,9 | 28,59 | 3604,83 | 438,653 | 377,2143177083 | 10,1268 | 1,74039 | 300,078 | 296,245 | 298,666 | 299,761 | 299,35 | 305,128 | 298,486 | 475,341 | 477,006 | 423,919 | 394,21 | 375,741 | 548,72 | 457,732 | 64,63 | 1,25
2017-08-21 05:00:00 | 47,9 | 28,59 | 2855,97 | 381,161 | 377,0054631579 | 9,81618 | 1,70998 | 300,037 | 303,019 | 299,286 | 300,238 | 300,091 | 306,68 | 303,368 | 452,441 | 603,561 | 694,587 | 292,794 | 332,4 | 205,151 | 273,261 | 66,96 | 0,84
2017-08-21 05:00:00 | 47,9 | 28,59 | 581,344928 | 392,376 | 376,9630526316 | 9,78659 | 1,69178 | 300,369 | 273,28 | 298,828 | 299,927 | 298,416 | 296,372 | 307,178 | 456,494 | 636,667 | 584,016 | 300,263 | 334,371 | 267,828 | 369,652 | 66,96 | 0,84
2017-08-21 05:00:00 | 47,9 | 28,59 | 3259,43 | 381,144 | 377,0254210526 | 9,85662 | 1,70639 | 300,431 | 296,231 | 302,24 | 299,862 | 298,88 | 290,44 | 293,206 | 450,586 | 585,936 | 512,261 | 415,809 | 377,152 | 419,583 | 416,244 | 66,96 | 0,84
2017-08-21 06:00:00 | 47,9 | 28,59 | 3401,92 | 370,43 | 378,127 | 9,98703 | 1,70388 | 299,697 | 302,754 | 296,426 | 299,927 | 300,357 | 305,438 | 312,025 | 232,954 | 628,165 | 537,361 | 409,509 | 359,805 | 311,106 | 446,042 | 65,6 | 1,17
2017-08-21 06:00:00 | 47,9 | 28,59 | 701,6437104167 | 448,613 | 379,6755 | 9,9556 | 1,72729 | 299,485 | 312,403 | 302,126 | 298,836 | 299,708 | 292,897 | 304,558 | 205,216 | 586,83 | 585,284 | 340,419 | 337,086 | 196,295 | 263,23 | 65,6 | 1,17
2017-08-21 06:00:00 | 47,9 | 28,59 | 3458,12 | 431,639 | 382,972 | 10,0518 | 1,70307 | 300,112 | 305,806 | 300,887 | 299,198 | 300,982 | 290,126 | 303,344 | 275,671 | 568,997 | 689,478 | 262,672 | 346,441 | 167,201 | 352,126 | 65,6 | 1,17
2017-08-21 07:00:00 | 53,95 | 17,72 | 1967,8134117647 | 431,993 | 378,462 | 10,0433 | 1,70445 | 300,602 | 299,041 | 298,389 | 299,553 | 299,723 | 308,821 | 294,523 | 332,179 | 586,338 | 664,414 | 282,593 | 338,972 | 427,672 | 328,282 | 65,89 | 1,01
2017-08-21 08:00:00 | 53,95 | 17,72 | 1197,5546666667 | 321,168 | 381,8298492064 | 9,84806 | 1,67428 | 300,106 | 302,87 | 299,842 | 300,564 | 300,366 | 308,593 | 289,589 | 809,5078198198 | 585,966 | 614,381 | 322,533 | 357,421 | 473,455 | 432,608 | 65,97 | 1
2017-08-21 08:00:00 | 53,95 | 17,72 | 2890,61 | 419,312 | 382,031 | 9,89772 | 1,71117 | 299,992 | 304,492 | 298,861 | 300,885 | 299,487 | 304,954 | 303,071 | 297,655 | 611,084 | 684,1 | 268,97 | 346,146 | 291,383 | 348,989 | 65,97 | 1
2017-08-21 08:00:00 | 53,95 | 17,72 | 2794,51 | 339,145 | 381,2864444444 | 9,86051 | 1,71448 | 300,707 | 309,355 | 301,078 | 299,999 | 299,882 | 295,893 | 310,348 | 831,1136036036 | 576,718 | 670,416 | 283,513 | 342,586 | 237,065 | 398,146 | 65,97 | 1
2017-08-21 09:00:00 | 53,95 | 17,72 | 4034,62 | 396,669 | 385,002 | 10,1098 | 1,71121 | 300,086 | 300,408 | 299,487 | 302,003 | 299,052 | 289,207 | 297,35 | 857,4378918919 | 610,818 | 502,8 | 459,178 | 372,125 | 297,625 | 320,897 | 65,44 | 1,93
2017-08-21 10:00:00 | 53,95 | 17,72 | 4182,53 | 381,708 | 385,007 | 10,2159 | 1,71152 | 299,636 | 299,629 | 298,821 | 300,5 | 300,828 | 297,66 | 305,632 | 786,219 | 583,352 | 699,797 | 300,322 | 337,376 | 247,198 | 347,661 | 63,79 | 4,35
2017-08-21 11:00:00 | 53,95 | 17,72 | 3427,38 | 312,266 | 376,8173521127 | 10,1571 | 1,67459 | 300,233 | 304,792 | 299,252 | 300,53 | 299,785 | 305,964 | 307,429 | 600,495 | 602,433 | 578,453 | 388,258 | 345,156 | 275,713 | 278,13 | 62,86 | 4,25
2017-08-21 11:00:00 | 53,95 | 17,72 | 3378,11 | 315,334 | 376,8179577465 | 10,1578 | 1,67385 | 300,382 | 304,015 | 299,385 | 299,809 | 299,424 | 304,479 | 306,142 | 601,801 | 601,523 | 616,166 | 317,763 | 333,892 | 264,766 | 284,53 | 62,86 | 4,25
2017-08-21 12:00:00 | 53,95 | 17,72 | 3854,73 | 395,498 | 383,43 | 10,1914 | 1,709 | 299,365 | 298,932 | 302,344 | 300,561 | 302,444 | 308,396 | 306,322 | 598,306 | 575,65 | 625,426 | 307,916 | 348,895 | 269,436 | 326,7 | 63,8 | 3,87
2017-08-21 12:00:00 | 53,95 | 17,72 | 2097,3605555556 | 396,729 | 381,152 | 10,1819 | 1,72156 | 300,366 | 301,904 | 301,245 | 299,048 | 302,344 | 310,034 | 293,774 | 606,592 | 602,09 | 466,172 | 410,938 | 350,848 | 416,124 | 321,675 | 63,8 | 3,87
2017-08-21 12:00:00 | 53,95 | 17,72 | 4490,84 | 399,206 | 382,618 | 10,0931 | 1,72079 | 300,728 | 299,191 | 298,298 | 299,604 | 299,63 | 304,169 | 293,542 | 636,475 | 598,13 | 495,04 | 409,451 | 347,384 | 332,862 | 398,951 | 63,8 | 3,87
2017-08-21 14:00:00 | 53,95 | 17,72 | 3859,95 | 574,15 | 384,349 | 10,0902 | 1,72367 | 300,913 | 301,553 | 298,525 | 301,089 | 298,501 | 292,118 | 295,059 | 809,69 | 580,313 | 594,773 | 303,796 | 351,67 | 225,024 | 480,426 | 65,57 | 1,89
2017-08-21 15:00:00 | 53,95 | 17,72 | 4065,43 | 580,552 | 380,8295 | 10,0196 | 1,72902 | 300,327 | 301,878 | 297,678 | 299,914 | 297,484 | 291,28 | 308,173 | 734,128 | 608,654 | 502,925 | 421,714 | 378,425 | 553,291 | 469,838 | 65,06 | 1,61
2017-08-21 15:00:00 | 53,95 | 17,72 | 2383,3487037037 | 568,447 | 383,851 | 10,0044 | 1,72682 | 300,27 | 301,63 | 298,005 | 298,286 | 300,038 | 302,325 | 298,65 | 637,75 | 478,171 | 412,769 | 339,854 | 325,789 | 288,436 | 319,963 | 65,06 | 1,61
2017-08-21 16:00:00 | 53,68 | 19,08 | 4462,72 | 442,015 | 380,5949902913 | 10,1054 | 1,68432 | 299,287 | 292,095 | 301,723 | 300,586 | 300,919 | 290,567 | 288,606 | 479,344 | 514,144 | 429,151 | 386,32 | 345,72 | 414,228 | 438,74 | 64,51 | 2,17
2017-08-21 17:00:00 | 53,68 | 19,08 | 4812,34 | 557,68 | 379,023 | 9,98702 | 1,70544 | 299,293 | 300,237 | 298,389 | 300,247 | 300,349 | 292,417 | 293,699 | 483,382 | 510,008 | 571,302 | 245,979 | 338,852 | 539,215 | 328,217 | 65,08 | 1,29
2017-08-21 17:00:00 | 53,68 | 19,08 | 460,938 | 513,916 | 380,3613125 | 9,95288 | 1,67181 | 299,487 | 303,223 | 300,586 | 299,487 | 300,366 | 296,631 | 293,994 | 503,491 | 519,961 | 587,031 | 243,75 | 350,848 | 302,432 | 286,362 | 65,08 | 1,29
2017-08-21 18:00:00 | 53,68 | 19,08 | 5021,2 | 579,555 | 383,125 | 9,97504 | 1,75008 | 300,087 | 301,049 | 299,767 | 298,848 | 299,467 | 312,332 | 290,897 | 484,679 | 513,63 | 475,798 | 375,965 | 349,032 | 516,073 | 415,536 | 65,45 | 1,12
2017-08-21 18:00:00 | 53,68 | 19,08 | 5227,03 | 490,416 | 378,9435483871 | 10,0513 | 1,65741 | 298,42 | 294,86 | 300,382 | 299,707 | 302,107 | 302,578 | 296,552 | 509,885 | 458,194 | 604,637 | 272,136 | 331,02 | 322,072 | 332,526 | 65,45 | 1,12
2017-08-21 18:00:00 | 53,68 | 19,08 | 5201,23 | 529,493 | 380,1818709677 | 10,0364 | 1,69602 | 299,487 | 303,514 | 298,793 | 300,129 | 298,855 | 297,471 | 303,063 | 488,897 | 466,468 | 559,899 | 279,82 | 360,367 | 192,816 | 379,845 | 65,45 | 1,12
2017-08-21 18:00:00 | 53,68 | 19,08 | 2103,52 | 472,501 | 376,3836486486 | 9,97683 | 1,63346 | 300,323 | 304,509 | 297,703 | 300,179 | 301,084 | 310,35 | 306,561 | 492,151 | 547,121 | 517,692 | 276,667 | 376,479 | 234,173 | 419,565 | 65,45 | 1,12
2017-08-21 18:00:00 | 53,68 | 19,08 | 5096,89 | 572,061 | 378,6826666667 | 10,0002 | 1,74138 | 299,403 | 308,289 | 298,848 | 300,444 | 302,544 | 291,423 | 303,061 | 507,951 | 532,053 | 498,389 | 308,864 | 355,075 | 428,056 | 296,278 | 65,45 | 1,12
2017-08-21 19:00:00 | 53,68 | 19,08 | 3995,01 | 614,024 | 417,62 | 9,79428 | 1,74481 | 299,334 | 303,433 | 299,149 | 300,742 | 299,181 | 295,44 | 295,984 | 490,821 | 495,48 | 552,92 | 306,1 | 344,433 | 351,956 | 349,198 | 65,3 | 1,27
2017-08-21 19:00:00 | 53,68 | 19,08 | 3350,31 | 601,807 | 392,365 | 9,84301 | 1,73432 | 300,546 | 298,469 | 302,424 | 300,806 | 298,289 | 300,345 | 306,558 | 493,482 | 487,158 | 600,518 | 262,499 | 331,921 | 235,295 | 327,546 | 65,3 | 1,27
2017-08-21 20:00:00 | 53,68 | 19,08 | 4524,27 | 595,214 | 414,269 | 10,0604 | 1,6952 | 299,268 | 294,373 | 301,245 | 301,577 | 301,241 | 292,623 | 312,387 | 494,673 | 507,531 | 398,913 | 449,992 | 349,486 | 346,68 | 315,356 | 65,97 | 1,35
2017-08-21 20:00:00 | 53,68 | 19,08 | 2282,39 | 690,369 | 418,0447419355 | 10,2929 | 1,71295 | 300,12 | 297,624 | 299,897 | 299,927 | 299,968 | 297,464 | 295,673 | 484,139 | 522,5 | 477,759 | 242,032 | 346,289 | 523,09 | 294,04 | 65,97 | 1,35
2017-08-21 21:00:00 | 53,68 | 19,08 | 3803,03 | 483,795 | 378,4721150442 | 10,3903 | 1,65391 | 301,097 | 287,401 | 299,067 | 300,082 | 301,42 | 296,148 | 302,02 | 496,363 | 494,314 | 476,403 | 452,314 | 343,154 | 505,79 | 293,405 | 65,98 | 1,4
2017-08-21 21:00:00 | 53,68 | 19,08 | 1195,313125 | 424,067 | 381,496920354 | 10,3014 | 1,65618 | 299,552 | 301,682 | 301,904 | 300,89 | 300,422 | 296,548 | 289,933 | 495,242 | 485,671 | 477,58 | 401,705 | 347,259 | 514,713 | 398,241 | 65,98 | 1,4
2017-08-21 21:00:00 | 53,68 | 19,08 | 4515,74 | 526,733 | 403,138 | 10,258 | 1,67093 | 300,366 | 303,113 | 300,876 | 300,406 | 299,867 | 302,883 | 296,771 | 493,618 | 462,934 | 449,887 | 398,491 | 346,416 | 196,301 | 273,546 | 65,98 | 1,4
2017-08-21 21:00:00 | 53,68 | 19,08 | 366,7416666667 | 475,976 | 380,3184247788 | 10,3128 | 1,63543 | 299,268 | 299,693 | 301,841 | 299,346 | 297,822 | 301,346 | 296,951 | 509,045 | 480,24 | 531,284 | 407,379 | 341,857 | 414,613 | 286,985 | 65,98 | 1,4
2017-08-21 22:00:00 | 53,68 | 19,08 | 4107,3 | 606,844 | 412,4706850829 | 9,95333 | 1,73359 | 302,588 | 298,463 | 299,176 | 299,487 | 300,579 | 301,878 | 297,831 | 472,08 | 488,024 | 591,175 | 311,009 | 349,418 | 263,983 | 375,709 | 66,57 | 0,84
2017-08-21 22:00:00 | 53,68 | 19,08 | 4632,32 | 577,077 | 404,1443646409 | 10,1979 | 1,69177 | 300,551 | 300,364 | 300,721 | 300,833 | 300,125 | 292,142 | 297,992 | 495,368 | 490,29 | 381,534 | 472,151 | 349,426 | 273,596 | 341,938 | 66,57 | 0,84
2017-08-21 22:00:00 | 53,68 | 19,08 | 4562,5 | 546,875 | 393,75 | 10,2227 | 1,68183 | 298,608 | 300,366 | 298,169 | 299,268 | 297,29 | 296,411 | 292,676 | 503,491 | 507,5 | 565,449 | 282,813 | 358,008 | 332,115 | 355,332 | 66,57 | 0,84
2017-08-21 23:00:00 | 53,68 | 19,08 | 3448,3 | 469,8 | 377,986173913 | 9,7438 | 1,6619 | 298,831 | 296,49 | 301,935 | 300,141 | 299,766 | 293,013 | 308,517 | 524,721 | 497,417 | 600,219 | 289,244 | 357,092 | 364,236 | 361,729 | 65,62 | 1,78
2017-08-22 00:00:00 | 53,68 | 19,08 | 3495,62 | 484,197 | 379,536 | 9,98135 | 1,72375 | 300,146 | 299,617 | 301,685 | 300,586 | 299,775 | 291,757 | 302,791 | 508,829 | 469,224 | 387,796 | 454,04 | 351,106 | 520,482 | 379,798 | 67,07 | 1,15
2017-08-22 00:00:00 | 53,68 | 19,08 | 4143,67 | 546,502 | 414,112 | 9,79079 | 1,72961 | 299,68 | 300,148 | 299,928 | 299,24 | 300,175 | 292,345 | 281,252 | 495,796 | 506,37 | 535,359 | 298,29 | 339,28 | 409,605 | 355,328 | 67,07 | 1,15
2017-08-22 00:00:00 | 53,68 | 19,08 | 4000,68 | 509,879 | 394,979 | 9,83691 | 1,72302 | 300,67 | 303,849 | 302,859 | 299,825 | 296,082 | 309,84 | 285,441 | 493,444 | 525,429 | 503,841 | 369,799 | 363,199 | 445,578 | 407,689 | 67,07 | 1,15
2017-08-22 00:00:00 | 53,68 | 19,08 | 3624,71 | 481,99 | 378,059 | 9,97345 | 1,72417 | 300,75 | 300,625 | 302,138 | 300,984 | 302,151 | 307,851 | 288,171 | 500,268 | 529,475 | 595,498 | 261,835 | 352,74 | 261,635 | 327,394 | 67,07 | 1,15
2017-08-22 01:00:00 | 55,89 | 16,46 | 3572,33 | 480,197 | 381,081 | 9,98106 | 1,71923 | 300,117 | 299,741 | 300,728 | 300,054 | 298,916 | 290,268 | 289,17 | 506,339 | 290,527 | 457,553 | 430,848 | 357,064 | 409,841 | 276,651 | 67,11 | 1,12
2017-08-22 01:00:00 | 55,89 | 16,46 | 2294,4 | 481,867 | 377,84 | 10,0242 | 1,71795 | 299,595 | 301,713 | 300,259 | 301,249 | 296,349 | 291,723 | 304,241 | 479,939 | 498,182 | 522,56 | 386,878 | 306,217 | 390,687 | 321,297 | 67,11 | 1,12
2017-08-22 01:00:00 | 55,89 | 16,46 | 3181,58 | 485,229 | 387,344 | 9,99321 | 1,71947 | 298,389 | 297,524 | 302,285 | 300,381 | 299,839 | 295,181 | 292,046 | 503,991 | 504,707 | 420,6 | 506,354 | 366,968 | 385,406 | 307,291 | 67,11 | 1,12
2017-08-22 02:00:00 | 55,89 | 16,46 | 4076,34 | 471,718 | 409,297 | 9,69289 | 1,70788 | 299,737 | 290,294 | 299,896 | 298,51 | 298,101 | 310,218 | 308,559 | 522,959 | 523,183 | 483,31 | 341,076 | 374,186 | 462,987 | 408,884 | 66,37 | 1,06
2017-08-22 02:00:00 | 55,89 | 16,46 | 4010,52 | 478,4 | 402,943 | 9,89833 | 1,70618 | 300,513 | 304,359 | 300,021 | 298,742 | 300,054 | 294,297 | 313,908 | 496,289 | 562,726 | 370,373 | 454,602 | 362,128 | 214,957 | 344,563 | 66,37 | 1,06
2017-08-22 02:00:00 | 55,89 | 16,46 | 3867,93 | 494,062 | 415,674 | 9,84519 | 1,70688 | 300,525 | 299,646 | 300,186 | 299,426 | 302,145 | 294,974 | 293,82 | 506,049 | 492,847 | 596,697 | 254,134 | 327,042 | 274,083 | 337,062 | 66,37 | 1,06
2017-08-22 02:00:00 | 55,89 | 16,46 | 3916,57 | 492,496 | 415,4505 | 9,84 | 1,70629 | 300,107 | 300,461 | 300,207 | 299,127 | 299,809 | 310,005 | 289,641 | 497,995 | 546,325 | 537,962 | 241,622 | 364,827 | 500,875 | 299,053 | 66,37 | 1,06
2017-08-22 02:00:00 | 55,89 | 16,46 | 4057,11 | 459,663 | 385,018 | 9,97978 | 1,70359 | 299,879 | 294,689 | 302,374 | 300,711 | 300,514 | 310,752 | 309,707 | 487,948 | 546,736 | 528,127 | 324,299 | 340,145 | 372,11 | 483,739 | 66,37 | 1,06
2017-08-22 03:00:00 | 55,89 | 16,46 | 3912,65 | 494,857 | 416,411 | 9,66424 | 1,72066 | 299,098 | 293,957 | 301,879 | 300,267 | 303,239 | 299,794 | 288,016 | 522,396 | 470,843 | 553,334 | 291,694 | 316,876 | 441,19 | 287,976 | 65,8 | 1,25
2017-08-22 03:00:00 | 55,89 | 16,46 | 3902,32 | 496,493 | 415,4523333333 | 9,66603 | 1,72119 | 299,024 | 298,634 | 301,615 | 300,684 | 297,607 | 308,453 | 290,407 | 507,17 | 471,834 | 488,615 | 320,001 | 315,712 | 313,181 | 280,55 | 65,8 | 1,25
2017-08-22 04:00:00 | 55,89 | 16,46 | 3866,27 | 451,435 | 412,45 | 9,91274 | 1,72941 | 301,455 | 298,212 | 302,184 | 301,226 | 298,197 | 311,144 | 291,3 | 492,925 | 509,199 | 364,926 | 433,296 | 360,593 | 303,589 | 307,188 | 66,19 | 1,4
2017-08-22 04:00:00 | 55,89 | 16,46 | 4116,47 | 477,217 | 418,5085 | 9,71416 | 1,72963 | 300,997 | 306,85 | 302,334 | 302,498 | 299,543 | 292,793 | 298,44 | 494,834 | 459,405 | 578,502 | 333,702 | 360,949 | 190,665 | 413,583 | 66,19 | 1,4
2017-08-22 04:00:00 | 55,89 | 16,46 | 3999,92 | 445,562 | 410,755 | 9,77445 | 1,7329 | 301,244 | 303,879 | 299,271 | 299,707 | 302,126 | 312,632 | 293,792 | 513,989 | 531,267 | 552,433 | 271,508 | 337,098 | 213,0915 | 330,482 | 66,19 | 1,4
2017-08-22 04:00:00 | 55,89 | 16,46 | 4115,23 | 484,009 | 418,359 | 9,69684 | 1,72587 | 299,048 | 310,254 | 301,685 | 301,685 | 300,586 | 297,949 | 290,918 | 523,01 | 493,34 | 414,915 | 377,344 | 348,094 | 371,879 | 309,536 | 66,19 | 1,4
2017-08-22 04:00:00 | 55,89 | 16,46 | 4151,34 | 470,137 | 418,4934166667 | 9,71168 | 1,72902 | 299,522 | 302,449 | 298,049 | 299,342 | 297,125 | 300,191 | 314,279 | 488,124 | 499,172 | 554,658 | 350,018 | 345,703 | 171,098 | 416,514 | 66,19 | 1,4
2017-08-22 04:00:00 | 55,89 | 16,46 | 3783,49 | 433,94 | 411,253 | 9,70242 | 1,72027 | 299,501 | 299,551 | 302,556 | 299,317 | 303,067 | 290,89 | 288,139 | 506,865 | 505,837 | 516,959 | 263,596 | 331,606 | 186,698 | 315,214 | 66,19 | 1,4
2017-08-22 04:00:00 | 55,89 | 16,46 | 3719,03 | 449,239 | 408,898 | 9,70348 | 1,71922 | 299,897 | 302,505 | 298,162 | 299,487 | 298,381 | 304,293 | 291,43 | 492,83 | 505,136 | 599,887 | 280,427 | 426,965 | 570,164 | 363,824 | 66,19 | 1,4
2017-08-22 05:00:00 | 55,89 | 16,46 | 3742,01 | 435,117 | 413,534 | 9,87888 | 1,75183 | 301,915 | 329,433 | 302,481 | 300,827 | 298,263 | 291,334 | 288,7 | 499,465 | 489,941 | 391,387 | 448,539 | 355,177 | 247,548 | 305,017 | 67,03 | 0,94
2017-08-22 06:00:00 | 55,89 | 16,46 | 3220,6 | 487,177 | 402,037 | 9,68044 | 1,74444 | 300,199 | 289,452 | 299,749 | 299,351 | 298,096 | 288,228 | 287,047 | 502,417 | 485,814 | 601,139 | 308,687 | 348,699 | 573,794 | 382,786 | 65,77 | 1,43
2017-08-22 06:00:00 | 55,89 | 16,46 | 4016,98 | 467,809 | 406,858 | 9,67258 | 1,75854 | 299,735 | 306,275 | 298,006 | 298,758 | 297,867 | 309,698 | 284,391 | 494,364 | 505,061 | 553,464 | 315,253 | 346,363 | 280,707 | 390,878 | 65,77 | 1,43
2017-08-22 06:00:00 | 55,89 | 16,46 | 4238,67 | 453,234 | 416,636 | 9,66464 | 1,76313 | 299,621 | 303,302 | 297,916 | 300,572 | 297,084 | 311,365 | 309,687 | 489,539 | 512,626 | 563,497 | 332,496 | 340,686 | 257,063 | 413,484 | 65,77 | 1,43
2017-08-22 08:00:00 | 58,62 | 10,22 | 3796,86 | 420,931 | 380,469 | 9,57707 | 1,71431 | 300,953 | 294,95 | 300,807 | 300,147 | 297,658 | 292,901 | 302,034 | 504,149 | 499,222 | 404,098 | 422,42 | 351,042 | 388,048 | 361,354 | 65,77 | 1,14
2017-08-22 08:00:00 | 58,62 | 10,22 | 3879,76 | 415,207 | 379,334 | 9,57353 | 1,7162 | 300,071 | 298,726 | 298,094 | 298,891 | 297,721 | 297,089 | 316,662 | 511,409 | 475,647 | 388,308 | 482,913 | 350,274 | 273,013 | 306,067 | 65,77 | 1,14
2017-08-22 08:00:00 | 58,62 | 10,22 | 3478,52 | 410,156 | 379,395 | 9,55517 | 1,70262 | 298,828 | 308,057 | 302,783 | 300,586 | 301,025 | 304,541 | 307,617 | 494,482 | 520,527 | 604,297 | 262,5 | 353,602 | 216,743 | 322,227 | 65,77 | 1,14
2017-08-22 08:00:00 | 58,62 | 10,22 | 3509,72 | 393,794 | 381,451 | 9,57698 | 1,70174 | 300,717 | 294,924 | 298,566 | 298,963 | 302,517 | 301,909 | 288,56 | 833,4570894309 | 500,942 | 485,471 | 167,8956666667 | 329,844 | 359,59 | 340,605 | 65,77 | 1,14
2017-08-22 09:00:00 | 58,62 | 10,22 | 4423,86 | 387,667 | 384,938 | 9,69289 | 1,70051 | 300,333 | 304,289 | 299,487 | 300,738 | 301,144 | 295,125 | 290,056 | 745,8993658537 | 472,962 | 430,031 | 390,797 | 342,332 | 512,106 | 303,04 | 65,3 | 1,19
2017-08-22 09:00:00 | 58,62 | 10,22 | 4265,54 | 388,512 | 380,791 | 9,69748 | 1,70128 | 299,944 | 304,911 | 301,989 | 300,789 | 301,381 | 297,847 | 297,713 | 743,8310731707 | 471,939 | 430,611 | 429,619 | 352,627 | 483,552 | 341,67 | 65,3 | 1,19
2017-08-22 09:00:00 | 58,62 | 10,22 | 4260,61 | 390,797 | 379,562 | 9,64599 | 1,70062 | 298,561 | 299,148 | 297,828 | 301,881 | 299,679 | 300,701 | 310,51 | 768,6505853659 | 487,28 | 596,313 | 283,666 | 337,217 | 246,425 | 340,804 | 65,3 | 1,19
2017-08-22 09:00:00 | 58,62 | 10,22 | 3728,58 | 395,531 | 377,4875 | 9,63044 | 1,7012 | 300,146 | 297,651 | 301,737 | 299,487 | 301,061 | 307,06 | 294,053 | 776,9237560976 | 558,113 | 510,103 | 261,298 | 350,255 | 428,016 | 305,344 | 65,3 | 1,19
2017-08-22 10:00:00 | 58,62 | 10,22 | 893,3973333333 | 383,248 | 379,062 | 9,76829 | 1,70416 | 299,186 | 298,597 | 297,949 | 299,921 | 299,167 | 303,781 | 300,299 | 634,9009918699 | 504,788 | 517,685 | 420,925 | 353,786 | 292,346 | 360,457 | 65,43 | 1,26
2017-08-22 10:00:00 | 58,62 | 10,22 | 2698,29 | 377,132 | 381,555 | 9,76417 | 1,70141 | 299,467 | 302,103 | 302,244 | 299,086 | 301,863 | 294,8 | 294,516 | 631,4538373984 | 454,665 | 584,372 | 333,875 | 323,352 | 298,521 | 382,646 | 65,43 | 1,26
2017-08-22 11:00:00 | 58,62 | 10,22 | 1917,21 | 287,986 | 377,2141034483 | 9,88188 | 1,6104 | 300,219 | 295,132 | 302,649 | 298,838 | 299,425 | 305,072 | 305,656 | 548,7221300813 | 494,6 | 382,866 | 366,163 | 337,909 | 395,508 | 366,394 | 64,7 | 1,59
2017-08-22 11:00:00 | 58,62 | 10,22 | 3310,55 | 487,061 | 383,203 | 9,71057 | 1,73178 | 299,927 | 298,389 | 302,344 | 299,487 | 299,268 | 300,586 | 294,653 | 848,331 | 492,773 | 511,494 | 271,875 | 348,094 | 482,771 | 333,813 | 64,7 | 1,59
2017-08-22 11:00:00 | 58,62 | 10,22 | 2631,88 | 298,04 | 377,1105517241 | 9,93063 | 1,65034 | 300,043 | 302,305 | 299,865 | 299,904 | 300,318 | 305,219 | 294,359 | 521,8343252033 | 491,674 | 406,101 | 388,925 | 363,224 | 318,035 | 439,518 | 64,7 | 1,59
2017-08-22 11:00:00 | 58,62 | 10,22 | 2565,06 | 310,671 | 377,0574482759 | 9,92923 | 1,67689 | 300,366 | 300,981 | 301,372 | 299,865 | 297,258 | 301,855 | 301,593 | 460,0095 | 508,072 | 388,326 | 400,226 | 356,873 | 335,728 | 411,789 | 64,7 | 1,59
2017-08-22 12:00:00 | 58,62 | 10,22 | 3274,94 | 469,791 | 377,223 | 9,59826 | 1,75331 | 300,922 | 297,702 | 301,491 | 300,961 | 299,552 | 306,493 | 308,574 | 826,377 | 495,806 | 452,265 | 475,138 | 364,588 | 252,39 | 347,997 | 65,4 | 1,01
2017-08-22 12:00:00 | 58,62 | 10,22 | 2800,4 | 451,668 | 381,708 | 9,54595 | 1,75083 | 299,884 | 301,488 | 296,904 | 300,736 | 298,196 | 294,5 | 293,325 | 828,8755483871 | 490,387 | 431,547 | 450,684 | 371,328 | 243,205 | 372,687 | 65,4 | 1,01
2017-08-22 12:00:00 | 58,62 | 10,22 | 4097,66 | 444,946 | 377,051 | 9,53107 | 1,74846 | 297,949 | 294,434 | 300,366 | 300,366 | 298,828 | 290,918 | 296,851 | 827,0267311828 | 515,43 | 523,364 | 460,547 | 381,691 | 382,52 | 348,159 | 65,4 | 1,01
2017-08-22 13:00:00 | 58,62 | 10,22 | 3624,38 | 422,3 | 380,4185 | 9,62439 | 1,69152 | 299,453 | 301,442 | 302,413 | 299,728 | 298,631 | 297,625 | 302,795 | 811,8664301075 | 485,559 | 518,624 | 450,246 | 349,398 | 230,712 | 281,717 | 64,66 | 2,91
2017-08-22 13:00:00 | 58,62 | 10,22 | 3473,88 | 419,165 | 376,411 | 9,6 | 1,70457 | 299,811 | 299,552 | 300,822 | 301,078 | 300,806 | 297,5 | 304,726 | 815,1943010753 | 509,362 | 557,336 | 268,613 | 330,928 | 207,849 | 340,082 | 64,66 | 2,91
2017-08-22 13:00:00 | 58,62 | 10,22 | 3814,57 | 398,56 | 384,121 | 9,67999 | 1,68801 | 301,45 | 308,233 | 297,173 | 300,806 | 298,916 | 308,088 | 293,319 | 644,378 | 492,736 | 387,507 | 428,073 | 360,357 | 568,73 | 439,199 | 64,66 | 2,91
2017-08-22 14:00:00 | 58,62 | 10,22 | 3880,65 | 415,776 | 376,641 | 9,84984 | 1,71605 | 300,513 | 297,054 | 298,359 | 299,575 | 300,07 | 296,016 | 300,937 | 492,446 | 520,263 | 426,646 | 360,08 | 347,138 | 243,839 | 334,107 | 65,08 | 2,54
2017-08-22 14:00:00 | 58,62 | 10,22 | 4070,87 | 402,373 | 381,5455 | 9,81276 | 1,70445 | 299,505 | 279,174 | 302,344 | 298,112 | 300,092 | 300,584 | 308,355 | 564,288 | 501,8 | 417,332 | 381,03 | 341,813 | 227,647 | 302,904 | 65,08 | 2,54
2017-08-22 14:00:00 | 58,62 | 10,22 | 3607,25 | 403,266 | 378,463 | 9,84473 | 1,71895 | 299,718 | 294,955 | 302,563 | 298,881 | 300,583 | 292,602 | 302,039 | 542,916 | 496,996 | 471,5 | 344,545 | 351,585 | 241,443 | 333,414 | 65,08 | 2,54
2017-08-22 15:00:00 | 58,62 | 10,22 | 4690,38 | 524,51 | 379,701 | 9,57248 | 1,72176 | 300,117 | 301,675 | 299,028 | 299,497 | 301,328 | 307,279 | 302,968 | 368,241 | 496,587 | 616,247 | 302,752 | 340,53 | 192,768 | 344,248 | 65,69 | 1,42
2017-08-22 15:00:00 | 58,62 | 10,22 | 4653,83 | 522,587 | 377,42 | 9,56965 | 1,72232 | 299,544 | 299,927 | 301,374 | 299,416 | 301,325 | 292,074 | 306,344 | 553,416 | 488,272 | 560,261 | 295,264 | 338,71 | 543,028 | 349,994 | 65,69 | 1,42
2017-08-22 17:00:00 | 59,21 | 9,69 | 3623,16 | 435,055 | 377,0723125 | 9,66305 | 1,68097 | 299,927 | 300,005 | 298,851 | 299,549 | 300,523 | 290,88 | 288,946 | 486,232 | 504,304 | 576,851 | 658,6683333333 | 344,209 | 634,788 | 356,56 | 64,72 | 1,51
2017-08-22 17:00:00 | 59,21 | 9,69 | 2456,79 | 507,531 | 379,58 | 9,68783 | 1,67208 | 300,115 | 302,587 | 300,517 | 300,103 | 296,272 | 298,357 | 294,081 | 496,247 | 517,762 | 749,01 | 473,55 | 346,775 | 588,541 | 289,201 | 64,72 | 1,51
2017-08-22 18:00:00 | 59,21 | 9,69 | 4630,73 | 543,914 | 385,84 | 9,72972 | 1,74381 | 300,146 | 297,591 | 297,451 | 299,595 | 300,071 | 307,847 | 297,48 | 466,261 | 495,577 | 748,129 | 488,002 | 364,507 | 462,539 | 309,643 | 65,33 | 1,02
2017-08-22 18:00:00 | 59,21 | 9,69 | 3865,23 | 534,668 | 383,789 | 9,79739 | 1,74806 | 298,389 | 303,662 | 297,729 | 302,344 | 300,806 | 305,64 | 295,093 | 483,472 | 491,074 | 744,58 | 563,672 | 363,516 | 632,306 | 338,779 | 65,33 | 1,02
2017-08-22 19:00:00 | 59,21 | 9,69 | 3164,06 | 497,884 | 379,959 | 9,81569 | 1,70865 | 300,426 | 299,425 | 249,31 | 299,7723441467 | 300,087 | 292,731 | 307,453 | 491,798 | 501,312 | 482,634 | 473,463 | 316,745 | 561,878 | 389,239 | 64,49 | 1,68
2017-08-22 19:00:00 | 59,21 | 9,69 | 3145,11 | 497,395 | 380,484 | 9,82972 | 1,71289 | 301,369 | 302,852 | 252,597 | 299,8231114245 | 299,364 | 304,319 | 304,971 | 482,212 | 495,504 | 684,575 | 653,293 | 370,137 | 544,553 | 349,287 | 64,49 | 1,68
2017-08-22 19:00:00 | 59,21 | 9,69 | 3084,24 | 493,51 | 376,75925 | 9,80627 | 1,70538 | 299,927 | 297,023 | 250,142 | 299,7360818054 | 299,95 | 295,092 | 307,26 | 485,259 | 512,492 | 618,717 | 399,421 | 320,461 | 531,573 | 445,087 | 64,49 | 1,68
2017-08-22 19:00:00 | 59,21 | 9,69 | 2941,66 | 476,432 | 379,223 | 9,7649 | 1,67885 | 299,832 | 299,525 | 249,17 | 299,3226911142 | 299,017 | 298,408 | 306,208 | 481,411 | 519,372 | 673,338 | 412,867 | 359,634 | 473,769 | 417,224 | 64,49 | 1,68
2017-08-22 19:00:00 | 59,21 | 9,69 | 3019,82 | 492,938 | 380,939 | 9,8025 | 1,7038 | 299,349 | 303,535 | 251,424 | 299,7215768688 | 300,097 | 291,63 | 295,025 | 508,075 | 478,797 | 525,616 | 472,205 | 340,737 | 590,12 | 421,232 | 64,49 | 1,68
2017-08-22 20:00:00 | 59,21 | 9,69 | 2956,89 | 461,627 | 379,0080263158 | 9,66359 | 1,68819 | 299,606 | 298,593 | 253,131 | 298,9238053597 | 299,849 | 296,509 | 290,698 | 511,242 | 522,221 | 552,401 | 399,384 | 346,441 | 617,073 | 357,429 | 64,2 | 1,54
2017-08-22 20:00:00 | 59,21 | 9,69 | 3036,8 | 441,382 | 378,841 | 9,74009 | 1,68838 | 299,386 | 298,549 | 250,138 | 299,123248237 | 299,327 | 288,899 | 298,08 | 505,303 | 518,983 | 528,472 | 533,983 | 350,223 | 443,083 | 585,565 | 64,2 | 1,54
2017-08-22 21:00:00 | 59,21 | 9,69 | 3600,3 | 398,012 | 378,5980526316 | 9,55837 | 1,71782 | 299,563 | 298,327 | 249,823 | 298,5212933709 | 301,451 | 299,454 | 301,364 | 493,177 | 504,176 | 527,862 | 609,182 | 361,369 | 695,431 | 399,983 | 64 | 1,37
2017-08-22 21:00:00 | 59,21 | 9,69 | 3973,72 | 389,223 | 377,6221578947 | 9,58461 | 1,71964 | 299,268 | 302,041 | 248,901 | 298,2565782793 | 299,116 | 302,855 | 294,419 | 490,106 | 481,701 | 417,752 | 546,473 | 347,543 | 658,252 | 551,267 | 64 | 1,37
2017-08-22 22:00:00 | 59,21 | 9,69 | 5516,52 | 416,79 | 384,884 | 9,85441 | 1,71629 | 301,28 | 300,528 | 251,182 | 297,4769379408 | 301,615 | 299,538 | 307,277 | 489,398 | 439,682 | 522,254 | 559,719 | 361,138 | 612,553 | 418,143 | 63,6 | 2,44
2017-08-22 22:00:00 | 59,21 | 9,69 | 5593,86 | 426,322 | 378,304 | 9,86789 | 1,72853 | 299,805 | 301,052 | 248,632 | 297,3790296192 | 301,797 | 301,219 | 297,328 | 485,184 | 491,536 | 538,364 | 583,024 | 350,717 | 604,48 | 503,507 | 63,6 | 2,44
2017-08-22 22:00:00 | 59,21 | 9,69 | 5669,39 | 422,857 | 380,52 | 9,87107 | 1,73151 | 299,673 | 301,643 | 249,313 | 297,346393512 | 300,475 | 298,268 | 301,05 | 493,778 | 480,82 | 566,809 | 554,508 | 357,792 | 633,168 | 402,423 | 63,6 | 2,44
2017-08-22 22:00:00 | 59,21 | 9,69 | 5654,3 | 419,312 | 377,637 | 9,86577 | 1,72591 | 300,146 | 293,555 | 247,632 | 297,400787024 | 297,51 | 296,851 | 298,828 | 503,491 | 539,219 | 461,855 | 551,953 | 353,602 | 591,982 | 413,267 | 63,6 | 2,44
2017-08-22 23:00:00 | 59,21 | 9,69 | 3806,49 | 428,301 | 383,124 | 9,85916 | 1,72896 | 299,977 | 298,36 | 252,077 | 297,0490423131 | 299,227 | 300,824 | 296,89 | 490,317 | 494,958 | 481,845 | 623,028 | 366,921 | 626,224 | 402,702 | 64,5 | 1,47
2017-08-22 23:00:00 | 59,21 | 9,69 | 3883,14 | 388,759 | 379,657 | 9,83503 | 1,68902 | 299,077 | 303,813 | 252,983 | 296,6175204513 | 298,899 | 300,387 | 304,129 | 510,703 | 515,871 | 490,867 | 508,892 | 342,943 | 624,615 | 418,348 | 64,5 | 1,47
2017-08-22 23:00:00 | 59,21 | 9,69 | 5316,65 | 425,175 | 379,489 | 9,86034 | 1,73162 | 299,825 | 305,864 | 249,39 | 297,0853046544 | 298,306 | 295,062 | 306,13 | 508,997 | 521,575 | 669,224 | 439,312 | 339,409 | 604,559 | 450,447 | 64,5 | 1,47
2017-08-22 23:00:00 | 59,21 | 9,69 | 2175,4824 | 401,698 | 379,142 | 9,84447 | 1,72446 | 298,985 | 304,367 | 252,074 | 296,9511339915 | 300,21 | 301,359 | 296,646 | 507,102 | 478,375 | 570,169 | 483,474 | 344,985 | 603,981 | 531,446 | 64,5 | 1,47
2017-08-22 23:00:00 | 59,21 | 9,69 | 4276,9 | 389,622 | 384,674 | 9,84281 | 1,69077 | 300,292 | 296,509 | 248,256 | 296,6574090268 | 301,826 | 294,155 | 299,92 | 514,68 | 469,523 | 650,832 | 358,802 | 324,568 | 608,761 | 318,747 | 64,5 | 1,47
2017-08-23 00:00:00 | 59,21 | 9,69 | 4852,83 | 379,495 | 381,894 | 9,8338 | 1,68302 | 299,345 | 298,106 | 252,285 | 296,3201692525 | 302,086 | 294,086 | 308,172 | 518,508 | 514,06 | 482,809 | 466,469 | 315,238 | 512,379 | 366,18 | 62,5 | 3,72
2017-08-23 00:00:00 | 59,21 | 9,69 | 4898,35 | 341,97 | 385,131 | 9,83262 | 1,68211 | 298,493 | 300,184 | 251,691 | 296,3274217207 | 302,15 | 299,303 | 303,962 | 519,948 | 479,139 | 506,051 | 452,651 | 312,488 | 627,766 | 410,541 | 62,5 | 3,72
2017-08-23 00:00:00 | 59,21 | 9,69 | 5644,37 | 477,921 | 377,741 | 9,85126 | 1,69489 | 300,406 | 299,527 | 248,95 | 296,225887165 | 300,316 | 291,155 | 292,698 | 517,736 | 455,566 | 598,885 | 436,46 | 330,595 | 584,701 | 517,324 | 62,5 | 3,72
2017-08-23 00:00:00 | 59,21 | 9,69 | 3742,25 | 376,636 | 384,05 | 9,8208 | 1,68257 | 299,268 | 297,995 | 251,896 | 296,4543399154 | 299,065 | 295,228 | 311,34 | 476,87 | 518,863 | 438,486 | 628,691 | 359,359 | 640,281 | 467,065 | 62,5 | 3,72
2017-08-23 00:00:00 | 59,21 | 9,69 | 5400,52 | 387,977 | 384,699 | 9,84028 | 1,68802 | 299,635 | 297,63 | 250,17 | 296,280280677 | 300,707 | 310,542 | 307,228 | 483,133 | 487,833 | 642,291 | 364,06 | 331,324 | 578,129 | 430,783 | 62,5 | 3,72
2017-08-23 00:00:00 | 59,21 | 9,69 | 5468,19 | 497,516 | 380,579 | 9,89081 | 1,71308 | 298,981 | 296,86 | 248,119 | 296,1062214386 | 300,309 | 294,129 | 296,077 | 505,19 | 490,335 | 482,731 | 588,571 | 348,957 | 644,59 | 405,088 | 62,5 | 3,72
2017-08-23 01:00:00 | 53,06 | 19,28 | 4179,74 | 545,649 | 386,132 | 10,13 | 1,71172 | 300,146 | 310,687 | 249,829 | 295,4426205924 | 297,071 | 291,582 | 307,176 | 498,491 | 505,813 | 653,94 | 410,933 | 339,275 | 384,217 | 471,738 | 62,89 | 3,61
2017-08-23 02:00:00 | 53,06 | 19,28 | 4200,96 | 592,173 | 417,4777226891 | 10,0022 | 1,6917 | 300,121 | 293,225 | 249,402 | 295,0509873061 | 302,444 | 304,331 | 290,528 | 491,911 | 529,802 | 464,872 | 601,934 | 359,266 | 619,7216666667 | 420,019 | 64,33 | 2,46
2017-08-23 02:00:00 | 53,06 | 19,28 | 3397,31 | 556,024 | 417,0786638655 | 9,84985 | 1,69374 | 299,249 | 298,557 | 248,455 | 294,8479181946 | 301,114 | 307,491 | 310,133 | 507,495 | 461,734 | 473,336 | 518,963 | 344,533 | 452,369 | 387,757 | 64,33 | 2,46
2017-08-23 03:00:00 | 53,06 | 19,28 | 3665,06 | 561,912 | 386,054 | 9,5421 | 1,70028 | 301,085 | 295,812 | 299,447 | 300,766 | 299,687 | 303,041 | 298,207 | 503,811 | 473,513 | 468,618 | 508,03 | 354,805 | 579,703 | 560,139 | 64,05 | 2,72
2017-08-23 03:00:00 | 53,06 | 19,28 | 4125 | 559,449 | 383,204 | 9,54639 | 1,71182 | 300,454 | 301,948 | 301,816 | 299,619 | 298,432 | 311,178 | 300,848 | 480,069 | 501,955 | 551,093 | 550,699 | 380,812 | 489,139 | 493,17 | 64,05 | 2,72
2017-08-23 03:00:00 | 53,06 | 19,28 | 3816,11 | 538,65 | 377,4682857143 | 9,54639 | 1,71023 | 299,655 | 301,454 | 298,389 | 298,682 | 301,486 | 303,315 | 291,692 | 510,331 | 491,024 | 468,717 | 545,257 | 357,196 | 604,814 | 579,399 | 64,05 | 2,72
2017-08-23 03:00:00 | 53,06 | 19,28 | 4101,66 | 558,726 | 376,407 | 9,54639 | 1,71147 | 301,071 | 302,585 | 298,389 | 300,188 | 300,188 | 302,714 | 306,272 | 510,426 | 519,574 | 616,132 | 548,26 | 351,664 | 666,55 | 338,779 | 64,05 | 2,72
2017-08-23 03:00:00 | 53,06 | 19,28 | 3168,5 | 568,281 | 402,609 | 9,62862 | 1,68076 | 300,306 | 302,941 | 300,366 | 299,775 | 302,503 | 299,311 | 300,327 | 484,712 | 497,793 | 417,855 | 518,102 | 323,345 | 534,866 | 424,322 | 64,05 | 2,72
2017-08-23 03:00:00 | 53,06 | 19,28 | 4139,88 | 563,369 | 384,354 | 9,54639 | 1,71329 | 300,941 | 306,257 | 299,882 | 299,837 | 300,771 | 294,413 | 306,617 | 492,563 | 512,603 | 454,45 | 525,585 | 356,182 | 435,182 | 468,611 | 64,05 | 2,72
2017-08-23 03:00:00 | 53,06 | 19,28 | 4142,19 | 559,816 | 382,153 | 9,54639 | 1,712 | 301,068 | 296,775 | 300,282 | 300,277 | 297,599 | 294,875 | 294,269 | 495,645 | 476,428 | 541,398 | 528,326 | 373,235 | 514,807 | 540,628 | 64,05 | 2,72
2017-08-23 04:00:00 | 53,06 | 19,28 | 3896,04 | 586,832 | 409,8857272727 | 9,59189 | 1,67988 | 300,677 | 302,158 | 300,071 | 298,893 | 298,567 | 305,079 | 302,794 | 502,991 | 497,324 | 517,95 | 530,434 | 342,073 | 621,01 | 307,766 | 65,77 | 1,35
2017-08-23 04:00:00 | 53,06 | 19,28 | 3449,25 | 550,848 | 378,7822727273 | 9,51999 | 1,72138 | 299,927 | 301,943 | 298,557 | 299,268 | 298,061 | 290,22 | 290,349 | 495,286 | 486,243 | 560,054 | 593,887 | 374,11 | 285,546 | 277,269 | 65,77 | 1,35
2017-08-23 04:00:00 | 53,06 | 19,28 | 3359,28 | 590,586 | 409,5161428571 | 9,55107 | 1,68873 | 299,487 | 303,288 | 301,967 | 300,681 | 300,678 | 293,693 | 301,451 | 506,76 | 513,151 | 484,344 | 540,87 | 359,599 | 451,51 | 319,168 | 65,77 | 1,35
2017-08-23 04:00:00 | 53,06 | 19,28 | 3673,71 | 588,228 | 409,7987662338 | 9,58138 | 1,68167 | 300,512 | 299,406 | 298,673 | 298,984 | 297,574 | 302,165 | 296,844 | 495,483 | 488,047 | 591,128 | 405,223 | 331,985 | 269,554 | 296,685 | 65,77 | 1,35
2017-08-23 04:00:00 | 53,06 | 19,28 | 3649,81 | 590,797 | 409,7335454545 | 9,5735 | 1,68328 | 300,684 | 301,499 | 299,741 | 298,748 | 296,821 | 300,053 | 308,691 | 494,502 | 447,015 | 598,558 | 425,346 | 324,908 | 204,69 | 319,022 | 65,77 | 1,35
2017-08-23 04:00:00 | 53,06 | 19,28 | 3126,1 | 568,559 | 378,929 | 9,56694 | 1,72913 | 299,436 | 301,748 | 299,164 | 300,146 | 302,125 | 292,389 | 300,304 | 509,351 | 531,857 | 526,186 | 528,629 | 320,068 | 587,0568 | 553,089 | 65,77 | 1,35
2017-08-23 04:00:00 | 53,06 | 19,28 | 3247,24 | 571,932 | 410,336 | 9,53882 | 1,70357 | 297,876 | 299,22 | 300,121 | 299,426 | 300,807 | 296,861 | 304,774 | 502,492 | 507,637 | 367,917 | 521,443 | 341,574 | 189,672 | 402,708 | 65,77 | 1,35
2017-08-23 04:00:00 | 53,06 | 19,28 | 3306,37 | 592,501 | 409,4074415584 | 9,54636 | 1,69312 | 299,961 | 298,697 | 299,144 | 300,929 | 298,45 | 304,083 | 294,787 | 492,549 | 527,224 | 575,837 | 342,792 | 320,121 | 397,287 | 345,797 | 65,77 | 1,35
2017-08-23 04:00:00 | 53,06 | 19,28 | 3408,2 | 560,303 | 377,1824 | 9,57288 | 1,72946 | 300,366 | 294,653 | 302,783 | 298,608 | 297,949 | 292,236 | 302,563 | 495,984 | 471,25 | 565,449 | 448,047 | 338,73 | 553,938 | 458,511 | 65,77 | 1,35
2017-08-23 04:00:00 | 53,06 | 19,28 | 3160,43 | 568,067 | 376,335 | 9,54102 | 1,72885 | 299,815 | 298,727 | 301,242 | 299,657 | 302,131 | 295,836 | 304,556 | 501,374 | 461,968 | 513,865 | 544,167 | 362,134 | 426,165 | 368,995 | 65,77 | 1,35
2017-08-23 05:00:00 | 53,06 | 19,28 | 2564,38 | 633,644 | 411,1684025974 | 9,74741 | 1,67785 | 300,232 | 301,654 | 297,368 | 299,487 | 299,126 | 302,127 | 300,962 | 501,523 | 482,851 | 481,145 | 542,243 | 348,401 | 261,891 | 307,562 | 65,57 | 1,84
2017-08-23 06:00:00 | 53,06 | 19,28 | 2213,36 | 555,843 | 381,265 | 9,4455 | 1,73553 | 299,437 | 303,713 | 297,594 | 300,806 | 301,87 | 291,476 | 296,174 | 480,238 | 484,496 | 577,941 | 403,791 | 336,019 | 234,917 | 288,824 | 65,11 | 2,11
2017-08-23 07:00:00 | 53,67 | 19,11 | 2144,53 | 466,061 | 377,0938953488 | 9,43754 | 1,66651 | 300,26 | 298,616 | 300,272 | 299,49 | 297,959 | 297,158 | 309,23 | 513,187 | 519,046 | 609,177 | 417,149 | 335,426 | 214,728 | 305,468 | 65,89 | 1,73
2017-08-23 09:00:00 | 53,67 | 19,11 | 6280,0194835681 | 515,968 | 377,54 | 9,77136 | 1,74388 | 300,419 | 298,877 | 298,233 | 298,904 | 300,086 | 292,009 | 316,251 | 503,025 | 466,719 | 437,465 | 386,706 | 380,656 | 442,963 | 360,688 | 63,75 | 2,46
2017-08-23 10:00:00 | 53,67 | 19,11 | 6078,5325263158 | 439,046 | 381,12 | 10,1326 | 1,69548 | 299,202 | 299,072 | 298,258 | 300,488 | 298,185 | 292,757 | 303,451 | 505,623 | 475,236 | 570,445 | 377,474 | 391,198 | 455,016 | 331,259 | 63,23 | 3,12
2017-08-23 10:00:00 | 53,67 | 19,11 | 6071,8163157895 | 451,337 | 378,283 | 10,1432 | 1,69553 | 298,983 | 297,051 | 302,719 | 299,701 | 300,114 | 305,847 | 307,236 | 516,225 | 492,357 | 517,319 | 457,49 | 401,681 | 394,363 | 379,219 | 63,23 | 3,12
2017-08-23 10:00:00 | 53,67 | 19,11 | 6027,0415789474 | 364,4577931034 | 381,3983333333 | 10,1958 | 1,5993854545 | 300,556 | 300,995 | 297,859 | 299,607 | 299,238 | 291,476 | 288,331 | 629,884 | 567,36 | 608,217 | 487,953 | 406,297 | 369,551 | 331,88 | 63,23 | 3,12
2017-08-23 11:00:00 | 53,67 | 19,11 | 5547,725 | 457,092 | 379,805 | 10,2878 | 1,70162 | 299,883 | 303,947 | 302,256 | 299,202 | 297,466 | 304,1 | 305,508 | 556,541 | 422,371 | 291,786 | 510,895 | 400,088 | 464,348 | 325,983 | 64,49 | 2,33
2017-08-23 11:00:00 | 53,67 | 19,11 | 4114,31 | 496,267 | 379,25 | 10,5885 | 1,71327 | 300,109 | 241,799 | 302,195 | 300,236 | 297,089 | 303,832 | 294,205 | 514,777 | 488,434 | 576,026 | 457,364 | 398,416 | 291,799 | 390,443 | 64,49 | 2,33
2017-08-23 11:00:00 | 53,67 | 19,11 | 42,6398 | 447,675 | 379,217 | 10,2527 | 1,70419 | 300,169 | 298,698 | 302,366 | 300,475 | 299,334 | 296,292 | 293,563 | 564,798 | 494,011 | 515,888 | 473,479 | 423,393 | 515,891 | 580,302 | 64,49 | 2,33
2017-08-23 12:00:00 | 53,67 | 19,11 | 2191,58 | 427,057 | 377,8341578947 | 10,5505 | 1,72655 | 301,03 | 296,642 | 302,724 | 301,227 | 299,496 | 291,267 | 301,211 | 484,638 | 484,47 | 524,493 | 454,244 | 421,785 | 513,446 | 519,419 | 64,33 | 2,34
2017-08-23 13:00:00 | 53,67 | 19,11 | 2064,45 | 568,387 | 377,382 | 9,79863 | 1,73128 | 299,35 | 286,088 | 302,282 | 298,575 | 300,764 | 297,369 | 302,742 | 497,051 | 488,295 | 595,643 | 294,134 | 372,38 | 372,376 | 331,908 | 64,76 | 2,92
2017-08-23 13:00:00 | 53,67 | 19,11 | 3675,78 | 576,782 | 382,91 | 10,0649 | 1,72044 | 299,927 | 298,169 | 297,51 | 299,707 | 302,344 | 295,313 | 291,577 | 483,972 | 500,703 | 547,644 | 322,656 | 378,387 | 374,679 | 393,403 | 64,76 | 2,92
2017-08-23 13:00:00 | 53,67 | 19,11 | 2167,87 | 539,295 | 383,713 | 9,71333 | 1,7007 | 299,841 | 297,173 | 298,197 | 300,712 | 299,724 | 304,011 | 298,285 | 496,003 | 500,107 | 373,892 | 429,261 | 416,252 | 442,103 | 428,139 | 64,76 | 2,92
2017-08-23 14:00:00 | 53,67 | 19,11 | 1368,90325 | 521,444 | 377,051 | 9,57373 | 1,72245 | 299,937 | 302,794 | 299,435 | 299,697 | 300,031 | 294,371 | 306,675 | 487,023 | 472,111 | 502,526 | 465,362 | 439,655 | 368,686 | 470,129 | 65,3 | 2,57
2017-08-23 15:00:00 | 53,67 | 19,11 | 2237,4465833333 | 513,259 | 376,5903333333 | 9,62116 | 1,70718 | 300,682 | 298,501 | 297,668 | 300,085 | 299,093 | 295,627 | 304,643 | 504,915 | 492,163 | 461,481 | 458,554 | 421,206 | 359,569 | 483,086 | 64,45 | 1,84
2017-08-23 15:00:00 | 53,67 | 19,11 | 1991,045125 | 492,158 | 382,108 | 9,63931 | 1,68908 | 299,767 | 295,95 | 297,889 | 301,619 | 298,389 | 297,534 | 304,225 | 503,832 | 503,691 | 594,323 | 304,589 | 381,074 | 352,098 | 365,556 | 64,45 | 1,84
2017-08-23 15:00:00 | 53,67 | 19,11 | 1918,16 | 380,544 | 379,0598185941 | 9,68767 | 1,5907 | 298,887 | 304,218 | 299,124 | 297,922 | 300,81 | 309,327 | 292,323 | 505,258 | 505,894 | 411,878 | 390,45 | 407,286 | 454,617 | 403,16 | 64,45 | 1,84
2017-08-23 16:00:00 | 57,8 | 10,71 | 1098,6908 | 357,268 | 378,9740362812 | 9,70069 | 1,56604 | 300,13 | 302,386 | 298,958 | 299,582 | 302,062 | 304,934 | 304,578 | 506,821 | 511,304 | 600,26 | 266,747 | 382,225 | 370,388 | 349,988 | 64,65 | 2,46
2017-08-23 16:00:00 | 57,8 | 10,71 | 1984,23 | 356,712 | 378,9707369615 | 9,68702 | 1,56461 | 299,329 | 301,591 | 299,869 | 302,429 | 302,546 | 300,177 | 300,246 | 504,429 | 514,28 | 603,333 | 345,132 | 369,291 | 458,754 | 316,345 | 64,65 | 2,46
2017-08-23 17:00:00 | 57,8 | 10,71 | 3795,11 | 495,766 | 378,6946938776 | 9,31738 | 1,72613 | 298,715 | 299,741 | 297,623 | 299,485 | 300,641 | 306,836 | 292,425 | 505,39 | 495,897 | 851,6864 | 263,38 | 431,114 | 588,878 | 485,981 | 65,34 | 1,33
2017-08-23 18:00:00 | 57,8 | 10,71 | 3365,63 | 563,612 | 387,346 | 9,48535 | 1,74506 | 299,73 | 301,107 | 298,574 | 301,476 | 298,713 | 308,184 | 304,447 | 491,901 | 516,444 | 537,054 | 404,582 | 408,531 | 366,788 | 404,993 | 65,15 | 1,23
2017-08-23 18:00:00 | 57,8 | 10,71 | 4036,17 | 561,063 | 380,565 | 9,46777 | 1,74863 | 299,831 | 299,583 | 302,124 | 298,637 | 301,644 | 298,387 | 298,211 | 496,115 | 478,687 | 466,801 | 440,085 | 396,593 | 483,935 | 466,846 | 65,15 | 1,23
2017-08-23 18:00:00 | 57,8 | 10,71 | 3613,45 | 569,219 | 384,191 | 9,48111 | 1,74587 | 299,302 | 296,209 | 299,074 | 301,918 | 298,962 | 305,531 | 291,073 | 505,816 | 499,483 | 430,035 | 445,193 | 408,238 | 449,173 | 359,096 | 65,15 | 1,23
2017-08-23 20:00:00 | 57,8 | 10,71 | 3403,49 | 393,38 | 377,9385517241 | 9,26931 | 1,65109 | 298,482 | 300,825 | 301,424 | 299,108 | 299,415 | 244,116 | 293,909 | 500,2 | 508,979 | 525,972 | 593,716 | 399,848 | 603,015 | 395,61 | 65,87 | 1,25
2017-08-23 20:00:00 | 57,8 | 10,71 | 3692,23 | 367,805 | 378,5347816092 | 9,43612 | 1,6594 | 300,281 | 299,744 | 302,472 | 298,785 | 300,977 | 243,121 | 292,724 | 493,926 | 512,377 | 594,286 | 436,848 | 402,575 | 610,075 | 357,432 | 65,87 | 1,25
2017-08-23 20:00:00 | 57,8 | 10,71 | 2290,88 | 387,85 | 377,3982183908 | 9,26756 | 1,65289 | 299,537 | 295,919 | 298,627 | 300,756 | 300,955 | 249,241 | 297,591 | 504,809 | 515,944 | 632,654 | 485,718 | 406,405 | 582,558 | 381,539 | 65,87 | 1,25
2017-08-23 20:00:00 | 57,8 | 10,71 | 2965,3 | 462,061 | 382,039 | 9,3416 | 1,65968 | 300,035 | 301,49 | 299,045 | 299,532 | 302,402 | 248,653 | 311,856 | 480,702 | 520,93 | 664,528 | 480,434 | 392,846 | 592,421 | 382,836 | 65,87 | 1,25
2017-08-23 20:00:00 | 57,8 | 10,71 | 2803,06 | 494,249 | 378,904 | 9,44671 | 1,67122 | 300,146 | 288,236 | 302,471 | 297,709 | 300,395 | 256,378 | 309,198 | 502,892 | 510,802 | 694,426 | 473,899 | 418,567 | 584,553 | 421,789 | 65,87 | 1,25
2017-08-23 20:00:00 | 57,8 | 10,71 | 2977,65 | 373,31 | 377,6218045977 | 9,2506 | 1,6488 | 299,172 | 292,363 | 301,692 | 300,023 | 298,581 | 247,641 | 300,564 | 495,875 | 486,452 | 653,932 | 430,13 | 385,371 | 552,183 | 358,68 | 65,87 | 1,25
2017-08-23 21:00:00 | 57,8 | 10,71 | 2456,08 | 457,914 | 378,216 | 9,76514 | 1,71631 | 297,811 | 299,43 | 301,299 | 299,704 | 298,389 | 255,097 | 307,704 | 492,524 | 489,851 | 603,923 | 511,18 | 404,824 | 600,412 | 370,284 | 65,48 | 1,21
2017-08-23 21:00:00 | 57,8 | 10,71 | 2734,92 | 409,778 | 379,9694597701 | 9,68166 | 1,72131 | 300,467 | 301,857 | 302,363 | 300,942 | 299,436 | 254,345 | 305,351 | 479,621 | 510,781 | 573,932 | 558,707 | 409,822 | 644,878 | 479,423 | 65,48 | 1,21
2017-08-23 21:00:00 | 57,8 | 10,71 | 2760,41 | 409,666 | 380,0439885057 | 9,69589 | 1,72197 | 300,061 | 298,556 | 298,627 | 298,761 | 301,484 | 260,003 | 282,893 | 492,699 | 488,881 | 686,473 | 428,974 | 397,233 | 518,006 | 389,803 | 65,48 | 1,21
2017-08-23 21:00:00 | 57,8 | 10,71 | 3468,81 | 397,349 | 379,1682758621 | 9,56735 | 1,69267 | 300,405 | 299,337 | 298,103 | 300,964 | 298,181 | 243,203 | 291,226 | 480,495 | 511,356 | 661,952 | 435,534 | 397,626 | 551,333 | 384,864 | 65,48 | 1,21
2017-08-23 21:00:00 | 57,8 | 10,71 | 3009,77 | 402,222 | 379,6527126437 | 9,631 | 1,70923 | 299,268 | 299,487 | 299,048 | 298,169 | 301,685 | 249,39 | 297,729 | 483,972 | 532,422 | 603,218 | 539,063 | 400,969 | 612,144 | 343,745 | 65,48 | 1,21
2017-08-23 22:00:00 | 57,8 | 10,71 | 2858,75 | 424,982 | 386,601 | 9,49013 | 1,7233 | 300,803 | 290,62 | 297,995 | 297,96 | 301,245 | 250,78 | 304,867 | 485,907 | 488,428 | 700,51 | 569,863 | 400,969 | 576,928 | 395,664 | 66,04 | 1,23
2017-08-23 22:00:00 | 57,8 | 10,71 | 2783,2 | 462,141 | 379,874 | 9,76978 | 1,71385 | 299,307 | 298,29 | 298,688 | 300,667 | 298,628 | 243,102 | 297,149 | 506,856 | 436,154 | 726,224 | 625,897 | 412,634 | 603,232 | 410,905 | 66,04 | 1,23
2017-08-23 23:00:00 | 57,8 | 10,71 | 2841,61 | 396,439 | 377,964 | 9,31837 | 1,6704 | 298,785 | 298,345 | 297,884 | 299,97 | 299,138 | 257,427 | 278,281 | 494,557 | 504,128 | 737,462 | 600,94 | 399,1 | 595,608 | 404,094 | 65,73 | 1,39
2017-08-23 23:00:00 | 57,8 | 10,71 | 2429,55 | 419,549 | 379,7053333333 | 9,33432 | 1,69122 | 300,281 | 304,175 | 302,099 | 299,011 | 298,938 | 252,722 | 289,954 | 507,328 | 501,364 | 680,912 | 651,954 | 397,267 | 611,366 | 389,357 | 65,73 | 1,39
2017-08-23 23:00:00 | 57,8 | 10,71 | 2908,37 | 402,035 | 377,3893333333 | 9,32308 | 1,67402 | 299,927 | 297,412 | 298,55 | 300,405 | 299,907 | 259,851 | 303,426 | 506,469 | 495,789 | 795,233 | 604,274 | 391,949 | 603,194 | 422,439 | 65,73 | 1,39
2017-08-24 00:00:00 | 57,8 | 10,71 | 2937,02 | 407,715 | 381,401 | 9,43553 | 1,69038 | 299,827 | 297,174 | 299,115 | 299,32 | 302,038 | 240,142 | 299,702 | 503,643 | 502,969 | 678,208 | 594,723 | 399,497 | 589,948 | 382,345 | 65,3 | 1,36
2017-08-24 00:00:00 | 57,8 | 10,71 | 3054,53 | 327,011 | 378,1565454545 | 9,35824 | 1,65422 | 298,511 | 301,494 | 298,878 | 300,909 | 301,007 | 248,622 | 296,622 | 485,447 | 498,644 | 726,483 | 594,69 | 416,785 | 617,793 | 431,728 | 65,3 | 1,36
2017-08-24 00:00:00 | 57,8 | 10,71 | 2970,19 | 406,249 | 379,466 | 9,41928 | 1,68155 | 300,674 | 302,903 | 300,818 | 299,444 | 299,102 | 243,379 | 307,045 | 506,896 | 499,821 | 782,836 | 548,494 | 392,707 | 589,266 | 403,117 | 65,3 | 1,36
2017-08-24 01:00:00 | 65,78 | 1,31 | 3663,75 | 402,726 | 378,344 | 9,63142 | 1,72799 | 299,836 | 297,164 | 300,815 | 299,404 | 298,905 | 249,492 | 297,999 | 485,599 | 499,146 | 651,278 | 577,688 | 390,114 | 597,181 | 382,728 | 65,5 | 1,42
2017-08-24 01:00:00 | 65,78 | 1,31 | 3484,38 | 413,566 | 417,1123333333 | 9,63079 | 1,72593 | 300,268 | 302,418 | 301,194 | 299,024 | 301,658 | 253,556 | 303,082 | 506,214 | 492,09 | 759,077 | 582,435 | 400,478 | 585,879 | 382,245 | 65,5 | 1,42
2017-08-24 01:00:00 | 65,78 | 1,31 | 2630,8 | 423,039 | 414,54 | 9,66961 | 1,71201 | 297,51 | 298,051 | 301,572 | 298,568 | 301,685 | 247,165 | 321,281 | 495,556 | 475,844 | 734,909 | 631,573 | 402,286 | 616,727 | 411,585 | 65,5 | 1,42
2017-08-24 02:00:00 | 65,78 | 1,31 | 3755,86 | 412,598 | 384,375 | 9,41192 | 1,68515 | 300,366 | 293,555 | 301,245 | 300,146 | 301,685 | 308,496 | 295,313 | 514,001 | 487,676 | 471,567 | 515,625 | 514,98 | 505,173 | 497,134 | 65,52 | 1,13
2017-08-24 02:00:00 | 65,78 | 1,31 | 2803,32 | 425,183 | 377,151 | 9,45672 | 1,6539 | 299,856 | 296,986 | 298,241 | 299,708 | 297,659 | 296,875 | 308,063 | 495,649 | 507,664 | 556,756 | 481,925 | 481,916 | 317,478 | 498,94 | 65,52 | 1,13
2017-08-24 02:00:00 | 65,78 | 1,31 | 2672,12 | 421,365 | 381,829 | 9,48323 | 1,65472 | 300,066 | 296,721 | 299,268 | 299,415 | 302,34 | 303,818 | 304,525 | 484,136 | 499,454 | 460,822 | 532,585 | 483,617 | 503,311 | 475,172 | 65,52 | 1,13
2017-08-24 02:00:00 | 65,78 | 1,31 | 3794,97 | 426,531 | 387,817 | 9,40698 | 1,68219 | 299,651 | 296,464 | 299,437 | 299,98 | 302,752 | 295,656 | 290,669 | 490,876 | 501,064 | 441,117 | 544,607 | 503,015 | 331,855 | 487,947 | 65,52 | 1,13
2017-08-24 03:00:00 | 65,78 | 1,31 | 3425,78 | 463,257 | 406,934 | 9,70158 | 1,74074 | 298,608 | 296,411 | 298,608 | 300,146 | 301,245 | 305,2 | 296,411 | 499,988 | 535,254 | 548,723 | 458,594 | 496,254 | 210,582 | 488,306 | 65,06 | 1,23
2017-08-24 03:00:00 | 65,78 | 1,31 | 3732,87 | 480,327 | 411,348 | 9,60853 | 1,73315 | 300,579 | 295,078 | 299,007 | 297,968 | 301,383 | 295,851 | 290,199 | 512,698 | 512,554 | 492,587 | 526,837 | 496,478 | 261,645 | 511,564 | 65,06 | 1,23
2017-08-24 05:00:00 | 65,78 | 1,31 | 3318,48 | 412,438 | 409,124 | 9,69747 | 1,67924 | 301,382 | 303,723 | 299,138 | 300,028 | 301,105 | 297,902 | 287,6 | 498,708 | 480,025 | 531,617 | 528,727 | 510,105 | 532,891 | 471,256 | 65,61 | 1,66
2017-08-24 05:00:00 | 65,78 | 1,31 | 3302,45 | 412,113 | 409,379 | 9,69512 | 1,67699 | 300,866 | 294,721 | 300,828 | 299,949 | 299,821 | 299,405 | 307,746 | 497,022 | 497,771 | 450,695 | 517,313 | 496,502 | 510,096 | 482,464 | 65,61 | 1,66
2017-08-24 06:00:00 | 65,78 | 1,31 | 2900,39 | 289,05425 | 397,5624285714 | 9,6094 | 1,6455666667 | 300,146 | 302,563 | 299,048 | 300,146 | 301,685 | 291,138 | 305,64 | 728,21 | 566,973 | 712,207 | 641,406 | 545,273 | 585,821 | 478,926 | 65,93 | 1,37
2017-08-24 06:00:00 | 65,78 | 1,31 | 3377,35 | 413,374 | 402,326 | 9,37409 | 1,72672 | 299,499 | 302,386 | 299,755 | 301,545 | 298,596 | 305,089 | 291,595 | 505,985 | 768,6329883721 | 555,95 | 497,857 | 478,108 | 228,778 | 415,504 | 65,93 | 1,37
2017-08-24 06:00:00 | 65,78 | 1,31 | 2729,57 | 443,297 | 417,1925 | 9,50233 | 1,73201 | 299,803 | 292,966 | 301,994 | 300,614 | 297,098 | 290,562 | 285,354 | 499,481 | 757,9953992248 | 547,174 | 507,393 | 481,057 | 298,893 | 448,712 | 65,93 | 1,37
2017-08-24 07:00:00 | 60,56 | 6,92 | 2444,55 | 309,0538947368 | 399,4172352941 | 9,09917 | 1,5699405405 | 300,156 | 297,966 | 297,949 | 297,922 | 301,843 | 311,865 | 310,571 | 827,9461111111 | 808,6991034483 | 880,7665384615 | 471,551 | 400,386 | 658,9380588235 | 547,362 | 65,78 | 1,31
2017-08-24 07:00:00 | 60,56 | 6,92 | 3582,64 | 400,497 | 382,572 | 9,20313 | 1,7381 | 299,319 | 299,806 | 298,828 | 299,745 | 300,496 | 291,701 | 308,483 | 499,523 | 781,1205930233 | 509,029 | 486,2 | 498,501 | 640,90225 | 583,061 | 65,78 | 1,31
2017-08-24 07:00:00 | 60,56 | 6,92 | 3598,9 | 399,246 | 382,659 | 9,19771 | 1,7385 | 299,913 | 297,084 | 300,325 | 300,109 | 300,936 | 308,147 | 283,441 | 489,383 | 781,5830968992 | 567,759 | 468,328 | 469,533 | 592,895 | 497,749 | 65,78 | 1,31
2017-08-24 07:00:00 | 60,56 | 6,92 | 1094,1969381443 | 405,229 | 386,752 | 9,16373 | 1,73579 | 299,487 | 299,564 | 297,949 | 300,723 | 298,198 | 296,542 | 313,202 | 486,561 | 675,71 | 433,599 | 530,489 | 537,003 | 548,362 | 564,076 | 65,78 | 1,31
2017-08-24 07:00:00 | 60,56 | 6,92 | 1996,6175773196 | 396,371 | 377,469 | 9,17711 | 1,73874 | 299,834 | 300,332 | 300,944 | 299,591 | 299,268 | 292,612 | 302,856 | 499,777 | 792,4519379845 | 492,714 | 456,918 | 456,917 | 455,012 | 482,706 | 65,78 | 1,31
2017-08-24 08:00:00 | 60,56 | 6,92 | 2158,72 | 389,552 | 382,4792666667 | 9,06787 | 1,69958 | 299,733 | 305,215 | 297,07 | 300,212 | 297,819 | 294,353 | 302,113 | 503,346 | 484,672 | 506,534 | 507,562 | 513,066 | 391,725 | 575,556 | 65,46 | 1,36
2017-08-24 08:00:00 | 60,56 | 6,92 | 828,442 | 388,867 | 376,817 | 9,07341 | 1,70545 | 301,078 | 308,248 | 301,86 | 300,287 | 299,698 | 291,972 | 289,239 | 506,574 | 492,796 | 552,847 | 581,452 | 498,257 | 372,674 | 521,081 | 65,46 | 1,36
2017-08-24 09:00:00 | 60,56 | 6,92 | 2509,77 | 347,9 | 378,4557542998 | 9,10558 | 1,71625 | 300,366 | 299,268 | 297,949 | 300,366 | 300,146 | 305,64 | 310,254 | 496,484 | 503,535 | 510,955 | 521,094 | 542,52 | 595,902 | 628,452 | 64,82 | 1,7
2017-08-24 09:00:00 | 60,56 | 6,92 | 3324,4 | 302,578 | 379,1252825553 | 8,96624 | 1,67633 | 299,959 | 303,954 | 297,07 | 299,128 | 302,124 | 293,011 | 290,366 | 487,622 | 491,454 | 535,276 | 465,505 | 517,216 | 436,238 | 553,728 | 64,82 | 1,7
2017-08-24 09:00:00 | 60,56 | 6,92 | 703,578795 | 323,491 | 378,5029041769 | 9,09557 | 1,7165 | 300,365 | 295,099 | 303 | 299,488 | 301,241 | 295,088 | 292,678 | 498,488 | 492,802 | 473,223 | 518,778 | 509,445 | 555,512 | 492,721 | 64,82 | 1,7
2017-08-24 09:00:00 | 60,56 | 6,92 | 3278,75 | 291,314 | 379,5024815725 | 8,99549 | 1,64455 | 300,277 | 306,513 | 299,251 | 299,978 | 299,407 | 291,775 | 292,886 | 503,491 | 505,159 | 434,436 | 559,863 | 507,811 | 536,212 | 204,984 | 64,82 | 1,7
2017-08-24 09:00:00 | 60,56 | 6,92 | 2185,77 | 323,079 | 378,0125454545 | 9,19518 | 1,70448 | 299,467 | 302,45 | 301,858 | 302,677 | 302,777 | 292,616 | 307,471 | 495,256 | 474,906 | 492,692 | 479,226 | 511,942 | 590,828 | 619,357 | 64,82 | 1,7
2017-08-24 10:00:00 | 60,56 | 6,92 | 3087,96 | 313,983 | 377,2864373464 | 9,38038 | 1,70218 | 299,268 | 299,956 | 301,952 | 301,998 | 300,287 | 305,148 | 309,814 | 496,307 | 511,632 | 534,779 | 528,585 | 493,537 | 545,802 | 470,098 | 65,95 | 2
2017-08-24 11:00:00 | 60,56 | 6,92 | 2969,76 | 377,991 | 383,387 | 9,18654 | 1,69994 | 301,081 | 301,45 | 298,731 | 299,753 | 299,457 | 306,37 | 293,852 | 399,354 | 496,236 | 444,856 | 496,542 | 561,12 | 535,887 | 603,753 | 65,63 | 1,79
2017-08-24 11:00:00 | 60,56 | 6,92 | 3850,1 | 408,162 | 383,073 | 9,20008 | 1,73547 | 299,731 | 301,562 | 300,439 | 298,594 | 300,02 | 293,032 | 292,349 | 484,506 | 515,556 | 508,46 | 528,568 | 496,817 | 295,811 | 505,164 | 65,63 | 1,79
2017-08-24 11:00:00 | 60,56 | 6,92 | 3031,25 | 404,663 | 379,688 | 9,19078 | 1,72794 | 301,245 | 301,904 | 298,828 | 301,245 | 299,927 | 297,729 | 298,389 | 485,974 | 523,926 | 468,33 | 485,938 | 508,371 | 539,336 | 466,235 | 65,63 | 1,79
2017-08-24 12:00:00 | 60,56 | 6,92 | 791,6515 | 381,372 | 377,478 | 9,18148 | 1,69863 | 299,275 | 302,048 | 300,659 | 299,512 | 299,732 | 301,358 | 294,692 | 510,11 | 533,149 | 537,866 | 494,45 | 549,423 | 389,085 | 527,182 | 63,99 | 2,68
2017-08-24 12:00:00 | 60,56 | 6,92 | 392,526 | 365,956 | 383,147 | 9,14973 | 1,68378 | 299,71 | 302,018 | 297,51 | 300,461 | 300,355 | 303,022 | 306,855 | 497,01 | 506,044 | 577,243 | 472,166 | 489,694 | 307,965 | 524,856 | 63,99 | 2,68
2017-08-24 12:00:00 | 60,56 | 6,92 | 824,855 | 377,604 | 383,649 | 9,14808 | 1,68191 | 299,602 | 300,573 | 302,888 | 300,589 | 300,678 | 290,071 | 298,159 | 502,766 | 493,438 | 550,318 | 482,586 | 483,362 | 521,391 | 486,81 | 63,99 | 2,68
2017-08-24 12:00:00 | 60,56 | 6,92 | 2802,13 | 388,905 | 380,087 | 9,15822 | 1,71245 | 300,806 | 301,774 | 300,333 | 301,791 | 302,68 | 299,441 | 308,852 | 495,68 | 507,389 | 515,656 | 522,212 | 502,571 | 546,456 | 500,762 | 63,99 | 2,68
2017-08-24 12:00:00 | 60,56 | 6,92 | 2931,22 | 391,403 | 380,3756666667 | 9,1799 | 1,72155 | 299,991 | 302,387 | 300,956 | 299,845 | 301,499 | 300,849 | 305,96 | 490,528 | 472,938 | 423,537 | 544,608 | 465,227 | 491,83 | 359,097 | 63,99 | 2,68
2017-08-24 13:00:00 | 60,56 | 6,92 | 763,454 | 272,165 | 381,0841464968 | 9,11285 | 1,59459 | 300,366 | 299,208 | 296,932 | 300,642 | 300,773 | 300,101 | 295,374 | 506,766 | 485,502 | 471,609 | 536,495 | 494,764 | 518,077 | 468,588 | 64,8 | 2,93
2017-08-24 14:00:00 | 60,56 | 6,92 | 3281,88 | 338,737 | 378,4586687898 | 8,97217 | 1,73344 | 299,704 | 298,023 | 299,921 | 298,993 | 298,386 | 292,758 | 306,521 | 494,726 | 496,335 | 560,27 | 418,892 | 477,355 | 550,447 | 458,828 | 65,63 | 2,2
2017-08-24 14:00:00 | 60,56 | 6,92 | 3336,42 | 334,075 | 378,6421082803 | 8,97217 | 1,73183 | 299,85 | 297,407 | 298,608 | 298,087 | 302,058 | 306,38 | 295,21 | 509,52 | 512,479 | 530,352 | 443,915 | 500,046 | 267,903 | 515,05 | 65,63 | 2,2
2017-08-24 14:00:00 | 60,56 | 6,92 | 3216,8 | 409,546 | 379,395 | 8,97011 | 1,7563 | 301,904 | 307,837 | 301,245 | 299,487 | 302,124 | 306,079 | 297,07 | 501,99 | 509,199 | 470,488 | 473,438 | 510,574 | 597,022 | 564,448 | 65,63 | 2,2
2017-08-24 15:00:00 | 60,56 | 6,92 | 3050,38 | 498,657 | 380,55 | 8,81831 | 1,74113 | 299,603 | 299,682 | 302,176 | 297,32 | 301,117 | 302,988 | 295,023 | 511,048 | 508,939 | 492,017 | 477,052 | 492,429 | 517,617 | 547,573 | 64,87 | 1,79
2017-08-24 15:00:00 | 60,56 | 6,92 | 3054,63 | 493,463 | 379,03 | 8,82114 | 1,74143 | 300,967 | 296,781 | 301,212 | 299,595 | 302,456 | 308,467 | 308,376 | 484,774 | 501,771 | 425,391 | 557,428 | 498,259 | 543,067 | 479,353 | 64,87 | 1,79
2017-08-24 15:00:00 | 60,56 | 6,92 | 3332,25 | 490,922 | 377,3305 | 8,78916 | 1,72608 | 299,175 | 297,229 | 302,032 | 299,743 | 301,858 | 309,564 | 286,61 | 489,931 | 484,435 | 530,87 | 479,305 | 508,551 | 473,089 | 468,147 | 64,87 | 1,79
2017-08-24 16:00:00 | 59,48 | 8,53 | 2109,08 | 503,769 | 377,942 | 8,87589 | 1,65979 | 301,062 | 294,15 | 301,758 | 301,552 | 297,853 | 294,379 | 298,109 | 501,26 | 491,108 | 441,992 | 622,721 | 491,86 | 506,558 | 499,422 | 63,77 | 2,27
2017-08-24 17:00:00 | 59,48 | 8,53 | 3340,48 | 443,244 | 382,975 | 8,99849 | 1,66724 | 299,31 | 298,043 | 301,032 | 300,706 | 298,779 | 299,646 | 285,447 | 503,214 | 491,975 | 589,181 | 647,23025 | 398,821 | 520,609 | 526,087 | 64,56 | 2,12
2017-08-24 17:00:00 | 59,48 | 8,53 | 3085,37 | 445,534 | 378,771 | 8,95644 | 1,6491 | 299 | 303,482 | 297,07 | 297,686 | 299,647 | 305,46 | 291,262 | 498,222 | 489,962 | 672,554 | 167,5719393939 | 465,692 | 485,522 | 496,191 | 64,56 | 2,12
2017-08-24 18:00:00 | 59,48 | 8,53 | 4141,22 | 437,921 | 378,979 | 9,10361 | 1,69232 | 299,331 | 303,425 | 299,048 | 296,86 | 297,391 | 292,704 | 296,28 | 499,487 | 476,693 | 530,604 | 625,33 | 486,195 | 598,135 | 508,392 | 64,75 | 1,79
2017-08-24 18:00:00 | 59,48 | 8,53 | 3037,96 | 463,354 | 385,205 | 9,06585 | 1,70864 | 300,415 | 300,278 | 302,097 | 297,732 | 298,023 | 312,414 | 286,257 | 506,719 | 504,784 | 575,353 | 523,795 | 598,43 | 626,915 | 502,739 | 64,75 | 1,79
2017-08-24 18:00:00 | 59,48 | 8,53 | 3417,81 | 480,792 | 382,105 | 9,00915 | 1,73004 | 301,021 | 306,696 | 302,986 | 300,142 | 299,927 | 304,722 | 294,602 | 493,636 | 496,826 | 538,465 | 552,079 | 528,981 | 600,856 | 443,88 | 64,75 | 1,79
2017-08-24 18:00:00 | 59,48 | 8,53 | 2722,01 | 435,237 | 376,936 | 9,03785 | 1,71715 | 298,857 | 290,89 | 301,694 | 299,21 | 301,36 | 301,588 | 302,182 | 501,163 | 468,714 | 585,036 | 566,018 | 492,853 | 570,899 | 565,291 | 64,75 | 1,79
2017-08-24 19:00:00 | 59,48 | 8,53 | 3548,35 | 427,158 | 382,729 | 9,15991 | 1,68832 | 298,253 | 306,001 | 299,08 | 298,839 | 299,847 | 295,413 | 286,831 | 490,203 | 503,569 | 601,178 | 532,458 | 567,244 | 591,626 | 517,511 | 65,13 | 1,38
2017-08-24 19:00:00 | 59,48 | 8,53 | 4259,91 | 430,218 | 380,189 | 9,23229 | 1,69085 | 300,366 | 300,804 | 301,625 | 299,269 | 300,964 | 295,927 | 286,628 | 500,562 | 501,031 | 620,734 | 586,206 | 487,805 | 591,737 | 505,398 | 65,13 | 1,38
2017-08-24 19:00:00 | 59,48 | 8,53 | 3911,1 | 419,665 | 378,2665 | 9,21497 | 1,69023 | 299,268 | 296,014 | 301,34 | 296,422 | 301,618 | 300,845 | 295,606 | 520,671 | 510,728 | 547,859 | 535,938 | 556,194 | 588,622 | 489,19 | 65,13 | 1,38
2017-08-24 19:00:00 | 59,48 | 8,53 | 3605,47 | 424,805 | 382,031 | 9,12499 | 1,68665 | 299,268 | 301,685 | 298,828 | 299,048 | 301,245 | 293,115 | 282,349 | 472,961 | 498,438 | 619,404 | 553,125 | 422,449 | 613,824 | 537,964 | 65,13 | 1,38
2017-08-24 20:00:00 | 59,48 | 8,53 | 4332,03 | 422,363 | 381,152 | 9,45068 | 1,72657 | 299,048 | 300,806 | 297,51 | 299,927 | 297,729 | 303,223 | 301,685 | 518,506 | 505,801 | 547,104 | 607,422 | 487,992 | 598,143 | 505,962 | 64,66 | 1,27
2017-08-24 20:00:00 | 59,48 | 8,53 | 4275,41 | 426,637 | 380,981 | 9,45068 | 1,72705 | 299,313 | 298,298 | 298,055 | 301,313 | 297,934 | 299,602 | 301,767 | 502,92 | 509,453 | 538,936 | 606,882 | 538,816 | 605,095 | 517,264 | 64,66 | 1,27
2017-08-24 21:00:00 | 59,48 | 8,53 | 845,1415 | 376,748 | 377,4838 | 9,0594 | 1,69952 | 300,119 | 300,806 | 300,423 | 300,724 | 298,583 | 307,696 | 304,714 | 513,694 | 489,501 | 580,472 | 678,579 | 547,896 | 647,343 | 659,524 | 65,28 | 1,03
2017-08-24 21:00:00 | 59,48 | 8,53 | 3879,52 | 407,31 | 376,851 | 9,30626 | 1,73083 | 299,123 | 297,291 | 300,215 | 300,513 | 297,878 | 304,178 | 287,402 | 492,985 | 507,884 | 566,493 | 503,651 | 495,341 | 597,4 | 516,078 | 65,28 | 1,03
2017-08-24 22:00:00 | 59,48 | 8,53 | 2107,96 | 398,896 | 382,413 | 9,09991 | 1,66688 | 298,587 | 298,794 | 299,026 | 301,245 | 301,62 | 302,212 | 306,415 | 497,784 | 520,616 | 672,325 | 221,907 | 499,68 | 605,839 | 469,414 | 64,98 | 1,2
2017-08-25 00:00:00 | 59,48 | 8,53 | 2649,71 | 369,961 | 378,606 | 9,24328 | 1,68628 | 301,237 | 300,442 | 299,495 | 300,973 | 298,496 | 292,984 | 305,466 | 496,631 | 484,07 | 519,782 | 610,098 | 483,995 | 592,175 | 466,087 | 65,96 | 1,26
2017-08-25 00:00:00 | 59,48 | 8,53 | 2673,21 | 407,196 | 381,305 | 9,10505 | 1,696 | 298,828 | 297,585 | 297,64 | 297,705 | 300,187 | 297,181 | 315,242 | 506,014 | 500,727 | 586,586 | 620,3 | 506,725 | 605,692 | 536,144 | 65,96 | 1,26
2017-08-25 00:00:00 | 59,48 | 8,53 | 2965,51 | 377,822 | 384,277 | 9,29275 | 1,69402 | 300,586 | 304,553 | 299,414 | 299,561 | 298,609 | 305,339 | 289,296 | 510,849 | 486,162 | 681,988 | 576,31 | 505,806 | 594,778 | 512,213 | 65,96 | 1,26
2017-08-25 00:00:00 | 59,48 | 8,53 | 3419,34 | 398,051 | 381,807 | 9,15472 | 1,68028 | 299,487 | 295,188 | 301,516 | 300,113 | 299,758 | 292,544 | 308,24 | 493,632 | 498,22 | 652,974 | 567,767 | 480,237 | 601,036 | 488,12 | 65,96 | 1,26
2017-08-25 00:00:00 | 59,48 | 8,53 | 3536,02 | 385,941 | 383,437 | 9,15295 | 1,67908 | 299,06 | 298,406 | 297,406 | 300,47 | 298,601 | 288,661 | 285,472 | 491,778 | 503,535 | 606,941 | 523,35 | 525,946 | 599,722 | 482,049 | 65,96 | 1,26
2017-08-25 01:00:00 | 56,63 | 12,23 | 5106,96 | 574,49 | 417,1960974359 | 9,14584 | 1,71969 | 300,806 | 302,436 | 297,998 | 299,056 | 298,737 | 302,413 | 323,419 | 503,123 | 505,646 | 593,705 | 167,1970540541 | 515,852 | 596,165 | 487,943 | 63,43 | 4,13
2017-08-25 02:00:00 | 56,63 | 12,23 | 2098,45 | 528,766 | 417,5636871795 | 9,14433 | 1,71406 | 298,877 | 296,65 | 299,439 | 299,073 | 299,487 | 298,137 | 312,52 | 499,598 | 513,297 | 659,164 | 165,0936666667 | 509,406 | 600,327 | 488,543 | 65,52 | 1,4
2017-08-25 02:00:00 | 56,63 | 12,23 | 4635,13 | 462,885 | 415,901 | 8,87301 | 1,69268 | 299,3 | 301,902 | 301,685 | 302,788 | 300,048 | 294,908 | 306,991 | 503,094 | 478,379 | 539,191 | 167,9685683453 | 532,523 | 598,542 | 536,264 | 65,52 | 1,4
2017-08-25 03:00:00 | 56,63 | 12,23 | 4149,3 | 488,864 | 409,4885 | 8,89516 | 1,7246 | 299,105 | 300,978 | 301,8 | 299,219 | 297,949 | 309,461 | 314,735 | 517,094 | 501,021 | 645,123 | 186,0302142857 | 474,245 | 610,781 | 537,533 | 64,79 | 2,28
2017-08-25 03:00:00 | 56,63 | 12,23 | 4259,44 | 558,561 | 416,478 | 8,91256 | 1,71288 | 298,889 | 302,906 | 302,136 | 299,975 | 300,854 | 293,905 | 315,503 | 504,49 | 499,291 | 446,567 | 634,029 | 555,656 | 506,913 | 485,638 | 64,79 | 2,28
2017-08-25 03:00:00 | 56,63 | 12,23 | 4314,05 | 499,589 | 415,0984 | 8,85027 | 1,72423 | 301,729 | 298,463 | 297,078 | 301,267 | 300,232 | 301,745 | 281,376 | 491,53 | 516,974 | 522,158 | 178,8077857143 | 487,022 | 606,752 | 504,082 | 64,79 | 2,28
2017-08-25 03:00:00 | 56,63 | 12,23 | 4118,14 | 540,996 | 414,169 | 8,9397 | 1,70938 | 299,462 | 296,731 | 301,203 | 300,12 | 301,879 | 290,593 | 293,911 | 502,471 | 495,383 | 407,41 | 537,915 | 530,388 | 522,4 | 490,793 | 64,79 | 2,28
2017-08-25 04:00:00 | 56,63 | 12,23 | 4489,77 | 650,586 | 418,571 | 8,96816 | 1,70968 | 299,493 | 304,468 | 298,596 | 298,45 | 298,492 | 300,428 | 302,27 | 496,887 | 512,095 | 559,006 | 475,196 | 536,156 | 529,801 | 458,816 | 65,3 | 1,31
2017-08-25 04:00:00 | 56,63 | 12,23 | 4199,46 | 648,707 | 418,4415343511 | 8,98337 | 1,68955 | 299,491 | 300,851 | 297,528 | 299,927 | 298,415 | 289,392 | 292,242 | 526,883 | 502,889 | 546,227 | 422,295 | 502,508 | 447,817 | 517,987 | 65,3 | 1,31
2017-08-25 04:00:00 | 56,63 | 12,23 | 3912,17 | 641,453 | 418,4228473282 | 9,0173 | 1,67937 | 299,269 | 292,255 | 301,245 | 299,492 | 299,051 | 299,951 | 319,009 | 510,445 | 503,537 | 492,583 | 339,859 | 494,349 | 473,304 | 515,359 | 65,3 | 1,31
2017-08-25 04:00:00 | 56,63 | 12,23 | 3423,79 | 582,923 | 418,4033816794 | 9,0483 | 1,67546 | 299,918 | 292,326 | 297,945 | 299,272 | 298,599 | 292,477 | 288,641 | 526,618 | 499,846 | 424,791 | 300,353 | 566,047 | 488,86 | 470,638 | 65,3 | 1,31
2017-08-25 05:00:00 | 56,63 | 12,23 | 3236,63 | 502,764 | 377,93625 | 8,91307 | 1,68346 | 300,087 | 294,428 | 301,545 | 301,112 | 299,567 | 294,314 | 308,547 | 506,584 | 517,965 | 561,819 | 450,664 | 542,803 | 470,324 | 475,832 | 64,18 | 1,56
2017-08-25 05:00:00 | 56,63 | 12,23 | 2951 | 507,974 | 387,761 | 8,96953 | 1,66944 | 300,326 | 294,635 | 301,484 | 299,565 | 297,781 | 306,946 | 312,593 | 512,884 | 502,618 | 569,241 | 472,393 | 528,065 | 490,314 | 519,869 | 64,18 | 1,56
2017-08-25 05:00:00 | 56,63 | 12,23 | 2983,68 | 503,841 | 377,045 | 8,96541 | 1,66663 | 299,014 | 293,654 | 298,608 | 301,038 | 298,417 | 290,646 | 299,971 | 498,903 | 503,642 | 418,645 | 594,695 | 542,161 | 494,775 | 487,194 | 64,18 | 1,56
2017-08-25 05:00:00 | 56,63 | 12,23 | 3307,56 | 495,255 | 376,9712222222 | 8,91748 | 1,67203 | 301,051 | 302,617 | 302,124 | 299,927 | 300,366 | 311,633 | 292,421 | 489,805 | 493,555 | 530,825 | 462,15 | 524,205 | 468,775 | 518,405 | 64,18 | 1,56
2017-08-25 05:00:00 | 56,63 | 12,23 | 3358,49 | 498,536 | 377,1941111111 | 8,91748 | 1,67208 | 299,902 | 299,445 | 297,636 | 302,268 | 298,59 | 293,758 | 294,143 | 481,76 | 480,191 | 496,008 | 496,758 | 504,881 | 522,471 | 576,145 | 64,18 | 1,56
2017-08-25 05:00:00 | 56,63 | 12,23 | 2959,97 | 538,888 | 394,86 | 8,88708 | 1,7137 | 299,927 | 302,371 | 298,322 | 299,467 | 296,764 | 294,625 | 319,315 | 494,147 | 510,935 | 418,33 | 587,597 | 497,411 | 517,207 | 531,567 | 64,18 | 1,56
2017-08-25 05:00:00 | 56,63 | 12,23 | 3280,1 | 520,44 | 389,94 | 8,92095 | 1,67248 | 300,007 | 295,65 | 297,325 | 299,707 | 302,714 | 290,863 | 319,689 | 489,243 | 508,75 | 433,801 | 565,141 | 476,084 | 525,039 | 490,158 | 64,18 | 1,56
2017-08-25 05:00:00 | 56,63 | 12,23 | 3014,66 | 506,096 | 378,3 | 8,96788 | 1,66831 | 301,205 | 303,688 | 299,585 | 298,227 | 301,167 | 297,815 | 310,086 | 495,08 | 510,179 | 521,922 | 479,655 | 475,851 | 511,645 | 535,818 | 64,18 | 1,56
2017-08-25 06:00:00 | 56,63 | 12,23 | 2805,03 | 547,884 | 415,718 | 8,87361 | 1,71203 | 297,733 | 300,083 | 298,841 | 300,143 | 302,783 | 291,514 | 307,547 | 494,062 | 505,275 | 496,481 | 502,309 | 473,903 | 539,036 | 469,298 | 65,12 | 1,34
2017-08-25 07:00:00 | 58,26 | 12,88 | 3558,85 | 485,051 | 378,5933333333 | 8,89667 | 1,69627 | 299,658 | 297,154 | 298,715 | 300,082 | 301,5 | 308,575 | 285,524 | 493,144 | 492,174 | 553,471 | 478,936 | 526,368 | 470,795 | 510,133 | 66,25 | 1,38
2017-08-25 07:00:00 | 58,26 | 12,88 | 2065,06 | 470,759 | 376,988 | 9,01414 | 1,68178 | 299,752 | 297,028 | 301,113 | 300,806 | 298,896 | 296,042 | 289,849 | 486,13 | 510,546 | 482,604 | 497,975 | 524,616 | 492,438 | 546,326 | 66,25 | 1,38
2017-08-25 08:00:00 | 58,26 | 12,88 | 2531,61 | 387,713 | 378,5307706422 | 8,84589 | 1,65638 | 301,015 | 297,755 | 297,96 | 300,463 | 300,146 | 294,663 | 313,554 | 484,415 | 505,736 | 547,855 | 459,33 | 487,622 | 459,82 | 510,278 | 66,34 | 1,27
2017-08-25 08:00:00 | 58,26 | 12,88 | 1,19739 | 356,376 | 378,5662928 | 8,7539385965 | 1,64451 | 301,099 | 300,732 | 299,487 | 300,439 | 299,438 | 301,428 | 295,557 | 487,503 | 488,714 | 559,604 | 501,78 | 477,344 | 471,601 | 418,018 | 66,34 | 1,27
2017-08-25 09:00:00 | 58,26 | 12,88 | 1491,98 | 351,15 | 378,360848 | 8,75394 | 1,64463 | 299,048 | 301,097 | 298,583 | 301,348 | 300,372 | 306,901 | 291,98 | 485,929 | 560,781 | 582,75 | 247,4260833333 | 211,9006666667 | 667,0734146341 | 595,641 | 67,62 | 0,87
2017-08-25 10:00:00 | 58,26 | 12,88 | 108,435 | 347,414 | 377,8690256 | 8,7542987919 | 1,69136 | 300,122 | 295,687 | 301,135 | 299,582 | 299,433 | 302,323 | 296,675 | 492,14 | 484,277 | 499,283 | 473,959 | 525,744 | 513,066 | 590,724 | 65,72 | 1,25
2017-08-25 10:00:00 | 58,26 | 12,88 | 2404,3 | 260,8537333333 | 377,7548896 | 8,7544944295 | 1,6343885714 | 299,666 | 298,392 | 298,608 | 297,79 | 301,863 | 303,828 | 303,748 | 595,268 | 552,869 | 604,304 | 503,6 | 483,61 | 456,648 | 431,194 | 65,72 | 1,25
2017-08-25 10:00:00 | 58,26 | 12,88 | 2209,24 | 351,597 | 377,9707104 | 8,7541244966 | 1,70915 | 299,977 | 300,79 | 298,947 | 299,996 | 299,469 | 305,119 | 307,16 | 508,88 | 494,773 | 533,03 | 462,985 | 476,936 | 437,604 | 503,643 | 65,72 | 1,25
2017-08-25 10:00:00 | 58,26 | 12,88 | 2400,75 | 319,69 | 377,7611152 | 8,7544837584 | 1,65826 | 299,357 | 299,024 | 299,3 | 300,432 | 299,87 | 293,482 | 307,471 | 495,612 | 503,997 | 548,727 | 477,822 | 495,6 | 454,323 | 539,368 | 65,72 | 1,25
2017-08-25 10:00:00 | 58,26 | 12,88 | 1300,83 | 354,958 | 377,9416576 | 8,7541742953 | 1,70579 | 298,326 | 299,773 | 301,685 | 299,581 | 299,033 | 293,567 | 288,008 | 508,421 | 504,583 | 582,25 | 500,531 | 500,599 | 406,391 | 447,543 | 65,72 | 1,25
2017-08-25 10:00:00 | 58,26 | 12,88 | 2449,22 | 367,887 | 378,0122144 | 8,7540533557 | 1,70856 | 298,549 | 295,279 | 299,931 | 299,372 | 300,415 | 304,411 | 287,894 | 504,535 | 495,481 | 481,37 | 573,57 | 673,092 | 532,266 | 561,822 | 65,72 | 1,25
2017-08-25 11:00:00 | 58,26 | 12,88 | 2445,96 | 278,504 | 377,5266176 | 8,7548857047 | 1,56325 | 300,822 | 299,034 | 302,124 | 298,892 | 300,3 | 306,37 | 292,958 | 482,861 | 502,375 | 513,863 | 525,61 | 492,842 | 501,576 | 278,6259837398 | 65,72 | 1,21
2017-08-25 11:00:00 | 58,26 | 12,88 | 1590,63 | 300,659 | 377,5867984 | 8,7547825503 | 1,60219 | 299,707 | 299,814 | 302,118 | 299,72 | 298,194 | 305,427 | 305,15 | 499,073 | 511,319 | 563,505 | 477,724 | 464,608 | 459,569 | 281,5191463415 | 65,72 | 1,21
2017-08-25 11:00:00 | 58,26 | 12,88 | 1375,28 | 294,925 | 377,5660464 | 8,7548181208 | 1,5843 | 299,568 | 297,309 | 299,681 | 299,581 | 300,867 | 295,767 | 315,689 | 502,247 | 494,898 | 494,71 | 475,978 | 529,286 | 523,395 | 280,521504065 | 65,72 | 1,21
2017-08-25 11:00:00 | 58,26 | 12,88 | 2740,6 | 264,883 | 377,3460752 | 8,82864 | 1,5201917476 | 299,319 | 303,08 | 300,631 | 300,954 | 301,293 | 291,519 | 292,01 | 510,299 | 502,636 | 445,492 | 512,874 | 491,299 | 561,299 | 269,946495935 | 65,72 | 1,21
2017-08-25 11:00:00 | 58,26 | 12,88 | 2418,53 | 241,989173913 | 377,4041808 | 8,77273 | 1,5200041748 | 300,521 | 301,982 | 298,608 | 300,307 | 297,729 | 307,742 | 308,317 | 501,923 | 497,947 | 579,305 | 489,404 | 465,662 | 434,774 | 272,7398943089 | 65,72 | 1,21
2017-08-25 12:00:00 | 58,26 | 12,88 | 1022,4613076923 | 244,5883781513 | 377,5756086957 | 9,04949 | 1,521005 | 299,011 | 296,602 | 299,486 | 296,355 | 302,582 | 308,651 | 301,429 | 487,93 | 500,019 | 519,401 | 483,104 | 523,111 | 472,181 | 536,959 | 65,72 | 1,21
2017-08-25 12:00:00 | 58,26 | 12,88 | 2581,66 | 296,184 | 384,7885 | 8,92443 | 1,52101 | 300,088 | 299,434 | 303,18 | 299,723 | 297,494 | 308,78 | 316,117 | 495,349 | 507,9 | 588,399 | 486,91 | 454,408 | 468,441 | 555,595 | 65,72 | 1,21
2017-08-25 13:00:00 | 58,26 | 12,88 | 947,24364 | 245,191184874 | 378,1626618357 | 9,13597 | 1,5212375 | 301,025 | 303,662 | 298,389 | 298,828 | 302,783 | 297,51 | 304,541 | 499,988 | 554,512 | 580,017 | 221,875 | 324,41 | 435,166 | 329,951 | 65,72 | 1,21
2017-08-25 13:00:00 | 58,26 | 12,88 | 2610,93 | 244,8022773109 | 377,7839178744 | 9,06529 | 1,5210875 | 300,102 | 295,722 | 301,283 | 299,612 | 299,965 | 302,67 | 299,393 | 499,795 | 481,934 | 460,836 | 479,143 | 519,71 | 531,691 | 562,378 | 65,72 | 1,21
2017-08-25 14:00:00 | 58,26 | 12,88 | 3118,42 | 282,805 | 381,0622551929 | 9,09609 | 1,6259 | 301,373 | 301,895 | 298,782 | 299,892 | 299,472 | 294,17 | 301,499 | 509,919 | 484,657 | 514,277 | 448,801 | 496,119 | 458,542 | 502,435 | 65,72 | 1,21
2017-08-25 14:00:00 | 58,26 | 12,88 | 2998,23 | 286,11 | 381,0675637982 | 9,0935 | 1,62766 | 300,177 | 299,026 | 298,23 | 301,947 | 299,42 | 307,667 | 307,867 | 494,511 | 496,715 | 533,17 | 450,714 | 464,477 | 473,007 | 489,757 | 65,72 | 1,21
2017-08-25 14:00:00 | 58,26 | 12,88 | 2745,93 | 296,521 | 381,1365756677 | 9,06314 | 1,64843 | 300,3 | 299,118 | 297,33 | 301,966 | 298,92 | 303,539 | 306,483 | 480,939 | 503,275 | 540,77 | 458,344 | 484,963 | 431,279 | 484,531 | 65,72 | 1,21
2017-08-25 14:00:00 | 58,26 | 12,88 | 2854,81 | 299,683 | 381,2321305638 | 9,02497 | 1,66346 | 299,927 | 304,321 | 297,949 | 299,927 | 299,487 | 305,859 | 307,837 | 497,485 | 496,738 | 498,005 | 551,953 | 518,285 | 569,02 | 494,375 | 65,72 | 1,21
2017-08-25 15:00:00 | 58,26 | 12,88 | 2606,16 | 483,734 | 382,0868160237 | 8,7537725 | 1,70978 | 300,351 | 303,613 | 297,942 | 298,991 | 302,649 | 293,533 | 309,086 | 498,987 | 479,088 | 420,796 | 537,852 | 570,024 | 524,793 | 573,171 | 65,72 | 1,21
2017-08-25 15:00:00 | 58,26 | 12,88 | 2508,17 | 535,038 | 381,4846 | 8,753972931 | 1,70937 | 298,45 | 295,824 | 302,185 | 302,381 | 300,232 | 307,742 | 303,917 | 523,432 | 501,428 | 552,924 | 444,311 | 488,755 | 445,062 | 469,387 | 65,72 | 1,21
2017-08-25 15:00:00 | 58,26 | 12,88 | 3147,2 | 542,131 | 393,134 | 8,7541252586 | 1,69483 | 299,521 | 300,043 | 297,883 | 300,027 | 301,312 | 303,995 | 292,146 | 499,184 | 489,176 | 461,678 | 497,762 | 539,608 | 517,264 | 583,644 | 65,72 | 1,21
2017-08-25 15:00:00 | 58,26 | 12,88 | 3189,78 | 546,857 | 381,27 | 8,7540971983 | 1,69637 | 299,471 | 298,12 | 298,025 | 298,943 | 297,756 | 291,551 | 298,31 | 505,254 | 498,548 | 574,163 | 493,039 | 447,218 | 531,938 | 428,789 | 65,72 | 1,21
2017-08-25 16:00:00 | 58,81 | 7,44 | 1152,55 | 548,019 | 384,261 | 8,7542294828 | 1,69154 | 299,268 | 296,592 | 297,691 | 299,438 | 300,797 | 302,137 | 304,366 | 501,329 | 505,41 | 481,045 | 555,859 | 491,911 | 494,402 | 515,336 | 63,31 | 3
2017-08-25 17:00:00 | 58,81 | 7,44 | 2144,5 | 566,248 | 387,063 | 8,92307 | 1,70993 | 299,268 | 306,95 | 299,861 | 300,624 | 298,054 | 305,019 | 292,263 | 495,244 | 496,957 | 579,295 | 462,245 | 454,544 | 463,636 | 450,681 | 64,21 | 2,86
2017-08-25 17:00:00 | 58,81 | 7,44 | 2629,23 | 524,469 | 379,772 | 8,85994 | 1,66891 | 298,828 | 300,359 | 303,272 | 300,267 | 299,636 | 305,583 | 295,405 | 485,377 | 500,886 | 557,27 | 483,758 | 479,855 | 482,662 | 489,729 | 64,21 | 2,86
2017-08-25 18:00:00 | 58,81 | 7,44 | 3126,54 | 517,383 | 382,031 | 8,83526 | 1,66193 | 299,73 | 298,487 | 302,185 | 300,015 | 299,707 | 302,11 | 296,462 | 511,051 | 492,484 | 446,816 | 511,129 | 488,496 | 515,779 | 558,226 | 63,01 | 3,9
2017-08-25 18:00:00 | 58,81 | 7,44 | 2674,42 | 554,608 | 379,959 | 8,95355 | 1,70583 | 300,588 | 300,303 | 298,902 | 300,072 | 299,785 | 300,845 | 319,643 | 509,689 | 505,247 | 497,023 | 471,467 | 592,356 | 521,981 | 587,068 | 63,01 | 3,9
2017-08-25 19:00:00 | 58,81 | 7,44 | 2986,37 | 561,134 | 377,275 | 8,91868 | 1,71788 | 299,137 | 295,794 | 298,52 | 300,235 | 301,605 | 303,466 | 287,711 | 534,159 | 483,374 | 504,801 | 443,318 | 514,723 | 452,039 | 526,224 | 65,29 | 2,12
2017-08-25 19:00:00 | 58,81 | 7,44 | 2894,56 | 562,131 | 381,624 | 8,92399 | 1,7104 | 299,972 | 304,985 | 298,257 | 300,102 | 300,191 | 288,984 | 288,588 | 495,483 | 502,062 | 480,748 | 475,152 | 521,014 | 504,716 | 573,715 | 65,29 | 2,12
2017-08-25 20:00:00 | 58,81 | 7,44 | 3544,69 | 506,428 | 383,224 | 8,92106 | 1,6515 | 300,017 | 303,768 | 301,351 | 300,229 | 299,44 | 304,47 | 283,388 | 493,91 | 504,881 | 463,177 | 526,38 | 518,234 | 534,127 | 463,78 | 64,44 | 2,3
2017-08-25 20:00:00 | 58,81 | 7,44 | 3367,75 | 515,614 | 385,217 | 8,82282 | 1,65181 | 299,371 | 294,173 | 301,918 | 298,938 | 299,728 | 300,373 | 308,07 | 494,357 | 510,898 | 422,907 | 528,919 | 462,76 | 488,319 | 487,392 | 64,44 | 2,3
2017-08-25 20:00:00 | 58,81 | 7,44 | 2585,91 | 554,528 | 378,221 | 9,12609 | 1,70807 | 300,4 | 298,828 | 300,282 | 300,602 | 299,367 | 291,728 | 285,723 | 386,335 | 247,823 | 404,151 | 331,349 | 408,515 | 409,268 | 459,603 | 64,44 | 2,3
2017-08-25 20:00:00 | 58,81 | 7,44 | 2681,02 | 550,215 | 377,084 | 9,11211 | 1,70557 | 300,159 | 302,621 | 300,636 | 300,793 | 298,828 | 294,993 | 314,362 | 397,7 | 451,799 | 437,993 | 327,846 | 331,372 | 324,166 | 345,69 | 64,44 | 2,3
2017-08-25 21:00:00 | 58,81 | 7,44 | 2679,26 | 555,286 | 384,699 | 9,13752 | 1,70562 | 301,538 | 304,372 | 298,047 | 299,268 | 300,855 | 304,031 | 315,264 | 394,832 | 440,033 | 318,688 | 391,446 | 363,39 | 305,977 | 329,213 | 66,45 | 1,45
2017-08-25 21:00:00 | 58,81 | 7,44 | 3332,45 | 509,681 | 378,3993333333 | 9,35568 | 1,69372 | 299,101 | 301,558 | 297,571 | 299,799 | 299,404 | 305,454 | 296,197 | 414,393 | 459,051 | 376,826 | 382,35 | 328,011 | 325,211 | 250,994 | 66,45 | 1,45
2017-08-25 21:00:00 | 58,81 | 7,44 | 3354,05 | 532,82 | 380,602 | 9,38018 | 1,68874 | 299,672 | 295,825 | 301,204 | 299,672 | 299,827 | 295,699 | 291,589 | 406,997 | 457,059 | 384,419 | 344,188 | 314,246 | 330,181 | 299,751 | 66,45 | 1,45
2017-08-25 23:00:00 | 58,81 | 7,44 | 2789,7 | 378,295 | 378,8276666667 | 8,7549875089 | 1,62788 | 300,278 | 299,01 | 302,013 | 299,116 | 300,015 | 293,575 | 294,424 | 384,935 | 429,69 | 373,448 | 323,358 | 351,419 | 397,169 | 336,709 | 66,33 | 1,18
2017-08-25 23:00:00 | 58,81 | 7,44 | 2968,78 | 380,808 | 379,6476666667 | 8,7551327046 | 1,61786 | 297,181 | 304,19 | 301,773 | 300,639 | 302,49 | 314,08 | 320,919 | 404,759 | 449,934 | 451,713 | 274,085 | 342,932 | 301,073 | 389,574 | 66,33 | 1,18
2017-08-26 00:00:00 | 58,81 | 7,44 | 2881,46 | 388,159 | 378,0623333333 | 8,7548519929 | 1,6551 | 299,487 | 305,125 | 298,389 | 300,603 | 299,927 | 301,412 | 314,899 | 395,735 | 440,081 | 389,344 | 322,684 | 356,212 | 398,894 | 384,65 | 65,75 | 1,29
2017-08-26 00:00:00 | 58,81 | 7,44 | 3250,09 | 499,82 | 376,559 | 8,82178 | 1,74177 | 300,735 | 296,878 | 298,353 | 300,267 | 299,962 | 297,607 | 310,798 | 409,783 | 465,205 | 429,795 | 370,656 | 334,734 | 256,512 | 314,272 | 65,75 | 1,29
2017-08-26 00:00:00 | 58,81 | 7,44 | 3566,3 | 414,65 | 377,297 | 8,7547164769 | 1,68995 | 299,21 | 301,538 | 301,988 | 299,908 | 301,105 | 301,553 | 287,691 | 405,896 | 440,953 | 411,821 | 361,809 | 311,202 | 297,67 | 206,824 | 65,75 | 1,29
2017-08-26 00:00:00 | 58,81 | 7,44 | 3527,52 | 510,175 | 385,609 | 8,78677 | 1,73022 | 300,054 | 298,753 | 299,331 | 300,646 | 301,27 | 302,297 | 326,649 | 396,685 | 454,422 | 396,273 | 350,517 | 343,2 | 309,184 | 333,321 | 65,75 | 1,29
2017-08-26 00:00:00 | 58,81 | 7,44 | 3155,81 | 508,959 | 390,435 | 8,753371295 | 1,74612 | 299,213 | 297,894 | 298,553 | 299,844 | 299,46 | 310,46 | 325,443 | 401,986 | 438,149 | 383,855 | 410,721 | 323,583 | 350,007 | 322,398 | 65,75 | 1,29
2017-08-26 01:00:00 | 64,46 | 2,77 | 2254,18 | 413,858 | 385,006 | 8,7534017266 | 1,65353 | 299,897 | 304,158 | 298,765 | 299,744 | 299,901 | 293,755 | 304,859 | 403,157 | 595,475 | 496,389 | 542,417 | 498,475 | 524,143 | 587,713 | 64,33 | 3,39
2017-08-26 01:00:00 | 64,46 | 2,77 | 2240,76 | 487,494 | 382,5444285714 | 8,7533968705 | 1,69224 | 299,726 | 298,798 | 298,188 | 301,925 | 299,165 | 301,351 | 287,225 | 392,62 | 587,83 | 397,317 | 169,2381724138 | 370,927 | 348,16 | 358,149 | 64,33 | 3,39
2017-08-26 02:00:00 | 64,46 | 2,77 | 2395,1 | 414,232 | 385,555 | 8,7534174281 | 1,63683 | 299,926 | 292,527 | 298,974 | 300,661 | 300,147 | 307,114 | 293,322 | 390,894 | 596,428 | 540,445 | 493,372 | 490,772 | 487,815 | 475,424 | 65,5 | 1,52
2017-08-26 02:00:00 | 64,46 | 2,77 | 2218,03 | 338,577 | 380,9226186047 | 8,7534285971 | 1,6685 | 299,465 | 302,4 | 298,629 | 299,811 | 301,094 | 297,69 | 319,379 | 401,15 | 588,437 | 537,683 | 472,956 | 473,318 | 414,928 | 507,791 | 65,5 | 1,52
2017-08-26 03:00:00 | 64,46 | 2,77 | 2324,37 | 336,827 | 380,6786139535 | 8,7534332914 | 1,6768 | 299,927 | 301,885 | 299,255 | 300,486 | 299,773 | 303,483 | 303,003 | 395,608 | 586,878 | 434,037 | 600,284 | 518,041 | 524,479 | 418,627 | 66,08 | 1,39
2017-08-26 03:00:00 | 64,46 | 2,77 | 2607,1 | 453,091 | 379,567972093 | 8,7534546583 | 1,70975 | 298,555 | 303,138 | 301,949 | 299,465 | 300,474 | 308,097 | 286,657 | 445,486 | 641,878 | 593,188 | 441,62 | 566,011 | 557,714 | 649,9055 | 66,08 | 1,39
2017-08-26 03:00:00 | 64,46 | 2,77 | 3054,63 | 442,361 | 379,5427302326 | 8,7534551439 | 1,70962 | 300,245 | 298,598 | 299,311 | 300,707 | 299,927 | 293,606 | 280,876 | 355,018 | 540,045 | 616,517 | 529,644 | 444,426 | 433,738 | 497,49 | 66,08 | 1,39
2017-08-26 03:00:00 | 64,46 | 2,77 | 2339,53 | 347,938 | 380,653372093 | 8,753433777 | 1,67769 | 300,38 | 294,649 | 299,833 | 300,416 | 299,949 | 293,586 | 306,213 | 404,057 | 592,53 | 480,751 | 466,302 | 597,823 | 576,802 | 566,34 | 66,08 | 1,39
2017-08-26 04:00:00 | 64,46 | 2,77 | 2395,37 | 511,813 | 379,724 | 8,98256 | 1,67689 | 300,177 | 301,483 | 298,639 | 299,927 | 300,551 | 303,271 | 294,364 | 407,985 | 581,124 | 568,245 | 550,656 | 494,888 | 498,133 | 506,952 | 64,12 | 2,69
2017-08-26 04:00:00 | 64,46 | 2,77 | 2575,1 | 557,298 | 377,742 | 8,80411 | 1,71585 | 299,052 | 302,399 | 302,029 | 300,806 | 300,611 | 308,014 | 301,959 | 410,145 | 603,135 | 571,467 | 555,315 | 463,673 | 515,529 | 552,193 | 64,12 | 2,69
2017-08-26 04:00:00 | 64,46 | 2,77 | 2485,24 | 561,53 | 388,469 | 8,83686 | 1,71434 | 299,598 | 297,838 | 298,279 | 299,487 | 299,707 | 304,426 | 290,478 | 400,148 | 596,422 | 601,881 | 467,386 | 511,948 | 495,656 | 474,519 | 64,12 | 2,69
2017-08-26 05:00:00 | 64,46 | 2,77 | 2489,27 | 458,475 | 377,6016048387 | 9,0025 | 1,72295 | 299,528 | 297,009 | 298,828 | 300,348 | 300,346 | 296,089 | 307,191 | 382,874 | 612,285 | 589,177 | 497,274 | 619,389 | 494,014 | 513,016 | 66,15 | 1,51
2017-08-26 05:00:00 | 64,46 | 2,77 | 3278,21 | 425,934 | 377,5243790323 | 9,05583 | 1,70434 | 299,655 | 303,336 | 298,284 | 298,263 | 300,032 | 306,204 | 317,598 | 388,235 | 604,301 | 583,072 | 522,214 | 557,034 | 520,667 | 552,247 | 66,15 | 1,51
2017-08-26 05:00:00 | 64,46 | 2,77 | 2537,91 | 427,767 | 377,4568064516 | 9,05499 | 1,68129 | 299,658 | 298,985 | 299,169 | 300,061 | 299,599 | 298,495 | 284,877 | 398,825 | 605,557 | 657,14 | 403,459 | 478,639 | 450,953 | 500,755 | 66,15 | 1,51
2017-08-26 05:00:00 | 64,46 | 2,77 | 2300,78 | 422,131 | 377,4085403226 | 9,04319 | 1,67833 | 300,366 | 302,394 | 300,718 | 298,694 | 300,456 | 305,097 | 285,573 | 393,104 | 609,218 | 599,513 | 504,5 | 501,635 | 495,395 | 542,868 | 66,15 | 1,51
2017-08-26 05:00:00 | 64,46 | 2,77 | 2814,01 | 539,495 | 381,245 | 8,9813 | 1,72545 | 300,146 | 301,511 | 298,701 | 300,875 | 299,516 | 294,02 | 299,617 | 389,808 | 592,856 | 639,538 | 377,205 | 488,238 | 496,323 | 468,224 | 66,15 | 1,51
2017-08-26 06:00:00 | 64,46 | 2,77 | 2830,51 | 544,747 | 382,179 | 8,754959874 | 1,7036 | 299,432 | 300,204 | 300,752 | 301,026 | 300,035 | 288,83 | 280,368 | 389,382 | 636,789 | 659,986 | 427,163 | 434,783 | 403,634 | 415,771 | 65,75 | 2,39
2017-08-26 06:00:00 | 64,46 | 2,77 | 2990,87 | 518,799 | 382,533 | 8,8212 | 1,71975 | 299,334 | 299,203 | 297,752 | 299,949 | 299,244 | 296,197 | 287,635 | 413,496 | 598,23 | 613,275 | 435,395 | 531,016 | 477,68 | 482,52 | 65,75 | 2,39
2017-08-26 06:00:00 | 64,46 | 2,77 | 2790,49 | 534,212 | 377,944 | 8,7549586047 | 1,70331 | 300,2 | 298 | 299,158 | 300,257 | 301,63 | 294,849 | 287,002 | 391,482 | 627,865 | 682,945 | 400,044 | 524,677 | 448,976 | 387,888 | 65,75 | 2,39
2017-08-26 07:00:00 | 62,51 | 6,85 | 2537,08 | 389,369 | 379,1918163265 | 8,7547440795 | 1,64494 | 299,996 | 299,573 | 299,315 | 298,354 | 299,832 | 294,711 | 313,16 | 401,214 | 594,736 | 596,963 | 546,328 | 445,761 | 507,039 | 498,549 | 64,81 | 2,19
2017-08-26 07:00:00 | 62,51 | 6,85 | 2598,06 | 420,539 | 379,527244898 | 8,7547885078 | 1,65967 | 300,004 | 296,382 | 297,442 | 298,62 | 300,987 | 305,381 | 331,952 | 378,798 | 612,41 | 639,107 | 179,662 | 538,84 | 519,667 | 511,971 | 64,81 | 2,19
2017-08-26 07:00:00 | 62,51 | 6,85 | 2898,03 | 505,968 | 376,518 | 8,7548646705 | 1,68586 | 300,017 | 302,398 | 297,958 | 300,985 | 298,748 | 307,657 | 284,289 | 391,506 | 605,178 | 608,242 | 178,259 | 533,379 | 498,067 | 502,195 | 64,81 | 2,19
2017-08-26 07:00:00 | 62,51 | 6,85 | 2512,75 | 411,553 | 379,5559959184 | 8,7547923159 | 1,66108 | 301,967 | 297,871 | 302,006 | 299,723 | 297,949 | 310,259 | 277,604 | 397,047 | 592,24 | 601,023 | 171,917 | 511,659 | 485,472 | 490,651 | 64,81 | 2,19
2017-08-26 07:00:00 | 62,51 | 6,85 | 2744,73 | 526,541 | 377,129 | 8,7549167151 | 1,69332 | 301,076 | 297,911 | 298,671 | 300,705 | 301,371 | 292,968 | 315,903 | 383,441 | 596,832 | 572,306 | 398,413 | 442,478 | 525,643 | 536,786 | 64,81 | 2,19
2017-08-26 08:00:00 | 62,51 | 6,85 | 2336,17 | 420,086 | 378,4634571429 | 8,7546476066 | 1,69402 | 301,051 | 298,363 | 302,538 | 298,528 | 300,963 | 307,65 | 306,401 | 412,593 | 612,719 | 617,049 | 502,817 | 495,581 | 508,03 | 551,509 | 65,34 | 1,96
2017-08-26 08:00:00 | 62,51 | 6,85 | 2917,48 | 554,982 | 378,906 | 8,7544800484 | 1,72177 | 299,951 | 297,462 | 299,012 | 299,451 | 302,685 | 301,133 | 311,01 | 395,528 | 614,077 | 615,988 | 214,864 | 482,692 | 544,063 | 518,406 | 65,34 | 1,96
2017-08-26 08:00:00 | 62,51 | 6,85 | 2349,81 | 437,1 | 378,2046979592 | 8,7546133333 | 1,70069 | 302,011 | 300,063 | 298,366 | 300,276 | 299,388 | 310,673 | 288,182 | 399,565 | 596,601 | 626,647 | 432,857 | 503,198 | 503,937 | 484,404 | 65,34 | 1,96
2017-08-26 08:00:00 | 62,51 | 6,85 | 2365,62 | 375,146 | 378,0705265306 | 8,754595562 | 1,6372 | 301,14 | 301,558 | 298,368 | 299,842 | 301,811 | 287,926 | 311,957 | 427,829 | 586,371 | 569,608 | 559,021 | 514,324 | 519,724 | 476,57 | 65,34 | 1,96
2017-08-26 08:00:00 | 62,51 | 6,85 | 2355,47 | 432,68 | 378,099277551 | 8,7545993702 | 1,70513 | 301,599 | 300,479 | 302,178 | 298,624 | 298,19 | 295,038 | 296,009 | 395,863 | 610,365 | 618,629 | 496,522 | 489,376 | 512,522 | 475,508 | 65,34 | 1,96
2017-08-26 08:00:00 | 62,51 | 6,85 | 2324,72 | 422,65 | 378,5976285714 | 8,7546653779 | 1,68944 | 300,01 | 294,356 | 301,301 | 297,844 | 299,216 | 301,48 | 285,298 | 401,955 | 598,691 | 577,261 | 569,057 | 578,463 | 511,838 | 511,479 | 65,34 | 1,96
2017-08-26 09:00:00 | 62,51 | 6,85 | 3324,19 | 583,395 | 380,5285 | 8,754368343 | 1,73988 | 299,925 | 301,687 | 297,977 | 300,348 | 299,496 | 310,204 | 290,935 | 396,266 | 597,53 | 425,682 | 175,4824117647 | 369,051 | 316,4 | 395,129 | 63,86 | 2,79
2017-08-26 09:00:00 | 62,51 | 6,85 | 3119,53 | 565,559 | 384,759 | 8,7544394283 | 1,71859 | 299,927 | 307,175 | 299,884 | 297,047 | 299,961 | 290,942 | 311,499 | 380,969 | 414,493 | 348,205 | 414,771 | 391,722 | 402,737 | 270,361 | 63,86 | 2,79
2017-08-26 10:00:00 | 62,51 | 6,85 | 3380,51 | 498,348 | 379,9125336788 | 8,754057345 | 1,65356 | 300,199 | 297,365 | 298,808 | 301,107 | 299,31 | 301,022 | 288,809 | 591,995 | 594,701 | 650,634 | 206,5847142857 | 481,498 | 478,649 | 514,683 | 63,13 | 3,78
2017-08-26 10:00:00 | 62,51 | 6,85 | 3030,2 | 508,238 | 382,723 | 8,7542007849 | 1,67947 | 299,734 | 302,33 | 302,338 | 300,273 | 301,539 | 290,517 | 302,723 | 506,783 | 458,033 | 587,687 | 228,044 | 530,52 | 480,49 | 499,662 | 63,13 | 3,78
2017-08-26 10:00:00 | 62,51 | 6,85 | 3531,05 | 486,015 | 377,737 | 8,7540979651 | 1,64435 | 300,564 | 300,568 | 300,586 | 300,146 | 299,308 | 294,516 | 291,205 | 583,741 | 615,615 | 683,37 | 204,4891176471 | 485,01 | 518,982 | 545,035 | 63,13 | 3,78
2017-08-26 11:00:00 | 62,51 | 6,85 | 3065,5 | 444,874 | 380,1103782383 | 8,753893595 | 1,69353 | 298,95 | 297,143 | 297,77 | 299,748 | 299,7 | 305,206 | 301,165 | 608,557 | 584,385 | 559,56 | 516,678 | 501,266 | 496,816 | 466,188 | 63,75 | 3,22
2017-08-26 11:00:00 | 62,51 | 6,85 | 3304,11 | 419,937 | 380,0904404145 | 8,7539100969 | 1,70341 | 300,327 | 295,627 | 302,282 | 300,124 | 301,961 | 306,31 | 311,437 | 599,187 | 592,504 | 609,788 | 506,271 | 491,707 | 486,304 | 500,487 | 63,75 | 3,22
2017-08-26 11:00:00 | 62,51 | 6,85 | 2978,52 | 425,244 | 380,1855284974 | 8,7538313953 | 1,68869 | 300,899 | 304,682 | 299,347 | 297,867 | 298,901 | 308,787 | 298,17 | 585,372 | 582,182 | 558,875 | 594,257 | 530,167 | 501,491 | 504,919 | 63,75 | 3,22
2017-08-26 11:00:00 | 62,51 | 6,85 | 3448,9 | 454,994 | 380,0474974093 | 8,7539456395 | 1,70247 | 301,245 | 305,572 | 298,059 | 300,294 | 297,912 | 306,525 | 296,7 | 602,9 | 597,177 | 583,995 | 578,033 | 468,205 | 500,501 | 517,233 | 63,75 | 3,22
2017-08-26 11:00:00 | 62,51 | 6,85 | 3430,11 | 437,894 | 380,1671243523 | 8,7538466279 | 1,69025 | 299,533 | 303,98 | 298,04 | 301,056 | 301,001 | 299,081 | 290,839 | 599,759 | 587,776 | 554,383 | 621,546 | 506,582 | 546,088 | 601,111 | 63,75 | 3,22
2017-08-26 12:00:00 | 62,51 | 6,85 | 3215,55 | 558,278 | 387,32 | 9,09084 | 1,72169 | 300,238 | 298,066 | 298,469 | 300,388 | 299,535 | 296,719 | 304,05 | 608,837 | 610,02 | 666,983 | 344,192 | 422,22 | 505,36 | 449,001 | 65,67 | 2,41
2017-08-26 12:00:00 | 62,51 | 6,85 | 3067,26 | 483,726 | 380,4845958549 | 9,06021 | 1,71575 | 298,879 | 298,171 | 301,431 | 299,893 | 300,469 | 302,748 | 293,521 | 606,284 | 603,355 | 572,01 | 514,194 | 467,577 | 521,842 | 512,555 | 65,67 | 2,41
2017-08-26 13:00:00 | 62,51 | 6,85 | 3752,92 | 562,583 | 384,534 | 9,00981 | 1,71549 | 300,254 | 302,116 | 302,51 | 300,172 | 299,732 | 306,225 | 306,353 | 399,315 | 518,113 | 389,334 | 354,304 | 390,804 | 422,382 | 392,188 | 64,99 | 2,51
2017-08-26 13:00:00 | 62,51 | 6,85 | 3860,53 | 618,734 | 410,851 | 8,9511 | 1,71315 | 299,222 | 298,361 | 299,188 | 299,664 | 299,664 | 301,142 | 306,305 | 397,927 | 519,367 | 374,987 | 167,6420333333 | 439,118 | 366,675 | 395,064 | 64,99 | 2,51
2017-08-26 13:00:00 | 62,51 | 6,85 | 3879,11 | 612,211 | 417,349 | 8,9809 | 1,71366 | 300,063 | 301,079 | 299,471 | 300,275 | 299,96 | 300,903 | 304,003 | 392,496 | 481,399 | 344,739 | 167,374 | 403,599 | 441,846 | 390,282 | 64,99 | 2,51
2017-08-26 13:00:00 | 62,51 | 6,85 | 3599,73 | 563,91 | 382,167 | 9,13066 | 1,7257 | 300,806 | 299,271 | 302,347 | 300,294 | 300,816 | 310,211 | 306,227 | 598,973 | 596,781 | 631,621 | 493,155 | 508,354 | 485,813 | 534,143 | 64,99 | 2,51
2017-08-26 14:00:00 | 62,51 | 6,85 | 3871,05 | 560,598 | 413,7073333333 | 8,80746 | 1,73271 | 300,344 | 297,017 | 298,51 | 297,04 | 300,328 | 293,805 | 307,041 | 400,235 | 484,16 | 339,471 | 166,0528511905 | 509,131 | 454,227 | 424,093 | 66,59 | 1,9
2017-08-26 15:00:00 | 62,51 | 6,85 | 3843,19 | 597,983 | 407,189 | 8,81562 | 1,70607 | 298,464 | 298,244 | 301,737 | 300,546 | 300,713 | 304,996 | 295,832 | 402,854 | 493,725 | 429,837 | 205,579 | 426,058 | 392,233 | 392,257 | 65,93 | 1,7
2017-08-26 15:00:00 | 62,51 | 6,85 | 3751,71 | 610,498 | 403,583 | 8,82552 | 1,71618 | 299,487 | 300,685 | 297,51 | 297,439 | 299,719 | 298,315 | 310,05 | 395,632 | 485,242 | 430,729 | 180,348 | 358,59 | 365,591 | 438,337 | 65,93 | 1,7
2017-08-26 15:00:00 | 62,51 | 6,85 | 3780,67 | 567,084 | 404,36 | 8,78488 | 1,70131 | 300,37 | 301,985 | 300,834 | 300,909 | 298,857 | 294,501 | 308,893 | 394,213 | 496,655 | 431,432 | 224,233 | 407,267 | 458,335 | 401,006 | 65,93 | 1,7
2017-08-26 15:00:00 | 62,51 | 6,85 | 4068,93 | 596,775 | 403,285 | 8,81657 | 1,70809 | 299,071 | 302,152 | 299,988 | 298,787 | 300,351 | 295,05 | 291,624 | 397,204 | 495,457 | 403,505 | 171,829 | 413,589 | 415,156 | 417,279 | 65,93 | 1,7
2017-08-26 15:00:00 | 62,51 | 6,85 | 3738,92 | 600,842 | 415,383 | 8,78368 | 1,7152 | 299,764 | 304,66 | 298,006 | 298,541 | 300,222 | 303,168 | 290,967 | 400,199 | 494,053 | 361,16 | 199,407 | 416,561 | 387,008 | 394,439 | 65,93 | 1,7
2017-08-26 16:00:00 | 63,64 | 3,77 | 3444,45 | 584,249 | 418,351 | 8,7543608257 | 1,70898 | 300,633 | 298,37 | 302,83 | 299,168 | 299,687 | 309,122 | 302,237 | 397,402 | 482,73 | 355,092 | 170,9286416185 | 383,913 | 363,39 | 376,166 | 66,63 | 1,28
2017-08-26 17:00:00 | 63,64 | 3,77 | 3283,2 | 440,674 | 379,9169310345 | 8,80962 | 1,70469 | 299,994 | 303,102 | 298,771 | 302,057 | 299,592 | 294,296 | 305,038 | 399,066 | 491,744 | 462,645 | 318,221 | 365,319 | 375,653 | 385,852 | 66,46 | 1,24
2017-08-26 17:00:00 | 63,64 | 3,77 | 2759,53 | 415,142 | 381,1972931034 | 8,80006 | 1,65908 | 300,464 | 300,17 | 298,169 | 300,119 | 301,367 | 303,041 | 309,544 | 406,574 | 516,64 | 349,544 | 482,592 | 410,737 | 385,878 | 408,102 | 66,46 | 1,24
2017-08-26 17:00:00 | 63,64 | 3,77 | 2378,1 | 415,189 | 381,4688850575 | 8,80088 | 1,65538 | 300,12 | 305,503 | 297,132 | 300,286 | 300,332 | 298,992 | 291,516 | 383,773 | 500,814 | 480,268 | 342,655 | 340,641 | 412,364 | 365,619 | 66,46 | 1,24
2017-08-26 18:00:00 | 63,64 | 3,77 | 3301,7 | 500,797 | 379,0345 | 8,7541576555 | 1,68996 | 300,271 | 300,303 | 298,106 | 298,519 | 301,027 | 298,836 | 287,493 | 398,892 | 493,223 | 373,622 | 420,129 | 418,38 | 426,952 | 406,397 | 65,73 | 1,53
2017-08-26 18:00:00 | 63,64 | 3,77 | 3536,25 | 546,564 | 378,586 | 8,78418 | 1,73713 | 299,533 | 303,99 | 298,863 | 299,093 | 300,516 | 306,351 | 300,366 | 411,585 | 502,834 | 357,668 | 414,691 | 396,055 | 395,365 | 420,614 | 65,73 | 1,53
2017-08-26 19:00:00 | 63,64 | 3,77 | 2266,73 | 496,503 | 385,254 | 8,7543909569 | 1,69438 | 300,167 | 303,84 | 302,344 | 302,158 | 298,859 | 308,346 | 313,633 | 418,361 | 501,27 | 452,759 | 184,3891494253 | 439,556 | 410,589 | 394,195 | 65,92 | 2,07
2017-08-26 19:00:00 | 63,64 | 3,77 | 2332,3 | 551,306 | 417,5156144578 | 8,7542765072 | 1,69287 | 298,336 | 295,612 | 298,688 | 300,639 | 300,707 | 299,877 | 315,633 | 403,239 | 480,353 | 426,841 | 176,0291034483 | 442,533 | 411,971 | 406,379 | 65,92 | 2,07
2017-08-26 20:00:00 | 63,64 | 3,77 | 2586,94 | 407,715 | 378,8 | 8,81517 | 1,69451 | 299,697 | 293,606 | 297,539 | 299,629 | 301,694 | 312,189 | 309,876 | 403,151 | 509,857 | 424,523 | 388,057 | 386,867 | 393,383 | 390,823 | 65,51 | 2,31
2017-08-26 20:00:00 | 63,64 | 3,77 | 3019,35 | 482,083 | 380,259 | 8,91203 | 1,71329 | 299,902 | 299,53 | 301,67 | 301,242 | 302,27 | 305,353 | 280,969 | 401,531 | 502,878 | 405,465 | 407,106 | 327,002 | 412,808 | 395,094 | 65,51 | 2,31
2017-08-26 20:00:00 | 63,64 | 3,77 | 3014,51 | 446,009 | 384,058 | 8,93068 | 1,70679 | 298,84 | 298,365 | 298,052 | 300,14 | 299,548 | 307,46 | 302,257 | 383,176 | 507,08 | 436,416 | 350,888 | 403,027 | 409,526 | 386,473 | 65,51 | 2,31
2017-08-26 20:00:00 | 63,64 | 3,77 | 3007,7 | 493,537 | 391,227 | 8,9165 | 1,71279 | 301,241 | 299,366 | 299,736 | 300,348 | 303,215 | 291,158 | 306,667 | 398,732 | 501,41 | 448,505 | 376,718 | 422,212 | 379,03 | 384,115 | 65,51 | 2,31
2017-08-26 20:00:00 | 63,64 | 3,77 | 2872,1 | 499,011 | 380,695 | 8,85821 | 1,71452 | 300,136 | 304,055 | 297,168 | 300,969 | 297,081 | 288,661 | 337,017 | 387,321 | 500,716 | 357,361 | 486,999 | 399,533 | 410,911 | 417,462 | 65,51 | 2,31
2017-08-26 20:00:00 | 63,64 | 3,77 | 3100,99 | 458,869 | 386,091 | 8,87621 | 1,71733 | 301,233 | 300,832 | 302,311 | 299,065 | 298,383 | 289,301 | 290,453 | 401,868 | 499,508 | 362,416 | 451,554 | 507,84 | 419,814 | 408,431 | 65,51 | 2,31
2017-08-26 20:00:00 | 63,64 | 3,77 | 3017,06 | 499,978 | 389,388 | 8,90755 | 1,7138 | 298,595 | 302,546 | 297,962 | 298,432 | 301,254 | 291,104 | 314,008 | 392,798 | 488,298 | 371,143 | 439,962 | 465,229 | 406,691 | 390,256 | 65,51 | 2,31
2017-08-26 20:00:00 | 63,64 | 3,77 | 2199,35 | 427,277 | 376,5991891892 | 8,78796 | 1,70199 | 300,366 | 299,094 | 301,904 | 298,599 | 300,772 | 305,371 | 307,677 | 406,194 | 491,469 | 453,942 | 326,01 | 428,069 | 378,384 | 398,202 | 65,51 | 2,31
2017-08-26 21:00:00 | 63,64 | 3,77 | 3144,28 | 458,717 | 378,809 | 9,02194 | 1,68773 | 299,517 | 305,312 | 300,835 | 302,705 | 297,16 | 305,972 | 305,675 | 394,682 | 500,213 | 391,367 | 427,8 | 416,476 | 417,37 | 390,682 | 65,11 | 1,81
2017-08-26 21:00:00 | 63,64 | 3,77 | 2303,1 | 443,42 | 385,7235 | 9,19299 | 1,70898 | 299,977 | 307,32 | 298,194 | 299,876 | 301,093 | 303,737 | 291,131 | 400,392 | 488,7 | 424,482 | 399,415 | 452,271 | 399,364 | 406,263 | 65,11 | 1,81
2017-08-26 21:00:00 | 63,64 | 3,77 | 2572,27 | 422,743 | 380,988 | 9,10447 | 1,69691 | 298,711 | 301,671 | 302,179 | 300,785 | 298,093 | 296,727 | 305,642 | 400,19 | 514,297 | 383,267 | 418,981 | 412,312 | 412,382 | 395,162 | 65,11 | 1,81
2017-08-26 21:00:00 | 63,64 | 3,77 | 3273,23 | 451,763 | 379,674 | 9,03369 | 1,68665 | 300,554 | 298,501 | 301,513 | 298,378 | 300,596 | 310,44 | 288,416 | 412,217 | 493,535 | 406,061 | 380,47 | 352,365 | 404,635 | 403,618 | 65,11 | 1,81
2017-08-26 21:00:00 | 63,64 | 3,77 | 2893,39 | 440,376 | 379,017 | 8,94704 | 1,69697 | 301,245 | 301,733 | 297,51 | 303,408 | 301,318 | 294,399 | 293,921 | 385,91 | 496,537 | 372,374 | 456,58 | 402,585 | 357,853 | 403,359 | 65,11 | 1,81
2017-08-26 21:00:00 | 63,64 | 3,77 | 2992,76 | 444,852 | 378,685 | 8,94821 | 1,69667 | 300,366 | 294,94 | 301,685 | 298,021 | 302,553 | 301,868 | 318,7 | 402,74 | 502,482 | 420,12 | 431,442 | 399,662 | 406,315 | 389,592 | 65,11 | 1,81
2017-08-26 23:00:00 | 63,64 | 3,77 | 2229 | 401,001 | 381,089 | 9,15326 | 1,69887 | 300,414 | 298,35 | 298,408 | 299,038 | 301,761 | 296,039 | 312,566 | 411,815 | 496,32 | 377,779 | 393,632 | 373,071 | 389,265 | 393,883 | 66,61 | 1,08
2017-08-27 00:00:00 | 63,64 | 3,77 | 2434,81 | 443,417 | 378,236 | 9,19034 | 1,71614 | 299,407 | 302,834 | 300,256 | 299,607 | 301,275 | 303,872 | 269,714 | 387,173 | 509,457 | 457,269 | 344,246 | 400,367 | 388,527 | 399,121 | 65,99 | 1,04
2017-08-27 00:00:00 | 63,64 | 3,77 | 2462,05 | 490,267 | 380,025 | 9,16864 | 1,71841 | 300,875 | 302,13 | 301,547 | 299,188 | 300,091 | 294,374 | 294,155 | 415,736 | 493,865 | 407,444 | 382,984 | 433,876 | 399,564 | 429,705 | 65,99 | 1,04
2017-08-27 01:00:00 | 59,81 | 7,41 | 2342,53 | 473,929 | 384,702 | 9,19376 | 1,67263 | 300,532 | 301,186 | 297,51 | 299,738 | 300,498 | 301,284 | 336,924 | 397,379 | 495,566 | 328,961 | 473,696 | 392,87 | 404,164 | 396,552 | 65,79 | 1,44
2017-08-27 01:00:00 | 59,81 | 7,41 | 2341,36 | 456,439 | 379,9132727273 | 9,33789 | 1,69265 | 299,757 | 299,928 | 298,109 | 299,268 | 299,408 | 305,92 | 282,297 | 396,732 | 502,376 | 444,855 | 366,144 | 393,577 | 404,212 | 428,564 | 65,79 | 1,44
2017-08-27 01:00:00 | 59,81 | 7,41 | 2356,36 | 446,665 | 377,412 | 9,31819 | 1,71409 | 300,128 | 297,896 | 299,695 | 299,462 | 299,819 | 294,985 | 289,814 | 383,794 | 488,809 | 381,399 | 441,149 | 396,059 | 403,051 | 401,14 | 65,79 | 1,44
2017-08-27 03:00:00 | 59,81 | 7,41 | 2264,34 | 415,865 | 378,263 | 8,90753 | 1,69023 | 299,365 | 303,071 | 302,099 | 299,39 | 299,927 | 295,312 | 301,396 | 401,941 | 482,631 | 440,061 | 195,647 | 469,637 | 493,127 | 396,034 | 64,99 | 1,26
2017-08-27 03:00:00 | 59,81 | 7,41 | 2272,79 | 420,52 | 378,707 | 8,90658 | 1,6897 | 299,39 | 295,524 | 299,699 | 300,223 | 300,172 | 305,124 | 310,668 | 390,602 | 513,097 | 425,312 | 208,143 | 447,024 | 494,187 | 387,366 | 64,99 | 1,26
2017-08-27 04:00:00 | 59,81 | 7,41 | 3170,49 | 403,878 | 376,884 | 8,92551 | 1,69915 | 299,793 | 300,822 | 301,755 | 299,111 | 301,135 | 305,511 | 281,53 | 380,608 | 497,533 | 404,663 | 586,86 | 398,076 | 508,612 | 399,492 | 64,92 | 1,15
2017-08-27 04:00:00 | 59,81 | 7,41 | 2672,04 | 419,355 | 384,163 | 8,99289 | 1,7087 | 300,188 | 301,37 | 302,385 | 299,726 | 299,245 | 306,019 | 311,694 | 412,62 | 509,02 | 401,096 | 572,277 | 406,229 | 505,481 | 387,63 | 64,92 | 1,15
2017-08-27 04:00:00 | 59,81 | 7,41 | 3347,45 | 403,483 | 384,375 | 8,9225 | 1,69314 | 300,502 | 298,007 | 302,26 | 300,67 | 299,541 | 306,192 | 309,576 | 414,096 | 488,078 | 417,709 | 535,478 | 369,676 | 492,38 | 380,703 | 64,92 | 1,15
2017-08-27 04:00:00 | 59,81 | 7,41 | 3225,25 | 407,012 | 380,855 | 8,91803 | 1,69636 | 299,557 | 299,136 | 300,392 | 300,194 | 301,256 | 304,386 | 294,068 | 396,347 | 504,635 | 379,114 | 668,826 | 394,221 | 501,281 | 398,718 | 64,92 | 1,15
2017-08-27 05:00:00 | 59,81 | 7,41 | 3758,21 | 403,304 | 387,931 | 8,97246 | 1,71753 | 300,336 | 298,988 | 299,018 | 302,364 | 300,316 | 298,299 | 290,838 | 405,396 | 493,623 | 391,444 | 618,2 | 379,914 | 493,361 | 399,999 | 64,98 | 1,2
2017-08-27 05:00:00 | 59,81 | 7,41 | 3836,32 | 393,513 | 387,139 | 8,94509 | 1,70691 | 298,726 | 293,95 | 298,777 | 299,289 | 300,33 | 294,55 | 297,978 | 395,636 | 492,755 | 415,006 | 541,483 | 396,489 | 494,345 | 395,592 | 64,98 | 1,2
2017-08-27 06:00:00 | 59,81 | 7,41 | 3669,27 | 365,197 | 378,6362 | 9,25916 | 1,69698 | 299,769 | 301,108 | 298,787 | 300,619 | 297,696 | 298,955 | 305,72 | 416,777 | 482,905 | 348,422 | 648,115 | 349,093 | 506,089 | 404,497 | 65,41 | 1,26
2017-08-27 06:00:00 | 59,81 | 7,41 | 4157,05 | 375,747 | 378,1096666667 | 9,03102 | 1,68838 | 299,927 | 304,051 | 299,985 | 301,447 | 300,082 | 307,696 | 299,614 | 426,628 | 525,807 | 416,874 | 593,066 | 391,914 | 499,49 | 423,72 | 65,41 | 1,26
2017-08-27 06:00:00 | 59,81 | 7,41 | 4706,26 | 377,591 | 387,114 | 9,01175 | 1,69586 | 298,75 | 298,219 | 298,02 | 299,558 | 299,735 | 293,875 | 320,295 | 384,358 | 517,151 | 448,124 | 521,005 | 413,548 | 492,419 | 398,424 | 65,41 | 1,26
2017-08-27 07:00:00 | 60,02 | 8,87 | 3450,99 | 437,45 | 415,9049375 | 9,5396 | 1,71309 | 301,022 | 301,958 | 298,825 | 299,933 | 303,656 | 312,951 | 294,059 | 413,904 | 497,93 | 457,959 | 571,019 | 393,686 | 542,402 | 411,432 | 64,72 | 2,54
2017-08-27 07:00:00 | 60,02 | 8,87 | 2717,73 | 403,759 | 416,288425 | 9,56302 | 1,71626 | 300,582 | 298,898 | 297,109 | 300,579 | 301,69 | 289,752 | 310,95 | 405,916 | 524,309 | 425,793 | 627,312 | 406,979 | 449,397 | 359,683 | 64,72 | 2,54
2017-08-27 07:00:00 | 60,02 | 8,87 | 4699,22 | 407,686 | 417,7208421053 | 9,39286 | 1,70888 | 301,402 | 300,825 | 299,424 | 299,937 | 297,687 | 295,844 | 316,427 | 417,241 | 498,843 | 448,313 | 582,813 | 424,879 | 403,121 | 320,597 | 64,72 | 2,54
2017-08-27 07:00:00 | 60,02 | 8,87 | 5019,38 | 428,532 | 417,5683333333 | 9,37684 | 1,71393 | 302,261 | 303,199 | 298,852 | 299,315 | 300,378 | 295,798 | 296,011 | 405,896 | 508,603 | 363,396 | 529,631 | 427,496 | 584,545 | 465,36 | 64,72 | 2,54
2017-08-27 08:00:00 | 60,02 | 8,87 | 4093,02 | 416,471 | 417,7150121212 | 9,27741 | 1,6552 | 301,433 | 301,952 | 300,454 | 299,511 | 297,15 | 302,4 | 297,33 | 378,642 | 495,934 | 320,569 | 641,17 | 398,315 | 547,444 | 423,541 | 66,43 | 1,14
2017-08-27 08:00:00 | 60,02 | 8,87 | 3334,41 | 433,003 | 417,9269625 | 9,52015 | 1,71017 | 299,917 | 301,18 | 302,996 | 301,018 | 297,292 | 295,685 | 290,506 | 396,861 | 511,757 | 344,739 | 650,551 | 405,734 | 515,33 | 434,18 | 66,43 | 1,14
2017-08-27 08:00:00 | 60,02 | 8,87 | 3385,44 | 399,616 | 417,9105636364 | 9,16125 | 1,62243 | 299,903 | 293,872 | 301,923 | 298,982 | 301,708 | 299,282 | 315,789 | 417,219 | 503,809 | 391,557 | 551,016 | 491,67 | 483,411 | 448,309 | 66,43 | 1,14
2017-08-27 09:00:00 | 60,02 | 8,87 | 2633,58 | 257,751 | 412,51 | 9,16012 | 1,5211330612 | 299,268 | 297,829 | 302,486 | 301,014 | 301,573 | 297,568 | 303,839 | 397,888 | 515,548 | 401,331 | 620,013 | 407,027 | 507,1 | 387,384 | 64,95 | 1,67
2017-08-27 09:00:00 | 60,02 | 8,87 | 2214,85 | 330,392 | 418,5662363636 | 9,13653 | 1,53575 | 300,707 | 300,235 | 298,366 | 300,853 | 303,418 | 291,148 | 292,16 | 394,761 | 500,995 | 430,865 | 602,133 | 404,929 | 494,695 | 375,418 | 64,95 | 1,67
2017-08-27 10:00:00 | 60,02 | 8,87 | 2302,34 | 330,568 | 376,996 | 9,36674 | 1,60893 | 300,527 | 303,957 | 302,901 | 300,308 | 304,276 | 300,035 | 309,739 | 390,325 | 515,704 | 401,493 | 622,906 | 402,026 | 499,579 | 369,023 | 66,36 | 1,69
2017-08-27 10:00:00 | 60,02 | 8,87 | 3584,68 | 310,108 | 415,2863333333 | 9,26834 | 1,5217012245 | 298,264 | 304,797 | 302,421 | 299,927 | 297,777 | 295,4 | 293,448 | 405,383 | 520,021 | 416,563 | 566,514 | 403,795 | 466,925 | 394,745 | 66,36 | 1,69
2017-08-27 11:00:00 | 60,02 | 8,87 | 3374,25 | 393,343 | 388,742 | 9,43116 | 1,71854 | 299,927 | 298,488 | 297,766 | 299,874 | 297,541 | 299,032 | 304,525 | 384,959 | 488,27 | 412,536 | 644,54 | 172,6606235294 | 442,765 | 479,292 | 65,53 | 1,59
2017-08-27 11:00:00 | 60,02 | 8,87 | 3646,12 | 402,601 | 386,244 | 9,42621 | 1,72249 | 300,806 | 299,053 | 303,223 | 301,109 | 300,503 | 306,723 | 297,297 | 415,075 | 479,597 | 330,409 | 622,284 | 173,1119647059 | 528,495 | 463,413 | 65,53 | 1,59
2017-08-27 11:00:00 | 60,02 | 8,87 | 3434,31 | 416,472 | 397,704 | 9,396 | 1,73078 | 300,295 | 305,016 | 302,272 | 299,401 | 301,25 | 307,498 | 290,903 | 412,35 | 496,613 | 445,257 | 616,626 | 177,1740352941 | 514,639 | 410,88 | 65,53 | 1,59
2017-08-27 11:00:00 | 60,02 | 8,87 | 3091,56 | 308,249 | 376,799 | 9,42381 | 1,60611 | 300,056 | 298,249 | 298,57 | 300,056 | 301,48 | 298,874 | 308,303 | 366,162 | 267,169 | 232,13 | 621,3983157895 | 631,735 | 594,416 | 490,399 | 65,53 | 1,59
2017-08-27 11:00:00 | 60,02 | 8,87 | 3625,3 | 435,878 | 417,319 | 9,3486 | 1,72547 | 299,927 | 298,9 | 298,111 | 299,286 | 298,066 | 306,51 | 288,891 | 384,926 | 499,154 | 399,807 | 623,701 | 183,7937058824 | 502,727 | 392,829 | 65,53 | 1,59
2017-08-27 12:00:00 | 60,02 | 8,87 | 3052,08 | 428,804 | 405,9192545455 | 9,40089 | 1,69889 | 300,603 | 299,909 | 297,949 | 299,395 | 299,817 | 294,694 | 306,883 | 502,069 | 491,804 | 436,894 | 523,746 | 506,776 | 500,708 | 524,678 | 65,27 | 1,45
2017-08-27 12:00:00 | 60,02 | 8,87 | 2975,9 | 426,558 | 405,8930181818 | 9,39971 | 1,69926 | 299,366 | 299,184 | 300,109 | 300,366 | 299,67 | 293,704 | 306,617 | 506,494 | 492,678 | 444,05 | 515,009 | 505,187 | 534,522 | 528,772 | 65,27 | 1,45
2017-08-27 13:00:00 | 60,02 | 8,87 | 2413,83 | 340,421 | 379,6183157895 | 9,46226 | 1,6988 | 302,253 | 294,025 | 299,154 | 298,632 | 299,311 | 296,053 | 294,268 | 481,274 | 484,205 | 513,71 | 512,365 | 440,516 | 482,858 | 443,829 | 66,18 | 1,42
2017-08-27 13:00:00 | 60,02 | 8,87 | 2586,38 | 374,23 | 386,83 | 9,68349 | 1,68347 | 300,568 | 299,565 | 298,608 | 298,959 | 299,505 | 308,389 | 297,718 | 494,415 | 478,217 | 531,122 | 504,001 | 490,312 | 499,133 | 465,877 | 66,18 | 1,42
2017-08-27 13:00:00 | 60,02 | 8,87 | 2355,47 | 420,71 | 383,203 | 9,6019 | 1,69983 | 300,806 | 304,628 | 297,949 | 300,691 | 303,204 | 295,479 | 295,263 | 493,199 | 497,393 | 514,146 | 506,993 | 504,943 | 499,233 | 474,131 | 66,18 | 1,42
2017-08-27 14:00:00 | 60,02 | 8,87 | 2579,94 | 403,966 | 380,507 | 9,72217 | 1,71296 | 301,401 | 296,036 | 302,344 | 299,752 | 299,713 | 309,662 | 299,448 | 493,342 | 494,236 | 539,64 | 495,767 | 491,799 | 504,393 | 470,112 | 66,13 | 1,59
2017-08-27 14:00:00 | 60,02 | 8,87 | 2361,84 | 393,82 | 380,869 | 9,72158 | 1,70933 | 300,117 | 297,268 | 300,315 | 300,681 | 301,399 | 306,071 | 293,629 | 505,36 | 487,185 | 525,272 | 504,285 | 421,58 | 482,082 | 521,466 | 66,13 | 1,59
2017-08-27 14:00:00 | 60,02 | 8,87 | 2383,13 | 396,156 | 381,511 | 9,69833 | 1,68965 | 299,268 | 299,13 | 297,29 | 301,484 | 299,373 | 293,969 | 295,45 | 504,155 | 488,62 | 491,192 | 522,223 | 530,859 | 502,759 | 495,384 | 66,13 | 1,59
2017-08-27 14:00:00 | 60,02 | 8,87 | 2378,91 | 428,574 | 379,686 | 9,5994 | 1,71704 | 298,006 | 302,353 | 297,591 | 299,47 | 301,122 | 294,493 | 299,34 | 499,974 | 504,985 | 494,549 | 493,717 | 491,332 | 493,408 | 498,276 | 66,13 | 1,59
2017-08-27 15:00:00 | 60,02 | 8,87 | 2583,38 | 395,742 | 380,984 | 9,56029 | 1,70188 | 301,608 | 295,683 | 303,146 | 299,794 | 303,289 | 307,685 | 305,347 | 499,766 | 501,099 | 484,721 | 505,252 | 521,945 | 510,276 | 495,296 | 65,56 | 1,75
2017-08-27 15:00:00 | 60,02 | 8,87 | 2379,09 | 390,015 | 386,506 | 9,57796 | 1,71496 | 301,125 | 299,088 | 302,004 | 300,246 | 302,563 | 311,293 | 299,887 | 487,976 | 495,503 | 504,087 | 505,114 | 460,403 | 506,242 | 485,998 | 65,56 | 1,75
2017-08-27 15:00:00 | 60,02 | 8,87 | 4265,92 | 410,127 | 384,211 | 9,54183 | 1,69069 | 299,636 | 300,518 | 301,52 | 300,224 | 299,184 | 301,352 | 309,049 | 493,157 | 510,707 | 504,782 | 493,682 | 478,672 | 490,241 | 471,129 | 65,56 | 1,75
2017-08-27 15:00:00 | 60,02 | 8,87 | 3414,77 | 402,532 | 379,314 | 9,4377 | 1,72838 | 300,17 | 300,451 | 298,585 | 298,923 | 302,479 | 296,11 | 299,886 | 479,514 | 501,583 | 493,149 | 489,555 | 504,787 | 512,161 | 494,553 | 65,56 | 1,75
2017-08-27 15:00:00 | 60,02 | 8,87 | 4299,33 | 381,292 | 382,581 | 9,44147 | 1,70586 | 298,92 | 300,861 | 302,719 | 300,366 | 296,695 | 293,875 | 293,198 | 503,638 | 505,87 | 500,793 | 491,812 | 501,372 | 521,882 | 500,834 | 65,56 | 1,75
2017-08-27 15:00:00 | 60,02 | 8,87 | 3939,04 | 405,999 | 379,879 | 9,43346 | 1,72551 | 299,865 | 300,997 | 298,258 | 298,361 | 299,769 | 302,364 | 304,472 | 513,064 | 493,483 | 486,49 | 506,347 | 492,534 | 498,61 | 501,927 | 65,56 | 1,75
2017-08-27 16:00:00 | 55,73 | 12,53 | 2329,64 | 391,591 | 377,2065 | 9,43336 | 1,7198 | 299,927 | 299,665 | 298,003 | 301,685 | 301,631 | 295,089 | 307,59 | 490,059 | 497,965 | 512,811 | 495,894 | 507,252 | 510,69 | 504,05 | 66,03 | 1,79
2017-08-27 17:00:00 | 55,73 | 12,53 | 2332,03 | 407,537 | 380,3607542088 | 9,54623 | 1,67858 | 299,757 | 306,016 | 302,097 | 299,792 | 300,613 | 292,738 | 282,088 | 504,625 | 510,782 | 494,527 | 492,794 | 465,713 | 485,011 | 465,57 | 65,3 | 1,84
2017-08-27 17:00:00 | 55,73 | 12,53 | 670,4835 | 273,889 | 381,0398956229 | 9,51012 | 1,61386 | 299,08 | 296,444 | 297,445 | 297,785 | 300,903 | 300,955 | 301,595 | 492,59 | 503,432 | 514,15 | 488,081 | 537,122 | 489,633 | 492,273 | 65,3 | 1,84
2017-08-27 17:00:00 | 55,73 | 12,53 | 2308,07 | 386,038 | 380,5205521886 | 9,51513 | 1,66031 | 299,098 | 302,382 | 302,344 | 298,785 | 298,841 | 304,837 | 297,533 | 513,535 | 519,927 | 528,829 | 473,481 | 456,451 | 486,746 | 475,544 | 65,3 | 1,84
2017-08-27 17:00:00 | 55,73 | 12,53 | 2201,31 | 398,003 | 379,4285993266 | 9,55184 | 1,7067 | 299,984 | 300,08 | 300,52 | 301,13 | 302,783 | 302,436 | 291,108 | 494,482 | 489,919 | 567,331 | 653,158 | 168,5464102564 | 680,2275 | 178,34005 | 65,3 | 1,84
2017-08-27 18:00:00 | 55,73 | 12,53 | 2228,65 | 446,045 | 377,03 | 9,17032 | 1,69909 | 299,476 | 298,143 | 302,779 | 299,063 | 300,364 | 304,411 | 287,837 | 510,348 | 502,822 | 481,937 | 492,668 | 494,788 | 509,575 | 515,463 | 65,17 | 2,24
2017-08-27 18:00:00 | 55,73 | 12,53 | 2284,91 | 392,069 | 378,6828754209 | 9,54709 | 1,68255 | 298,775 | 292,705 | 300,698 | 300,613 | 302,837 | 306,457 | 302,446 | 514,288 | 505,476 | 423,343 | 515,087 | 635,367 | 517,139 | 577,691 | 65,17 | 2,24
2017-08-27 19:00:00 | 55,73 | 12,53 | 2660,66 | 450,611 | 378,42 | 8,97257 | 1,71794 | 298,986 | 297,951 | 298,806 | 299,555 | 305,036 | 303,163 | 300,069 | 514,193 | 498,348 | 507,773 | 509,788 | 452,556 | 456,662 | 493,348 | 66,39 | 1,3
2017-08-27 19:00:00 | 55,73 | 12,53 | 3251,11 | 448,539 | 380,485 | 8,97752 | 1,71968 | 298,41 | 295,37 | 297,992 | 298,277 | 300,28 | 295,544 | 311,193 | 488,075 | 494,493 | 519,719 | 525,615 | 549,445 | 538,397 | 517,049 | 66,39 | 1,3
2017-08-27 19:00:00 | 55,73 | 12,53 | 2563,11 | 444,253 | 382,409 | 9,05133 | 1,70227 | 299,487 | 292,918 | 297,102 | 298,49 | 301,519 | 309,44 | 290,934 | 503,026 | 502,831 | 500,84 | 504,079 | 500,54 | 498,27 | 510,219 | 66,39 | 1,3
2017-08-27 19:00:00 | 55,73 | 12,53 | 2741,59 | 444,93 | 378,492 | 8,98127 | 1,71944 | 299,32 | 295,735 | 297,949 | 299,707 | 302,72 | 292,225 | 304,847 | 510,695 | 510,585 | 504,026 | 488,107 | 498,312 | 510,966 | 523,21 | 66,39 | 1,3
2017-08-27 19:00:00 | 55,73 | 12,53 | 2810,85 | 442,937 | 377,603 | 9,02641 | 1,71312 | 299,539 | 294,209 | 298,206 | 300,251 | 304,945 | 310,061 | 306,061 | 514,36 | 510,898 | 507,942 | 494,668 | 495,639 | 474,819 | 507,065 | 66,39 | 1,3
2017-08-27 19:00:00 | 55,73 | 12,53 | 3115,42 | 446,063 | 378,97575 | 8,96126 | 1,72449 | 298,884 | 299,51 | 299,305 | 300,091 | 302,586 | 301,276 | 287,57 | 499,148 | 497,497 | 500,759 | 499,941 | 460,36 | 492,539 | 502,277 | 66,39 | 1,3
2017-08-27 20:00:00 | 55,73 | 12,53 | 3071,2 | 434,572 | 379,652 | 8,92893 | 1,71583 | 299,707 | 300,011 | 298,828 | 300,603 | 298,676 | 300,55 | 310,888 | 484,877 | 498,875 | 491,49 | 502,09 | 474,372 | 538,627 | 503,966 | 66,24 | 1,46
2017-08-27 21:00:00 | 55,73 | 12,53 | 3146,49 | 412,361 | 376,898 | 8,95707 | 1,70862 | 300,428 | 299,346 | 302,177 | 299,645 | 299,009 | 309,5 | 310,677 | 494,879 | 484,371 | 505,511 | 490,718 | 584,789 | 536,01 | 554,088 | 66,42 | 1,71
2017-08-27 21:00:00 | 55,73 | 12,53 | 3323,48 | 385,54 | 376,68 | 8,91669 | 1,69316 | 298,242 | 305,613 | 302,183 | 300,249 | 300,967 | 300,868 | 301,484 | 477,468 | 505,875 | 489,231 | 509,036 | 467,065 | 475,182 | 487,27 | 66,42 | 1,71
2017-08-27 21:00:00 | 55,73 | 12,53 | 3105,12 | 394,894 | 379,21 | 8,90727 | 1,69417 | 301,13 | 296,479 | 302,24 | 301,049 | 300,852 | 306,403 | 313 | 497,563 | 502,461 | 499,168 | 499,451 | 501,365 | 501,07 | 497,682 | 66,42 | 1,71
2017-08-27 21:00:00 | 55,73 | 12,53 | 3448,09 | 380,07 | 381,105 | 8,91654 | 1,68413 | 300,241 | 300,206 | 298,138 | 299,013 | 300,996 | 293,201 | 321,181 | 507,352 | 497,315 | 492,231 | 488,219 | 454,16 | 502,043 | 498,941 | 66,42 | 1,71
2017-08-27 21:00:00 | 55,73 | 12,53 | 3433,81 | 406,294 | 376,317 | 8,99538 | 1,70178 | 299,054 | 304,315 | 297,426 | 300,49 | 299,087 | 309,531 | 288,514 | 501,845 | 500,688 | 514,804 | 521,997 | 506,357 | 471,655 | 498,026 | 66,42 | 1,71
2017-08-27 21:00:00 | 55,73 | 12,53 | 3124,5 | 413,181 | 382,438 | 8,89734 | 1,6953 | 299,86 | 298,705 | 301,589 | 299,172 | 297,414 | 304,405 | 301,828 | 516,048 | 496,445 | 502,226 | 499,947 | 542,181 | 519,147 | 497,134 | 66,42 | 1,71
2017-08-27 23:00:00 | 55,73 | 12,53 | 3251,61 | 334,0974615385 | 382,3989487179 | 9,05063 | 1,5622868421 | 299,886 | 300,968 | 297,637 | 299,673 | 300,551 | 306,564 | 302,782 | 699,986 | 387,617 | 617,87 | 640,336 | 415,663 | 618,82 | 593,966 | 66,13 | 1,31
2017-08-27 23:00:00 | 55,73 | 12,53 | 3580,08 | 446,539 | 416,47244 | 9,05855 | 1,7093 | 299,268 | 297,154 | 301,608 | 300,245 | 297,653 | 297,301 | 304,295 | 509,829 | 494,391 | 499,249 | 491,44 | 517,287 | 519,588 | 606,373 | 66,13 | 1,31
2017-08-27 23:00:00 | 55,73 | 12,53 | 3198,22 | 431,647 | 416,63474 | 9,06461 | 1,70949 | 300,273 | 299,81 | 299,568 | 299,759 | 298,707 | 297,54 | 288,161 | 492,717 | 499,002 | 507,305 | 494,943 | 467,295 | 483,756 | 577,318 | 66,13 | 1,31
2017-08-27 23:00:00 | 55,73 | 12,53 | 3296,82 | 441,828 | 417,7028292683 | 9,07909 | 1,71745 | 299,424 | 302,663 | 297,541 | 300,742 | 301,714 | 295,81 | 319,73 | 505,781 | 534,842 | 502,32 | 510,538 | 540,068 | 529,726 | 256,9974186047 | 66,13 | 1,31
2017-08-28 00:00:00 | 55,73 | 12,53 | 3667,67 | 423,023 | 415,8955964912 | 8,88542 | 1,69762 | 299,497 | 303,153 | 299,22 | 299,974 | 300,835 | 300,368 | 310,819 | 509,083 | 500,21 | 507,552 | 490,73 | 519,735 | 505,363 | 503,8 | 66 | 1,13
2017-08-28 00:00:00 | 55,73 | 12,53 | 3883,29 | 427,889 | 415,8068245614 | 8,88636 | 1,69818 | 299,688 | 302,927 | 299,899 | 300,117 | 301,111 | 294,268 | 282,704 | 493,123 | 501,611 | 493,474 | 521,878 | 538,527 | 513,341 | 506,216 | 66 | 1,13
2017-08-28 01:00:00 | 59,22 | 8,43 | 4294,92 | 438,034 | 416,1445142857 | 8,80201 | 1,69708 | 299,173 | 304,521 | 298,294 | 299,954 | 299,575 | 290,687 | 310,777 | 496,155 | 501,426 | 497,764 | 500,321 | 543,917 | 484,56 | 486,345 | 65,64 | 1,22
2017-08-28 01:00:00 | 59,22 | 8,43 | 3662,88 | 434,876 | 417,6055522388 | 8,82332 | 1,71803 | 299,353 | 294,605 | 301,953 | 299,926 | 298,499 | 303,929 | 306,177 | 498,349 | 491,862 | 495,936 | 492,363 | 521,59 | 510,087 | 522,053 | 65,64 | 1,22
2017-08-28 01:00:00 | 59,22 | 8,43 | 2871,61 | 433,892 | 416,3647857143 | 8,76854 | 1,71229 | 299,695 | 293,713 | 302,047 | 300,106 | 297,664 | 294,991 | 288,416 | 452,173 | 482,526 | 478,702 | 327,771 | 517,836 | 485,695 | 496,715 | 65,64 | 1,22
2017-08-28 01:00:00 | 59,22 | 8,43 | 3942,05 | 426,564 | 416,1015428571 | 8,79617 | 1,69707 | 300,027 | 305,063 | 297,823 | 300,787 | 301,193 | 303,668 | 291,983 | 509,514 | 492,207 | 499,504 | 505,105 | 502,603 | 494,781 | 507,311 | 65,64 | 1,22
2017-08-28 01:00:00 | 59,22 | 8,43 | 3910,48 | 420,59 | 414,8452608696 | 8,795 | 1,69471 | 299,836 | 301,958 | 299,757 | 300,064 | 299,749 | 305,337 | 310,183 | 489,43 | 496,203 | 501,437 | 522,346 | 511,767 | 488,393 | 500,529 | 65,64 | 1,22
2017-08-28 03:00:00 | 59,22 | 8,43 | 3158,88 | 410,943 | 383,934 | 8,89605 | 1,72351 | 299,936 | 298,444 | 300,293 | 299,707 | 299,515 | 292,795 | 280,133 | 495,858 | 514,015 | 503,491 | 170,15 | 546,924 | 495,303 | 505,134 | 64,73 | 3,53
2017-08-28 04:00:00 | 59,22 | 8,43 | 2280,42 | 378,596 | 384,289 | 8,83687 | 1,69781 | 299,559 | 295,006 | 301,946 | 299,238 | 298,739 | 306,445 | 315,145 | 544,071 | 469,659 | 497,593 | 559,845 | 524,53 | 482,021 | 512,924 | 64,28 | 2,85
2017-08-28 04:00:00 | 59,22 | 8,43 | 2395,58 | 377,263 | 382,942 | 8,82395 | 1,70048 | 301,542 | 299,927 | 300,77 | 300,966 | 297,652 | 295,111 | 316,751 | 561,306 | 479,868 | 498,632 | 457,517 | 473,179 | 514,194 | 488,187 | 64,28 | 2,85
2017-08-28 05:00:00 | 59,22 | 8,43 | 2214,84 | 419,798 | 387,191 | 8,7540075 | 1,64996 | 298,846 | 299,837 | 302,38 | 301,729 | 301,774 | 307,631 | 319,281 | 556,881 | 467,563 | 449,578 | 418,294 | 467,197 | 425,943 | 460,796 | 64,72 | 1,77
2017-08-28 05:00:00 | 59,22 | 8,43 | 2185,99 | 557,557 | 378,826 | 8,82504 | 1,70305 | 300,799 | 297,036 | 297,716 | 299,473 | 299,542 | 296,995 | 302,557 | 680,14 | 490,046 | 486,438 | 543,628 | 519,129 | 516,829 | 494,169 | 64,72 | 1,77
2017-08-28 05:00:00 | 59,22 | 8,43 | 2218,93 | 446,801 | 384,446 | 8,75461875 | 1,69736 | 300,278 | 303,346 | 299,461 | 300,841 | 299,891 | 309,227 | 278,031 | 566,028 | 467,695 | 539,659 | 164,394 | 490,439 | 497,579 | 414,677 | 64,72 | 1,77
2017-08-28 06:00:00 | 59,22 | 8,43 | 2005,61 | 546,413 | 380,059 | 8,9787 | 1,70401 | 301,209 | 292,216 | 301,56 | 302,044 | 297,676 | 300,862 | 316,735 | 582,568 | 506,198 | 474,383 | 617,372 | 487,598 | 489,861 | 519,764 | 64,87 | 1,81
2017-08-28 06:00:00 | 59,22 | 8,43 | 2354,8 | 542,069 | 383,533 | 9,01443 | 1,6974 | 299,85 | 291,821 | 302,363 | 301,608 | 299,43 | 299,961 | 307,922 | 584,469 | 496,859 | 490,614 | 412,363 | 502,644 | 498,376 | 500,128 | 64,87 | 1,81
2017-08-28 06:00:00 | 59,22 | 8,43 | 2039,36 | 529,236 | 377,008 | 8,87516 | 1,69293 | 300,37 | 297,963 | 298,171 | 301,231 | 299,258 | 297,15 | 307,667 | 574,815 | 482,666 | 482,01 | 645,355 | 492,263 | 455,267 | 460,928 | 64,87 | 1,81
2017-08-28 07:00:00 | 59,67 | 11,33 | 2634,18 | 551,829 | 385,854 | 9,02224 | 1,70373 | 300,392 | 304,888 | 300,811 | 300,627 | 303,514 | 291,03 | 288,756 | 603,449 | 489,415 | 490,526 | 389,961 | 483,202 | 529,125 | 528,186 | 65,08 | 1,65
2017-08-28 07:00:00 | 59,67 | 11,33 | 2571,43 | 538,7 | 389,497 | 8,96021 | 1,70869 | 301,618 | 295,466 | 299,514 | 299,74 | 302,663 | 300,919 | 302,796 | 591,183 | 495,039 | 517,004 | 435,298 | 493,617 | 484,79 | 462,289 | 65,08 | 1,65
2017-08-28 07:00:00 | 59,67 | 11,33 | 2387,08 | 555,953 | 381,853 | 9,00422 | 1,70929 | 301,328 | 297,919 | 302,536 | 299,79 | 297,785 | 306,117 | 289,739 | 596,536 | 489,382 | 499,556 | 374,394 | 498,729 | 491,288 | 510,535 | 65,08 | 1,65
2017-08-28 08:00:00 | 59,67 | 11,33 | 3350,67 | 441,597 | 390,613 | 8,78173 | 1,63847 | 299,98 | 293,177 | 298,775 | 298,861 | 300,822 | 291,049 | 301,716 | 583,407 | 495,428 | 495,82 | 273,6799462366 | 437,445 | 492,236 | 495,051 | 65,74 | 1,35
2017-08-28 08:00:00 | 59,67 | 11,33 | 2917,38 | 479,736 | 389,355 | 8,77525 | 1,64014 | 300,037 | 298,333 | 298,059 | 300,366 | 298,499 | 301,74 | 301,245 | 609,97 | 495,605 | 509,875 | 250,0861290323 | 505,068 | 493,13 | 495,479 | 65,74 | 1,35
2017-08-28 08:00:00 | 59,67 | 11,33 | 2466,97 | 497,57575 | 382,9158181818 | 8,86 | 1,6609369231 | 301,003 | 301,622 | 302,703 | 299,949 | 296,631 | 301,316 | 303,261 | 638,319 | 518,106 | 504,98 | 168,4136666667 | 511,125 | 497,548 | 492,3 | 65,74 | 1,35
2017-08-28 08:00:00 | 59,67 | 11,33 | 2982,88 | 456,257 | 380,303 | 8,79015 | 1,6412 | 300,422 | 292,034 | 297,949 | 300,917 | 300,359 | 306,849 | 308,771 | 602,169 | 494,174 | 510,712 | 235,0718817204 | 518,134 | 503,732 | 513,026 | 65,74 | 1,35
2017-08-28 08:00:00 | 59,67 | 11,33 | 4027,61 | 495,148 | 380,762 | 8,76922 | 1,64885 | 300,983 | 304,852 | 301,587 | 300,323 | 296,716 | 287,372 | 311,536 | 615,879 | 529,731 | 548,828 | 261,1220322581 | 440,717 | 458,72 | 475,401 | 65,74 | 1,35
2017-08-28 09:00:00 | 59,67 | 11,33 | 2406,17 | 359,9118461538 | 380,8204256198 | 8,95483 | 1,5747533333 | 301,672 | 296,584 | 297,075 | 299,935 | 296,652 | 303,058 | 294,417 | 753,505 | 538,773 | 630,714 | 493,585 | 624,544 | 592,833 | 644,6348333333 | 65,38 | 1,36
2017-08-28 09:00:00 | 59,67 | 11,33 | 2484,38 | 375,173 | 380,5732644628 | 8,96095 | 1,68841 | 301,262 | 294,721 | 298,794 | 298,921 | 302,31 | 298,26 | 290,901 | 597,969 | 518,788 | 502,11 | 384,932 | 445,452 | 486,259 | 509,658 | 65,38 | 1,36
2017-08-28 09:00:00 | 59,67 | 11,33 | 2540,79 | 414,351 | 379,6796818182 | 8,98318 | 1,69141 | 299,244 | 293,731 | 302,759 | 297,526 | 300,27 | 288,465 | 306,686 | 610,961 | 502,103 | 503,98 | 402,313 | 443,639 | 534,049 | 538,313 | 65,38 | 1,36
2017-08-28 10:00:00 | 59,67 | 11,33 | 2411,87 | 426,78 | 381,2006735537 | 8,96094 | 1,7263 | 298,616 | 298,623 | 297,073 | 301,038 | 304,032 | 305,242 | 308,024 | 606,637 | 502,975 | 558,392 | 206,9943076923 | 524,207 | 476,205 | 438,436 | 65,33 | 1,35
2017-08-28 10:00:00 | 59,67 | 11,33 | 2615,67 | 506,859 | 381,182 | 9,0226 | 1,71978 | 300,098 | 298,515 | 300,922 | 300,366 | 298,131 | 299,127 | 306,014 | 590,956 | 507,013 | 544,69 | 244,192 | 495,549 | 516,856 | 448,643 | 65,33 | 1,35
2017-08-28 10:00:00 | 59,67 | 11,33 | 3352,99 | 498,655 | 380,352 | 8,99586 | 1,71395 | 299,982 | 302,51 | 301,959 | 300,915 | 301,357 | 291,741 | 292,84 | 586,197 | 491,773 | 461,859 | 394,704 | 517,599 | 511,612 | 560,863 | 65,33 | 1,35
2017-08-28 10:00:00 | 59,67 | 11,33 | 2752,12 | 502,657 | 380,244 | 9,01027 | 1,71772 | 300,758 | 298,732 | 299,71 | 299,805 | 299,928 | 306,354 | 292,505 | 589,46 | 502,92 | 557,414 | 377,529 | 486,348 | 515,951 | 489,878 | 65,33 | 1,35
2017-08-28 10:00:00 | 59,67 | 11,33 | 2783,15 | 422,721 | 382,8737644628 | 9,04613 | 1,72109 | 301,475 | 300,757 | 298,424 | 299,592 | 299,606 | 302,469 | 294,353 | 585,937 | 502,86 | 527,33 | 311,105 | 452,157 | 440,801 | 419,201 | 65,33 | 1,35
2017-08-28 11:00:00 | 59,67 | 11,33 | 3538,9 | 394,256 | 381,6475204461 | 8,93791 | 1,66154 | 299,8 | 302,749 | 301,188 | 300,413 | 301,557 | 304,343 | 291,415 | 614,048 | 495,994 | 485,854 | 312,311 | 505,202 | 508,915 | 575,859 | 64,77 | 1,4
2017-08-28 11:00:00 | 59,67 | 11,33 | 3379,89 | 492,099 | 379,164 | 8,99024 | 1,70476 | 300,162 | 301,935 | 297,798 | 300,664 | 301,694 | 294,698 | 311,059 | 590,704 | 516,307 | 482,068 | 446,587 | 479,057 | 510,506 | 453,809 | 64,77 | 1,4
2017-08-28 12:00:00 | 59,67 | 11,33 | 3251,68 | 430,833 | 377,419739777 | 9,24546 | 1,70815 | 300,633 | 304,494 | 302,96 | 298,863 | 299,444 | 293,798 | 310,697 | 592,605 | 500,804 | 438,502 | 479,521 | 578,959 | 549,067 | 518,275 | 65,37 | 1,67
2017-08-28 12:00:00 | 59,67 | 11,33 | 2621,29 | 411,936 | 378,6354535316 | 9,13286 | 1,69596 | 300,058 | 299,712 | 300,183 | 301,755 | 301,493 | 294,455 | 299,959 | 587,543 | 511,046 | 467,053 | 449,02 | 532,576 | 501,624 | 517,406 | 65,37 | 1,67
2017-08-28 12:00:00 | 59,67 | 11,33 | 3168,99 | 428,454 | 377,4378847584 | 9,24499 | 1,70763 | 300,453 | 299,739 | 302,298 | 299,622 | 299,84 | 294,086 | 312,323 | 597,291 | 506,497 | 451,846 | 473,803 | 580,42 | 519,098 | 484,598 | 65,37 | 1,67
2017-08-28 12:00:00 | 59,67 | 11,33 | 2688,71 | 414,049 | 379,4701226766 | 9,06516 | 1,70439 | 300,313 | 298,942 | 301,666 | 299,82 | 298,971 | 301,739 | 295,846 | 612,584 | 507,397 | 410,659 | 446,392 | 557,033 | 513,972 | 562,631 | 65,37 | 1,67
2017-08-28 12:00:00 | 59,67 | 11,33 | 2618,66 | 413,978 | 377,9459442379 | 9,20051 | 1,70489 | 300,148 | 298,045 | 298,724 | 296,532 | 299,432 | 302,803 | 307,066 | 584,198 | 511,499 | 470,32 | 433,117 | 493,406 | 488,11 | 486,132 | 65,37 | 1,67
2017-08-28 13:00:00 | 59,67 | 11,33 | 2816,67 | 392,732 | 381,3344041451 | 9,20076 | 1,67163 | 298,806 | 308,088 | 297,543 | 300,564 | 299,466 | 288,348 | 303,015 | 618,756 | 507,983 | 566,095 | 325,788 | 466,814 | 491,537 | 430,512 | 64,44 | 1,77
2017-08-28 13:00:00 | 59,67 | 11,33 | 2827,37 | 387,621 | 380,128373057 | 9,19968 | 1,66856 | 299,695 | 299,181 | 302,777 | 298,464 | 302,581 | 292,138 | 297,296 | 600,138 | 514,312 | 501,328 | 356,733 | 589,843 | 474,281 | 587,245 | 64,44 | 1,77
2017-08-28 13:00:00 | 59,67 | 11,33 | 3381,82 | 388,522 | 378,9797720207 | 9,16001 | 1,68854 | 299,977 | 302,487 | 297,998 | 299,244 | 302,22 | 302,248 | 294,091 | 606,593 | 485,409 | 426,675 | 428,993 | 563,756 | 529,003 | 541,334 | 64,44 | 1,77
2017-08-28 14:00:00 | 59,67 | 11,33 | 4494,9 | 506,186 | 381,363 | 8,92805 | 1,75405 | 299,805 | 300,295 | 298,572 | 299,756 | 298,902 | 297,03 | 302,942 | 608,622 | 494,191 | 417,493 | 460,875 | 492,684 | 557,197 | 550,659 | 64,9 | 3,09
2017-08-28 15:00:00 | 59,67 | 11,33 | 4078,13 | 457,764 | 417,8797384615 | 9,09082 | 1,68103 | 297,949 | 304,102 | 299,707 | 301,904 | 299,048 | 297,729 | 298,828 | 596,582 | 506,367 | 506,638 | 438,672 | 476,426 | 504,613 | 510,376 | 65,86 | 2,28
2017-08-28 16:00:00 | 47,24 | 26,08 | 1378,1958 | 514,568 | 417,8142352941 | 9,17082 | 1,70831 | 301,685 | 294,599 | 297,756 | 299,846 | 299,838 | 304,36 | 302,109 | 477,623 | 503,873 | 513,644 | 495,018 | 530,257 | 602,782 | 558,949 | 65,82 | 2,39
2017-08-28 16:00:00 | 47,24 | 26,08 | 3068,53 | 563,13 | 409,116 | 9,11817 | 1,68117 | 299,761 | 301,555 | 302,164 | 299,954 | 298,514 | 307,662 | 308,716 | 486,515 | 510,888 | 451,98 | 563,807 | 502,884 | 475,104 | 493,992 | 65,82 | 2,39
2017-08-28 17:00:00 | 47,24 | 26,08 | 4158,06 | 644,129 | 415,2037405858 | 9,18752 | 1,73825 | 299,224 | 305,292 | 297,949 | 297,944 | 298,39 | 295,982 | 293,157 | 522,529 | 493,982 | 449,657 | 542,648 | 506,839 | 497,71 | 523,987 | 63,47 | 5,53
2017-08-28 17:00:00 | 47,24 | 26,08 | 2835,38 | 691,879 | 415,4286527197 | 9,20097 | 1,7463 | 300,43 | 300,712 | 299,264 | 300,179 | 298,17 | 299,224 | 299,171 | 511,146 | 496,405 | 446,297 | 455,717 | 543,4 | 509,172 | 532,153 | 63,47 | 5,53
2017-08-28 17:00:00 | 47,24 | 26,08 | 4407,1 | 651,887 | 415,1508200837 | 9,18187 | 1,72806 | 301,306 | 305,126 | 298,309 | 298,464 | 298,158 | 305,214 | 311,515 | 508,316 | 504,955 | 493,036 | 444,556 | 574,283 | 553,463 | 546,697 | 63,47 | 5,53
2017-08-28 17:00:00 | 47,24 | 26,08 | 4046,47 | 635,805 | 415,3228117155 | 9,20722 | 1,74696 | 298,655 | 299,411 | 301,386 | 299,994 | 299,242 | 312,664 | 299,347 | 498,987 | 491,362 | 523,913 | 459,756 | 493,285 | 463,781 | 464,714 | 63,47 | 5,53
2017-08-28 17:00:00 | 47,24 | 26,08 | 2893,66 | 618,035 | 415,8431966527 | 9,14815 | 1,71925 | 299,366 | 299,648 | 298,268 | 300,146 | 300,276 | 292,836 | 305,958 | 493,476 | 506,447 | 438,183 | 537,534 | 509,092 | 562,916 | 509,508 | 63,47 | 5,53
2017-08-28 17:00:00 | 47,24 | 26,08 | 2912,86 | 707,913 | 415,6888451883 | 9,12414 | 1,73487 | 299,586 | 302,329 | 298,219 | 299,275 | 301,947 | 305,723 | 308,581 | 500,731 | 517,911 | 495,068 | 515,093 | 456,049 | 475,365 | 481,614 | 63,47 | 5,53
2017-08-28 18:00:00 | 47,24 | 26,08 | 2350,52 | 624,824 | 416,1342594142 | 9,05045 | 1,70612 | 299,573 | 303,168 | 298,389 | 302,096 | 298,324 | 309,31 | 311,556 | 487,254 | 489,797 | 437,547 | 531,984 | 484,004 | 512,979 | 508,872 | 62,9 | 5,4161367837
2017-08-28 18:00:00 | 47,24 | 26,08 | 3341,71 | 584,88 | 416,1915899582 | 9,04127 | 1,70461 | 299,852 | 298,937 | 299,87 | 297,665 | 299,615 | 291,704 | 306,293 | 511,437 | 500,639 | 478,659 | 544,198 | 469,498 | 503,507 | 488,001 | 62,9 | 5,3897042514
2017-08-28 18:00:00 | 47,24 | 26,08 | 4238,28 | 593,272 | 416,4826527197 | 9,00527 | 1,70365 | 298,308 | 297,066 | 300,641 | 300,687 | 303,303 | 292,905 | 297,911 | 495,483 | 511,366 | 507,764 | 522,069 | 482,877 | 489,034 | 483,138 | 62,9 | 5,2555083179
2017-08-28 18:00:00 | 47,24 | 26,08 | 2977,98 | 613,54 | 415,8961171548 | 9,14616 | 1,71392 | 299,487 | 292,263 | 301,424 | 300,653 | 300,07 | 303,599 | 292,326 | 521,979 | 501,687 | 539,594 | 475,829 | 467,88 | 462,986 | 468,904 | 62,9 | 5,5259334566
2017-08-28 18:00:00 | 47,24 | 26,08 | 4176,76 | 579,585 | 416,6458242678 | 9,00988 | 1,70922 | 299,577 | 299,437 | 301,685 | 299,867 | 296,861 | 305,91 | 290,858 | 509,543 | 512,289 | 433,283 | 539,009 | 489,719 | 519,097 | 501,999 | 62,9 | 5,1802772643
2017-08-28 19:00:00 | 47,24 | 26,08 | 3955,64 | 595,814 | 416,7384351464 | 9,01729 | 1,7106 | 299,921 | 299,916 | 301,211 | 299,233 | 295,392 | 304,813 | 306,711 | 503,859 | 504,462 | 539,297 | 482,648 | 541,723 | 458,071 | 487,38 | 62,5 | 5,1375785582
2017-08-28 20:00:00 | 47,24 | 26,08 | 3494,3 | 637,084 | 418,1761087866 | 9,06515 | 1,74331 | 299,228 | 298,077 | 298,907 | 302,191 | 296,169 | 293,955 | 305,995 | 394,795 | 252,009 | 464,359 | 372,28 | 276,9 | 398,995 | 303,392 | 64,4413812155 | 4,4747319778
2017-08-28 20:00:00 | 47,24 | 26,08 | 3650,46 | 592,695 | 417,5939832636 | 9,1902 | 1,6847 | 299,929 | 298,887 | 298,824 | 297,121 | 302,52 | 299,427 | 300,492 | 482,466 | 490,407 | 543,443 | 519,674 | 472,122 | 425,777 | 438,849 | 62,8296685083 | 4,7431238447
2017-08-28 21:00:00 | 47,24 | 26,08 | 3435,15 | 656,049 | 417,5521428571 | 8,94918 | 1,71759 | 300,971 | 299,856 | 301,616 | 301,727 | 297,963 | 305,635 | 307,452 | 396,952 | 351,528 | 333,564 | 425,601 | 401,793 | 326,063 | 292,9 | 64,71 | 4,43
2017-08-28 21:00:00 | 47,24 | 26,08 | 3262,85 | 622,941 | 417,4532142857 | 8,94565 | 1,71772 | 300,889 | 296,247 | 298,104 | 300,017 | 300,92 | 299,7 | 303,73 | 400,546 | 435,812 | 452,334 | 348,701 | 668,2037272727 | 368,652 | 354,027 | 64,71 | 4,43
2017-08-28 21:00:00 | 47,24 | 26,08 | 3501,37 | 623,779 | 417,3443928571 | 8,92237 | 1,71208 | 299,337 | 295,083 | 299,737 | 300,141 | 298,743 | 294,643 | 314,339 | 409,9 | 449,033 | 419,169 | 258,328 | 371,84 | 302,015 | 375,536 | 64,71 | 4,43
2017-08-28 23:00:00 | 47,24 | 26,08 | 561,5984166667 | 433,671 | 377,9092325581 | 8,7538772776 | 1,57055 | 299,823 | 305,066 | 298,18 | 300,108 | 299,152 | 305,585 | 291,28 | 403,588 | 405,463 | 362,217 | 374,095 | 371,877 | 311,302 | 325,838 | 64,26 | 3,29
2017-08-28 23:00:00 | 47,24 | 26,08 | 2548,83 | 526,123 | 390,234 | 8,7538499678 | 1,66067 | 299,927 | 294,434 | 298,169 | 300,146 | 299,268 | 292,017 | 284,766 | 398,889 | 290 | 426,785 | 339,844 | 336,527 | 353,397 | 329,951 | 64,26 | 3,29
2017-08-29 00:00:00 | 47,24 | 26,08 | 2878,56 | 478,9325 | 378,8430185185 | 8,7538040514 | 1,6877170588 | 299,179 | 301,808 | 299,574 | 299,84 | 299,05 | 296,312 | 302,342 | 495,734 | 428,652 | 512,602 | 345,317 | 387,162 | 345,556 | 344,649 | 62,77 | 4,07
2017-08-29 00:00:00 | 47,24 | 26,08 | 2601,56 | 419,996 | 379,6533888889 | 8,7537992497 | 1,62915 | 299,143 | 297,421 | 299,927 | 299,499 | 301,678 | 296,333 | 306,252 | 293,824 | 289,469 | 500,896 | 336,222 | 315,865 | 437,797 | 477,627 | 62,77 | 4,07
2017-08-29 01:00:00 | 56,02 | 13,51 | 3443,17 | 460,765 | 379,7400786517 | 8,7537554341 | 1,68539 | 300,284 | 302,429 | 299,245 | 299,312 | 301,454 | 290,967 | 297,734 | 351,472 | 588,742 | 445,522 | 486,69 | 358,036 | 415,432 | 345,113 | 63,19 | 3,66
2017-08-29 01:00:00 | 56,02 | 13,51 | 2979,37 | 496,816 | 380,0222134831 | 8,7537419293 | 1,72899 | 296,986 | 290,984 | 299,468 | 298,727 | 299,96 | 294,007 | 308,102 | 392,813 | 662,868 | 464,796 | 419,15 | 321,105 | 467,426 | 340,509 | 63,19 | 3,66
2017-08-29 01:00:00 | 56,02 | 13,51 | 2977,18 | 444,75 | 379,6711123596 | 8,7537587353 | 1,67599 | 297,68 | 299,474 | 300,414 | 300,959 | 298,778 | 302,726 | 288,467 | 410,483 | 551,616 | 436,126 | 456,318 | 309,539 | 442,704 | 301,984 | 63,19 | 3,66
2017-08-29 01:00:00 | 56,02 | 13,51 | 2645,88 | 465,113 | 379,3325505618 | 8,7537749411 | 1,70729 | 299,699 | 301,414 | 298,82 | 300,366 | 298,676 | 294,713 | 289,684 | 414,963 | 570,59 | 352,824 | 456,328 | 374,3 | 473,227 | 356,69 | 63,19 | 3,66
2017-08-29 02:00:00 | 56,02 | 13,51 | 4219,34 | 578,774 | 376,806 | 8,7536927117 | 1,74333 | 300,366 | 298,693 | 299,311 | 300,5 | 298,219 | 297,211 | 305,696 | 554,024 | 601,102 | 350,772 | 534,751 | 361,491 | 446,905 | 356,825 | 62,89 | 3,77
2017-08-29 02:00:00 | 56,02 | 13,51 | 4660,39 | 591,431 | 382,1555 | 8,7537008146 | 1,74949 | 298,922 | 304,644 | 301,303 | 300,251 | 300,503 | 302,93 | 297,599 | 656,378 | 576,195 | 366,024 | 466,698 | 312,122 | 479,425 | 312,493 | 62,89 | 3,77
2017-08-29 02:00:00 | 56,02 | 13,51 | 4604,31 | 583,342 | 380,444 | 8,7536981136 | 1,74744 | 299,763 | 297,087 | 299,598 | 299,649 | 302,283 | 303,083 | 307,074 | 609,526 | 598,965 | 427,14 | 315,758 | 364,151 | 467,027 | 322,676 | 62,89 | 3,77
2017-08-29 02:00:00 | 56,02 | 13,51 | 2844,27 | 546,842 | 380,2479213483 | 8,7537311254 | 1,73595 | 301,615 | 297,754 | 301,951 | 300,737 | 300,69 | 309,362 | 288,94 | 386,352 | 588,08 | 416,626 | 564,286 | 351,374 | 438,351 | 342,729 | 62,89 | 3,77
2017-08-29 03:00:00 | 56,02 | 13,51 | 2785,33 | 538,171 | 384,351 | 8,7536624009 | 1,68745 | 300,404 | 302,945 | 303,137 | 299,382 | 302,793 | 295,093 | 288,167 | 588,502 | 570,099 | 357,159 | 430,877 | 364,546 | 446,634 | 324,577 | 62,71 | 4,06
2017-08-29 03:00:00 | 56,02 | 13,51 | 2754,64 | 566,744 | 381,008 | 8,7536816077 | 1,72763 | 300,065 | 294,366 | 302,604 | 300,187 | 299,031 | 305,918 | 306,434 | 635,036 | 623,964 | 447,927 | 340,892 | 322,873 | 514,294 | 317,159 | 62,71 | 4,06
2017-08-29 05:00:00 | 56,02 | 13,51 | 3891,19 | 590,835 | 382,337 | 8,7550396073 | 1,74544 | 298,949 | 300,94 | 297,949 | 299,07 | 298,959 | 303,376 | 301,885 | 677,916 | 581,119 | 387,99 | 459,448 | 327,074 | 452,371 | 330,928 | 62,83 | 3,95
2017-08-29 05:00:00 | 56,02 | 13,51 | 3302,49 | 534,242 | 376,733 | 8,7551001309 | 1,68013 | 300,043 | 291,993 | 299,945 | 299,756 | 299,776 | 304,285 | 288,45 | 636,692 | 615,117 | 380,773 | 623,905 | 379,867 | 450,685 | 355,717 | 62,83 | 3,95
2017-08-29 05:00:00 | 56,02 | 13,51 | 2697,55 | 571,969 | 386,147 | 8,755051623 | 1,73391 | 302,931 | 296,333 | 299,902 | 300,956 | 300,266 | 310,282 | 305,887 | 594,506 | 627,735 | 393,837 | 431,148 | 323,554 | 463,02 | 381,383 | 62,83 | 3,95
2017-08-29 06:00:00 | 56,02 | 13,51 | 4410,16 | 547,731 | 386,632 | 8,76787 | 1,69477 | 300,608 | 302,297 | 298,389 | 300,739 | 299,313 | 292,791 | 284,286 | 501,382 | 484,972 | 372,789 | 182,7936271186 | 355,912 | 450,231 | 347,333 | 64,2 | 2,55
2017-08-29 06:00:00 | 56,02 | 13,51 | 4455,67 | 541,341 | 379,942 | 8,80106 | 1,69979 | 299,694 | 297,457 | 297,949 | 300,716 | 300,148 | 290,136 | 315,78 | 514,535 | 483,074 | 407,577 | 176,777 | 347,575 | 444,911 | 355,59 | 64,2 | 2,55
2017-08-29 07:00:00 | 55,03 | 17,05 | 3542,66 | 576,005 | 384,113 | 8,89006 | 1,7203 | 300,766 | 303,221 | 302,543 | 300,346 | 299,546 | 306,063 | 291,17 | 518,638 | 525,552 | 440,567 | 555,223 | 350,199 | 441,288 | 355,08 | 64,84 | 2,82
2017-08-29 07:00:00 | 55,03 | 17,05 | 4000,21 | 563,286 | 388,274 | 8,89617 | 1,72162 | 299,277 | 301,982 | 297,714 | 300,338 | 301,61 | 294,765 | 309,202 | 521,643 | 498,445 | 439,324 | 413,688 | 346,472 | 461,354 | 347,708 | 64,84 | 2,82
2017-08-29 07:00:00 | 55,03 | 17,05 | 4623,8 | 543,06 | 384,212 | 8,79595 | 1,68802 | 300,21 | 299,161 | 302,187 | 299,103 | 297,455 | 307,462 | 294,371 | 495,57 | 508,404 | 396,736 | 487,349 | 345,022 | 462,092 | 363,29 | 64,84 | 2,82
2017-08-29 07:00:00 | 55,03 | 17,05 | 3980,04 | 574,725 | 381,032 | 8,89899 | 1,72147 | 300,806 | 297,283 | 297,963 | 299,419 | 299,027 | 303,035 | 291,783 | 499,596 | 517,649 | 358,234 | 444,652 | 394,49 | 457,204 | 351,077 | 64,84 | 2,82
2017-08-29 08:00:00 | 55,03 | 17,05 | 3200,01 | 544,297 | 377,854 | 8,88925 | 1,69891 | 299,381 | 300,423 | 299,849 | 299,892 | 298,162 | 338,501 | 352,586 | 378,483 | 421,314 | 401,161 | 176,253 | 393,115 | 426,964 | 401,589 | 64,72 | 2,58
2017-08-29 09:00:00 | 55,03 | 17,05 | 3246,64 | 571,215 | 386,198 | 8,87903 | 1,70608 | 300,193 | 302,525 | 302,216 | 299,927 | 299,891 | 342,37 | 304,221 | 402,455 | 405,351 | 387,412 | 478,564 | 407,136 | 355,04 | 377,994 | 63,39 | 3,62
2017-08-29 09:00:00 | 55,03 | 17,05 | 3487,06 | 531,72 | 378,768 | 8,90178 | 1,70639 | 299,768 | 300,427 | 297,986 | 299,919 | 301,336 | 344,09 | 319,413 | 387,894 | 386,208 | 357,888 | 492,76 | 393,748 | 404,259 | 406,4 | 63,39 | 3,62
2017-08-29 09:00:00 | 55,03 | 17,05 | 3198,31 | 547,485 | 380,1462857143 | 8,87962 | 1,70612 | 299,927 | 290,698 | 298,389 | 300,366 | 297,07 | 357,495 | 358,4836666667 | 384,875 | 327,949 | 433,799 | 457,031 | 415,289 | 454,208 | 396,162 | 63,39 | 3,62
2017-08-29 10:00:00 | 55,03 | 17,05 | 2601,56 | 577,571 | 417,6899375 | 8,98514 | 1,67264 | 299,295 | 300,779 | 299,071 | 299,9 | 299,119 | 353,99 | 323,3526 | 405,865 | 468,437 | 412,765 | 384,511 | 430,602 | 415,78 | 404,66 | 63,57 | 3,87
2017-08-29 10:00:00 | 55,03 | 17,05 | 2601,56 | 589,262 | 418,048 | 8,98349 | 1,67278 | 299,694 | 300,609 | 302,783 | 299,528 | 296,972 | 355,819 | 340,4198 | 404,688 | 379,5315 | 404,331 | 439,466 | 401,86 | 373,363 | 390,382 | 63,57 | 3,87
2017-08-29 10:00:00 | 55,03 | 17,05 | 2514,27 | 549,76 | 380,157 | 8,84507 | 1,69187 | 300,134 | 296,116 | 298,189 | 299,475 | 301,257 | 348,38 | 241,053 | 396,559 | 272,949 | 405,105 | 401,082 | 395,762 | 446,857 | 387,217 | 63,57 | 3,87
2017-08-29 10:00:00 | 55,03 | 17,05 | 2601,56 | 581,938 | 417,331875 | 8,98678 | 1,6725 | 299,886 | 301,837 | 298,209 | 300,958 | 304,011 | 331,075 | 306,2854 | 412,942 | 495,083 | 412,789 | 348,597 | 424,609 | 443,595 | 425,738 | 63,57 | 3,87
2017-08-29 10:00:00 | 55,03 | 17,05 | 2566,44 | 567,738 | 412,3134545455 | 8,96023 | 1,67772 | 299,304 | 295,117 | 299,596 | 300,128 | 298,524 | 357,401 | 296,02025 | 397,243 | 288,193 | 390,413 | 452,923 | 389,976 | 366,66 | 388,025 | 63,57 | 3,87
2017-08-29 12:00:00 | 55,03 | 17,05 | 3397,36 | 495,444 | 376,4962181818 | 8,97248 | 1,72556 | 300,084 | 299,728 | 302,941 | 299,479 | 299,475 | 338,976 | 314,99725 | 416,586 | 435,714 | 728,717 | 210,1938 | 289,608 | 637,5284 | 326,725 | 63,57 | 3,87
2017-08-29 12:00:00 | 55,03 | 17,05 | 2704,23 | 339,6558723404 | 380,1581428571 | 8,77086 | 1,6561540816 | 300,117 | 298,268 | 297,51 | 300,059 | 301,009 | 365,169 | 348,422 | 635,016 | 328,997 | 870,8004390244 | 673,7559 | 667,6701470588 | 549,035244898 | 425,185 | 63,57 | 3,87
2017-08-29 13:00:00 | 55,03 | 17,05 | 2626,8 | 613,282 | 403,4820862069 | 8,86 | 1,68079 | 299,826 | 302,669 | 298,697 | 300,266 | 298,954 | 355,762 | 313,031 | 415,918 | 456 | 345,625 | 184,5434285714 | 389,137 | 404,491 | 417,913 | 65,82 | 1,63
2017-08-29 13:00:00 | 55,03 | 17,05 | 3719,2 | 496,789 | 377,1703272727 | 9,05212 | 1,71639 | 299,574 | 297,653 | 302,63 | 300,3 | 299,86 | 354,105 | 275,83875 | 389,724 | 331,099 | 421,284 | 362,865 | 435,838 | 415,397 | 408,707 | 65,82 | 1,63
2017-08-29 14:00:00 | 55,03 | 17,05 | 3066,54 | 461,552 | 381,4741666667 | 9,26149 | 1,70227 | 301,904 | 298,614 | 297,949 | 301,648 | 296,692 | 338,785 | 302,071 | 399,666 | 423,476 | 368,578 | 354,904 | 411,376 | 454,877 | 508,293 | 67,09 | 1,29
2017-08-29 15:00:00 | 55,03 | 17,05 | 2534,29 | 542,32 | 382,053 | 9,06314 | 1,72094 | 300,637 | 302,512 | 298,626 | 300,535 | 298,625 | 366,368 | 311,0345 | 399,737 | 471,816 | 418,024 | 392,122 | 377,285 | 336,863 | 372,954 | 65,67 | 1,58
2017-08-29 16:00:00 | 54,49 | 17,24 | 3027,99 | 439,616 | 378,1303766816 | 8,7544652418 | 1,67746 | 299,487 | 301,313 | 302,344 | 299,876 | 299,289 | 351,55 | 305,762 | 412,133 | 447,253 | 464,564 | 277,691 | 369,987 | 419,31 | 386,846 | 65,76 | 1,57
2017-08-29 16:00:00 | 54,49 | 17,24 | 2531,42 | 541,332 | 377,1823333333 | 8,7546110764 | 1,72288 | 300,025 | 300,516 | 302,072 | 301,54 | 299,666 | 346,341 | 339,492 | 412,26 | 443,243 | 456,456 | 318,388 | 405,2 | 375,422 | 389,797 | 65,76 | 1,57
2017-08-29 16:00:00 | 54,49 | 17,24 | 3240,21 | 405,081 | 380,8124439462 | 8,754363869 | 1,66587 | 299,941 | 298,805 | 299,936 | 300,8 | 299,635 | 342,724 | 345,11 | 500,495 | 493,653 | 503,06 | 338,055 | 406,194 | 390,184 | 460,623 | 65,76 | 1,57
2017-08-29 16:00:00 | 54,49 | 17,24 | 3038,38 | 498,628 | 378,676 | 8,7545008112 | 1,68876 | 299,809 | 293,551 | 297,173 | 300,703 | 299,528 | 344,466 | 364,593 | 384,247 | 290,242 | 406,232 | 377,764 | 401,748 | 353,133 | 387,455 | 65,76 | 1,57
2017-08-29 17:00:00 | 54,49 | 17,24 | 2992,99 | 372,946 | 385,9883632287 | 8,7541682371 | 1,64407 | 299,842 | 303,828 | 298,828 | 299,884 | 298,616 | 370,363 | 357,6406666667 | 507,943 | 492,466 | 476,707 | 432,862 | 427,146 | 428,719 | 412,482 | 64,27 | 2,85
2017-08-29 17:00:00 | 54,49 | 17,24 | 2809,1 | 397,339 | 387,3999775785 | 8,754114883 | 1,65992 | 299,823 | 307,062 | 297,66 | 300,366 | 297,66 | 357,518 | 299,186 | 487,475 | 514,714 | 472,561 | 385,321 | 420,942 | 385,762 | 456,478 | 64,27 | 2,85
2017-08-29 17:00:00 | 54,49 | 17,24 | 2848,92 | 399,819 | 382,1299506726 | 8,7543140718 | 1,66787 | 300,092 | 295,148 | 298,087 | 300,009 | 302,289 | 365,486 | 242,522 | 493,764 | 503,251 | 442,262 | 552,392 | 390,951 | 400,406 | 379,368 | 64,27 | 2,85
2017-08-29 17:00:00 | 54,49 | 17,24 | 3149,21 | 379,252 | 386,8823856502 | 8,7541344462 | 1,64335 | 299,632 | 296,927 | 297,253 | 299,38 | 298,132 | 334,062 | 344,6623333333 | 507,434 | 515,284 | 552,35 | 285,191 | 401,988 | 317,382 | 375,139 | 64,27 | 2,85
2017-08-29 18:00:00 | 54,49 | 17,24 | 2683,04 | 515,274 | 387,062 | 8,7537591888 | 1,75247 | 300,238 | 295,528 | 302,429 | 299,608 | 302,599 | 350,929 | 304,265 | 515,161 | 490,115 | 525,726 | 384,188 | 373,205 | 312,86 | 360,522 | 65,03 | 2,04
2017-08-29 20:00:00 | 54,49 | 17,24 | 2440,08 | 501,612 | 378,5492765957 | 8,80308 | 1,63721 | 298,662 | 299,813 | 299,771 | 298,748 | 298,828 | 307,966 | 294,358 | 516,832 | 518,478 | 503,8 | 317,436 | 387,76 | 349,27 | 369,955 | 63,39 | 3,07
2017-08-29 21:00:00 | 54,49 | 17,24 | 2573,64 | 541,508 | 412,389 | 8,81077 | 1,62919 | 299,295 | 293,143 | 301,703 | 300,119 | 301,098 | 290,616 | 310,024 | 504,471 | 511,278 | 473,03 | 384,44 | 429,288 | 434,742 | 473,521 | 63,35 | 3,89
2017-08-29 21:00:00 | 54,49 | 17,24 | 2444,85 | 397,566 | 383,2924074074 | 8,79425 | 1,65365 | 299,977 | 294,314 | 301,979 | 300,335 | 300,178 | 293,658 | 300,495 | 503,037 | 493,806 | 500,484 | 441,437 | 393,528 | 430,685 | 402,885 | 63,35 | 3,89
2017-08-29 21:00:00 | 54,49 | 17,24 | 2521,48 | 476,1 | 383,825 | 8,80011 | 1,64097 | 299,76 | 302,384 | 298,215 | 299,927 | 298,475 | 292,344 | 302,61 | 500,899 | 482,748 | 541,942 | 355,128 | 385,112 | 420,215 | 321,739 | 63,35 | 3,89
2017-08-29 22:00:00 | 54,49 | 17,24 | 2623,34 | 605,157 | 406,135 | 8,85917 | 1,71959 | 300,027 | 298,426 | 301,025 | 299,066 | 298,571 | 299,031 | 297,808 | 484,889 | 503,133 | 509,925 | 479,878 | 423,791 | 421,729 | 389,583 | 63,61 | 2,97
2017-08-29 23:00:00 | 54,49 | 17,24 | 2715,68 | 461,026 | 391,423 | 8,79896 | 1,5947 | 300,654 | 301,919 | 301,932 | 300,256 | 299,516 | 294,885 | 297,369 | 393,661 | 388,499 | 405,985 | 329,571 | 345,476 | 410,041 | 443,303 | 63,18 | 4,68
2017-08-29 23:00:00 | 54,49 | 17,24 | 2707,03 | 526,72 | 381,907 | 8,7550084799 | 1,66317 | 299,155 | 297,129 | 298,169 | 300,249 | 298,98 | 303,862 | 301,04 | 386,866 | 425,169 | 336,344 | 427,631 | 354,031 | 371,021 | 369,041 | 63,18 | 4,68
2017-08-29 23:00:00 | 54,49 | 17,24 | 1115,01 | 437,556 | 394,707 | 8,80408 | 1,59991 | 299,661 | 300,266 | 300,158 | 298,427 | 301,615 | 303,561 | 302,324 | 389,133 | 212,679 | 439,799 | 396,205 | 329,589 | 496,053 | 390,945 | 63,18 | 4,68
2017-08-29 23:00:00 | 54,49 | 17,24 | 2708,98 | 529,108 | 390,717 | 8,7550082116 | 1,66832 | 299,05 | 303,337 | 301,908 | 298,948 | 299,04 | 306,245 | 300,723 | 407,187 | 250,857 | 404,196 | 328,65 | 358,23 | 478,229 | 458,835 | 63,18 | 4,68
2017-08-30 00:00:00 | 54,49 | 17,24 | 3056,64 | 433,296 | 378,7485154639 | 8,7549997168 | 1,67612 | 299,364 | 304,07 | 298,729 | 299,522 | 300,895 | 306,866 | 297,691 | 391,64 | 392,812 | 333,02 | 424,631 | 371,597 | 447,497 | 446,626 | 64,86 | 2,72
2017-08-30 00:00:00 | 54,49 | 17,24 | 3013,84 | 519,873 | 381,663 | 8,7550051714 | 1,66833 | 299,048 | 298,761 | 301,067 | 299,325 | 302,087 | 299,731 | 292,863 | 403,262 | 449,338 | 420,011 | 330,423 | 325,841 | 411,672 | 350,141 | 64,86 | 2,72
2017-08-30 00:00:00 | 54,49 | 17,24 | 3018,37 | 438,211 | 378,3768350515 | 8,7550024888 | 1,67374 | 300,28 | 303,19 | 297,863 | 299,934 | 301,379 | 302,634 | 293,767 | 399,505 | 305,098 | 369,778 | 388,173 | 374,411 | 409,068 | 467,072 | 64,86 | 2,72
2017-08-30 00:00:00 | 54,49 | 17,24 | 3126,21 | 452,47 | 379,1681546392 | 8,7549965872 | 1,69678 | 300,366 | 300,082 | 302,312 | 299,142 | 300,177 | 295,12 | 297,665 | 390,238 | 412,845 | 447,608 | 345,298 | 322,439 | 407,719 | 365,419 | 64,86 | 2,72
2017-08-30 01:00:00 | 55,78 | 15,49 | 2630,49 | 538,666 | 380,089 | 8,7549846945 | 1,68998 | 299,961 | 292,66 | 302,697 | 299,927 | 300,349 | 313,748 | 286,748 | 397,574 | 443,262 | 400,126 | 331,029 | 354,562 | 440,458 | 415,56 | 63,26 | 4,04
2017-08-30 01:00:00 | 55,78 | 15,49 | 2623,29 | 457,382 | 377,9665245902 | 8,754983532 | 1,67594 | 300,313 | 300,795 | 301,06 | 299,62 | 300,859 | 310,873 | 309,121 | 396,151 | 410,608 | 351,76 | 380,867 | 408,621 | 437,181 | 422,89 | 63,26 | 4,04
2017-08-30 01:00:00 | 55,78 | 15,49 | 2469,08 | 461,891 | 380,2232474227 | 8,7549887183 | 1,70762 | 300,68 | 302,719 | 299,801 | 300,617 | 299,082 | 289,694 | 315,865 | 385,673 | 460,094 | 322,195 | 440,748 | 346,686 | 371,975 | 358,097 | 63,26 | 4,04
2017-08-30 02:00:00 | 55,78 | 15,49 | 3201,29 | 404,49 | 379,6206065574 | 8,7549745007 | 1,60703 | 300,366 | 297,792 | 300,858 | 298,51 | 299,074 | 302,901 | 311,398 | 390,724 | 373,719 | 347,897 | 359,906 | 376,891 | 383,523 | 405,221 | 62,94 | 4,99
2017-08-30 02:00:00 | 55,78 | 15,49 | 3463,53 | 554,244 | 378,638 | 8,7549676155 | 1,71135 | 300,114 | 296,832 | 301,886 | 299,753 | 301,717 | 294,893 | 317,6 | 408,045 | 458,758 | 434,591 | 254,397 | 356,345 | 383,234 | 360,364 | 62,94 | 4,99
2017-08-30 03:00:00 | 55,78 | 15,49 | 2587,06 | 584,426 | 412,363 | 8,7549519672 | 1,6861 | 300,588 | 301,876 | 301,576 | 299,791 | 299,263 | 303,695 | 304,217 | 407,337 | 442,85 | 453,48 | 313,365 | 342,854 | 315,344 | 357,838 | 63,43 | 5,08
2017-08-30 03:00:00 | 55,78 | 15,49 | 2652,34 | 513,095 | 381,792 | 8,7549487481 | 1,63532 | 298,46 | 295,384 | 300,3 | 299,748 | 299,477 | 308,751 | 291,421 | 380,394 | 429,285 | 419,293 | 317,756 | 356,92 | 331,219 | 344,002 | 63,43 | 5,08
2017-08-30 03:00:00 | 55,78 | 15,49 | 3439,26 | 574,188 | 379,651 | 8,7549571535 | 1,72811 | 300,806 | 300,389 | 301,685 | 300,872 | 298,325 | 301,782 | 326,301 | 415,687 | 333,0443333333 | 372,859 | 430,763 | 347,341 | 345,531 | 343,762 | 63,43 | 5,08
2017-08-30 03:00:00 | 55,78 | 15,49 | 2632,79 | 574,106 | 417,8908333333 | 8,7549499106 | 1,65515 | 300,157 | 302,574 | 299,268 | 301,404 | 302,364 | 296,339 | 311,467 | 379,454 | 469,749 | 441,368 | 271,482 | 341,899 | 276,215 | 341,862 | 63,43 | 5,08
2017-08-30 04:00:00 | 55,78 | 15,49 | 2513,67 | 441,957 | 388,735 | 8,7549422206 | 1,57969 | 300,289 | 295,51 | 298,225 | 298,511 | 299,598 | 308,695 | 312,213 | 421,47 | 465 | 420,047 | 288,682 | 355,72 | 304,24 | 366,009 | 64,15 | 4,26
2017-08-30 04:00:00 | 55,78 | 15,49 | 2878,77 | 553,739 | 381,445 | 8,7549288077 | 1,69871 | 300,407 | 297,792 | 298,828 | 300,492 | 299,599 | 292,142 | 285,09 | 390,392 | 423,919 | 417,976 | 378,002 | 379,195 | 340,857 | 342,418 | 64,15 | 4,26
2017-08-30 04:00:00 | 55,78 | 15,49 | 2538,44 | 436,505 | 380,075 | 8,7549414158 | 1,58117 | 300,055 | 300,397 | 302,194 | 300,061 | 301,706 | 303,056 | 298,383 | 412,991 | 484,034 | 326,022 | 332,954 | 338,703 | 391,303 | 339,751 | 64,15 | 4,26
2017-08-30 05:00:00 | 55,78 | 15,49 | 3094,95 | 568,848 | 386,946 | 8,754926304 | 1,7202 | 298,389 | 306,622 | 299,043 | 303,909 | 301,386 | 306,802 | 299,932 | 423,25 | 427,048 | 425,888 | 283,234 | 327,826 | 289,645 | 355,121 | 62,67 | 4,43
2017-08-30 05:00:00 | 55,78 | 15,49 | 3391,79 | 539,53 | 382,105 | 8,7549178987 | 1,72475 | 299,487 | 297,497 | 300,948 | 301,224 | 299,066 | 293,372 | 298,455 | 413,446 | 427,792 | 407,536 | 380,764 | 345,944 | 393,598 | 342,509 | 62,67 | 4,43
2017-08-30 05:00:00 | 55,78 | 15,49 | 3377,25 | 542,035 | 381,765 | 8,7549172727 | 1,71672 | 299,487 | 299,791 | 302,124 | 301,027 | 301,926 | 305,238 | 318,175 | 406,484 | 457,656 | 352,358 | 345,865 | 336,214 | 302,622 | 367,211 | 62,67 | 4,43
2017-08-30 05:00:00 | 55,78 | 15,49 | 2659,13 | 549,8 | 381,378 | 8,7549127124 | 1,68538 | 299,52 | 305,585 | 302,19 | 300,946 | 299,873 | 301,545 | 305,257 | 413,223 | 432,129 | 357,998 | 310,152 | 353,332 | 300,722 | 366,626 | 62,67 | 4,43
2017-08-30 05:00:00 | 55,78 | 15,49 | 2687,42 | 584,049 | 393,012 | 8,7549215648 | 1,74109 | 298,859 | 302,47 | 298,138 | 300,335 | 299,34 | 303,68 | 315,346 | 406,201 | 451,062 | 416,953 | 374,884 | 359,115 | 291,123 | 333,392 | 62,67 | 4,43
2017-08-30 05:00:00 | 55,78 | 15,49 | 3717,07 | 577,096 | 390,879 | 8,7549167362 | 1,71343 | 299,664 | 301,551 | 301,56 | 298,38 | 301,956 | 291,874 | 305,369 | 416,731 | 394,903 | 419,92 | 386,311 | 340,761 | 328,212 | 363,64 | 62,67 | 4,43
2017-08-30 06:00:00 | 55,78 | 15,49 | 4088,61 | 518,799 | 389,027 | 8,7549062742 | 1,66597 | 298,608 | 301,891 | 302,4 | 300,146 | 299,616 | 311,109 | 280,047 | 409,465 | 458,588 | 355,033 | 409,809 | 367,27 | 292,098 | 350,268 | 62,70160037 | 4,4398427382
2017-08-30 06:00:00 | 55,78 | 15,49 | 3932,58 | 518,033 | 380,787 | 8,7549066319 | 1,66526 | 299,488 | 302,231 | 297,894 | 299,268 | 297,235 | 309,923 | 329,089 | 403,65 | 395,302 | 433,934 | 428,143 | 355,799 | 374,946 | 351,609 | 62,6993432007 | 4,4391396855
2017-08-30 06:00:00 | 55,78 | 15,49 | 4046,5 | 519,062 | 379,905 | 8,7549090462 | 1,66677 | 299,487 | 296,859 | 298,486 | 299,05 | 297,425 | 298,639 | 286,211 | 385,578 | 458,571 | 422,033 | 308,332 | 342,353 | 365,065 | 338,222 | 62,684107308 | 4,4343940796
2017-08-30 06:00:00 | 55,78 | 15,49 | 3455,84 | 530,947 | 377,621 | 8,7549005514 | 1,68577 | 298,662 | 302,253 | 298,691 | 299,819 | 296,905 | 301,257 | 322,175 | 420,428 | 443,927 | 414,683 | 260,848 | 349,519 | 268,838 | 361,342 | 62,7377150786 | 4,4510915819
2017-08-30 06:00:00 | 55,78 | 15,49 | 3752,84 | 537,593 | 380,554 | 8,7548990313 | 1,68551 | 299,307 | 299,185 | 300,803 | 299,231 | 299,185 | 293,066 | 309,622 | 387,76 | 454,462 | 427,751 | 343,565 | 359,522 | 322,827 | 361,922 | 62,7473080481 | 4,454079556
2017-08-30 07:00:00 | 54,83 | 15,93 | 2429,69 | 648,297 | 405,531141791 | 8,7552004494 | 1,69218 | 300,329 | 296,837 | 296,023 | 298,852 | 297,122 | 308,094 | 292,629 | 388,507 | 435,048 | 379,258 | 323,919 | 339,012 | 269,388 | 350,237 | 62,8607308048 | 4,4894079556
2017-08-30 09:00:00 | 54,83 | 15,93 | 2452,86 | 416,234 | 379,9785682657 | 8,7557477789 | 1,65719 | 299,786 | 299,163 | 297,589 | 300,5323542354 | 304,3530201256 | 342,958 | 307,215 | 330,299 | 448,348 | 305,213 | 213,2743333333 | 318,844 | 462,298 | 475,548 | 63,0113968548 | 4,5363367253
2017-08-30 09:00:00 | 54,83 | 15,93 | 2419,92 | 436,207 | 379,6559852399 | 8,7557557114 | 1,65079 | 299,344 | 296,211 | 299,156 | 300,5427557756 | 304,3773249897 | 330,65 | 322,483 | 397,003 | 411,564 | 443,166 | 369,322 | 343,848 | 342,853 | 367,807 | 62,9939037928 | 4,5308880666
2017-08-30 10:00:00 | 54,83 | 15,93 | 2557,67 | 546,224 | 385,254 | 8,75569174 | 1,6947 | 299,819 | 297,529 | 298,398 | 300,4588723872 | 304,1813180214 | 345,33 | 274,284 | 403,619 | 287,954 | 395,763 | 386,54 | 357,987 | 433,066 | 373,701 | 63,1349768733 | 4,5748288622
2017-08-30 10:00:00 | 54,83 | 15,93 | 2403,24 | 444,326 | 378,5511818182 | 8,7556740839 | 1,65211 | 300,24 | 296,644 | 299,532 | 300,4357205721 | 304,1272200981 | 352,242 | 264,972 | 402,565 | 300,4405 | 357,663 | 516,068 | 342,319 | 339,946 | 343,289 | 63,1739130435 | 4,5869565217
2017-08-30 10:00:00 | 54,83 | 15,93 | 2388,79 | 541,684 | 378,7298 | 8,7556891812 | 1,69003 | 299,59 | 303,656 | 302,46 | 300,4555170517 | 304,1734777426 | 334,589 | 328,2235 | 406,082 | 460,579 | 406,429 | 304,813 | 347,932 | 303,892 | 379,477 | 63,1406197965 | 4,576586494
2017-08-30 10:00:00 | 54,83 | 15,93 | 2456,12 | 556,796 | 383,202 | 8,7556978813 | 1,70321 | 299,59 | 302,66 | 297,743 | 300,4669251925 | 304,2001346903 | 362,255 | 309,712 | 407,211 | 448,681 | 375,726 | 443,789 | 348,698 | 314,158 | 295,95 | 63,1214338575 | 4,5706105458
2017-08-30 11:00:00 | 54,83 | 15,93 | 2435,47 | 547,719 | 381,54 | 8,7556369806 | 1,70533 | 299,119 | 299,669 | 298,256 | 300,3870682068 | 304,0135360565 | 342,363 | 316,299 | 413,469 | 480,17 | 369,425 | 410,675 | 347,906 | 351,698 | 368,283 | 63,2557354302 | 4,6124421832
2017-08-30 11:00:00 | 54,83 | 15,93 | 2415,09 | 504,678 | 388,085 | 8,755671781 | 1,65416 | 299,638 | 295,538 | 298,094 | 300,4327007701 | 304,1201638472 | 341,472 | 327,9233333333 | 388,075 | 330,904 | 409,338 | 270,243 | 343,4 | 374,55 | 322,024 | 63,1789916744 | 4,5885383904
2017-08-30 12:00:00 | 54,83 | 15,93 | 2785,14 | 537,861 | 380,075 | 8,7556218833 | 1,69057 | 299,952 | 295,035 | 298,815 | 300,3672717272 | 303,967278412 | 362,759 | 352,814 | 393,884 | 471,292 | 429,224 | 320,713 | 351,808 | 344,978 | 367,79 | 63,28 | 4,62
2017-08-30 12:00:00 | 54,83 | 15,93 | 2630,61 | 540,76 | 381,637 | 8,7556216274 | 1,69045 | 300,315 | 301,435 | 298,887 | 300,3669361936 | 303,9664943841 | 334,923 | 330,8905 | 393,509 | 458,406 | 433,301 | 334,293 | 331,38 | 362,756 | 372,256 | 63,28 | 4,62
2017-08-30 12:00:00 | 54,83 | 15,93 | 2503,4 | 539,709 | 385,84 | 8,7556257216 | 1,69227 | 299,927 | 291,911 | 297,937 | 300,3723047305 | 303,9790388301 | 338,953 | 288,1208 | 383,439 | 445,33 | 404,333 | 282,465 | 339,485 | 356,871 | 363,567 | 63,28 | 4,62
2017-08-30 12:00:00 | 54,83 | 15,93 | 2583,98 | 569,962 | 377,0475 | 8,7555845241 | 1,72358 | 300,491 | 304,539 | 299,079 | 300,3182838284 | 303,8528103425 | 365,657 | 264,581 | 386,525 | 405,058 | 435,712 | 314,989 | 332,292 | 316,938 | 352,64 | 63,28 | 4,62
2017-08-30 13:00:00 | 54,83 | 15,93 | 2744,18 | 555,919 | 382,7616666667 | 8,7555750563 | 1,70385 | 300,28 | 291,125 | 298,915 | 300,3058690869 | 303,8238013111 | 338,386 | 273,802 | 417,854 | 439,548 | 437,534 | 299,414 | 341,626 | 363,002 | 353,702 | 62,63 | 5,06
2017-08-30 13:00:00 | 54,83 | 15,93 | 3725,84 | 553,741 | 381,236 | 8,755542303 | 1,70422 | 299,92 | 301,933 | 299,645 | 300,2629207921 | 303,7234457434 | 363,458 | 321,4525 | 392,177 | 344,74 | 386,001 | 363,672 | 372,378 | 337,991 | 342,899 | 62,63 | 5,06
2017-08-30 14:00:00 | 54,83 | 15,93 | 3669,32 | 569,153 | 386,418 | 8,75879 | 1,70955 | 299,93 | 294,258 | 302,252 | 300,2313806381 | 303,6497471233 | 350,324 | 333,014 | 399,275 | 432,765 | 370,073 | 359,771 | 353,959 | 347,592 | 358,523 | 64,86 | 3,5
2017-08-30 14:00:00 | 54,83 | 15,93 | 1404,1158333333 | 547,985 | 382,892 | 8,7539137809 | 1,6943 | 301,332 | 304,182 | 302,956 | 300,2115841584 | 303,6034894788 | 340,297 | 272,915 | 408,55 | 435,566 | 372,878 | 277,722 | 339,999 | 315,568 | 339,598 | 64,86 | 3,5
2017-08-30 14:00:00 | 54,83 | 15,93 | 3545,52 | 567,823 | 387,144 | 8,75632 | 1,70974 | 301,221 | 300,707 | 302,074 | 300,2310451045 | 303,6489630954 | 366,873 | 292,442 | 389,208 | 453,18 | 400,711 | 339,276 | 352,011 | 316,121 | 364,653 | 64,86 | 3,5
2017-08-30 14:00:00 | 54,83 | 15,93 | 5181,36 | 554,414 | 383,292 | 8,79151 | 1,71202 | 300,806 | 307,802 | 300,261 | 300,2505060506 | 303,6944367121 | 366,14 | 345,9325 | 399,792 | 416,314 | 450,763 | 258,674 | 346,82 | 307,863 | 352,946 | 64,86 | 3,5
2017-08-30 15:00:00 | 54,83 | 15,93 | 1121,1994583333 | 319,0805689655 | 381,8810178174 | 8,7541364547 | 1,5226057895 | 300,02 | 298,329 | 299,816 | 300,1448129813 | 303,447467932 | 361,215 | 316,696 | 666,19 | 553,732 | 734,518 | 417,209 | 369,842 | 277,008 | 331,905 | 62,57 | 4,61
2017-08-30 16:00:00 | 55,64 | 15,32 | 1923,846826087 | 351,9561702128 | 381,5788619154 | 8,7541946408 | 1,54524625 | 300,806 | 304,98 | 298,389 | 300,1273652365 | 303,4066984826 | 342,114 | 329,84975 | 582,068 | 353,438 | 134,8479285714 | 411,719 | 386,648 | 329,314 | 406,646 | 62,62 | 4,14
2017-08-30 16:00:00 | 55,64 | 15,32 | 494,7733913043 | 336,2573191489 | 381,4684587973 | 8,7542159011 | 1,5308141667 | 301,37 | 299,843 | 304,061 | 300,120990099 | 303,391801953 | 356,048 | 306,979 | 598,44 | 397,197 | 143,9131818182 | 328,878 | 282,784 | 299,799 | 246,863 | 62,62 | 4,14
2017-08-30 16:00:00 | 55,64 | 15,32 | 929,19388 | 358,874 | 381,3231915367 | 8,7542438751 | 1,55086 | 300,636 | 295,176 | 298,223 | 300,1126017602 | 303,3722012561 | 336,799 | 350,49625 | 407,381 | 400,449 | 179,3386363636 | 373,882 | 319,556 | 355,644 | 266,955 | 62,62 | 4,14
2017-08-30 17:00:00 | 55,64 | 15,32 | 2613,28 | 244,7932653061 | 393,9851818182 | 8,75458404 | 1,5209053276 | 299,282 | 301,777 | 301,129 | 300,01059956 | 303,1338567827 | 340,81 | 357,614 | 403,925 | 341,007 | 411,329 | 167,1907818182 | 355,869 | 344,009 | 360,525 | 63,39 | 4,07
2017-08-30 18:00:00 | 55,64 | 15,32 | 2630,86 | 244,6395510204 | 402,6842727273 | 8,7545997055 | 1,5209587749 | 299,12 | 298,69 | 299,472 | 300,0059020902 | 303,1228803924 | 363,368 | 274,219 | 407,798 | 408,484 | 385,971 | 165,782 | 344,915 | 368,79 | 347,403 | 62,23 | 4,79
2017-08-30 18:00:00 | 55,64 | 15,32 | 4166,74 | 439,336 | 411,4663333333 | 8,7547037691 | 1,52256 | 299,829 | 299,174 | 298,136 | 299,9746974697 | 303,0499658002 | 336,495 | 330,713 | 412,616 | 445,303 | 393,527 | 239,745 | 358,113 | 364,468 | 289,203 | 62,23 | 4,79
2017-08-30 18:00:00 | 55,64 | 15,32 | 2612,72 | 244,6834693878 | 400,1988181818 | 8,7545952297 | 1,5209435043 | 299,707 | 302,563 | 300,879 | 300,0072442244 | 303,1260165039 | 351,417 | 345,286 | 388,211 | 408,002 | 436,315 | 166,1845090909 | 356,906 | 347,236 | 348,159 | 62,23 | 4,79
2017-08-30 19:00:00 | 55,64 | 15,32 | 4290,89 | 729,225 | 416,571287234 | 9,16179 | 1,72117 | 301,779 | 296,922 | 299,052 | 299,9032288229 | 302,8829678632 | 338,453 | 330,026 | 400,587 | 406,65 | 397,852 | 373,821 | 340,402 | 403,18 | 355,95 | 62,66 | 3,88
2017-08-30 19:00:00 | 55,64 | 15,32 | 5485,52 | 622,921 | 416,7209680851 | 9,11572 | 1,71552 | 300,176 | 305,229 | 302,431 | 299,9173212321 | 302,9158970339 | 365,17 | 367,797 | 391,91 | 422,335 | 399,516 | 374,872 | 346,364 | 336,53 | 291,729 | 62,66 | 3,88
2017-08-30 19:00:00 | 55,64 | 15,32 | 5411,95 | 650,26 | 416,7530425532 | 9,11572 | 1,7148 | 300,294 | 301,732 | 299,268 | 299,9203410341 | 302,9229532847 | 341,684 | 355,191 | 389,053 | 478,462 | 403,573 | 403,926 | 345,138 | 365,396 | 336,725 | 62,66 | 3,88
2017-08-30 20:00:00 | 55,64 | 15,32 | 4146,83 | 582,666 | 412,059 | 9,18496 | 1,68749 | 300,031 | 302,45 | 297,6 | 299,8589383938 | 302,7794761839 | 349,339 | 329,923 | 428,878 | 222,899 | 883,8355 | 379,011 | 337,521 | 421,443 | 356,784 | 62,7222863485 | 3,908590455
2017-08-30 20:00:00 | 55,64 | 15,32 | 5261,43 | 576,127 | 405,969 | 9,24194 | 1,7039 | 299,723 | 299,176 | 298,802 | 299,869339934 | 302,803781048 | 356,197 | 319,248 | 413,014 | 423,963 | 714,18 | 367,553 | 334,916 | 402,89 | 342,616 | 62,7012985572 | 3,8989567148
2017-08-30 21:00:00 | 55,64 | 15,32 | 4839,9 | 614,624 | 417,2303043478 | 9,40509 | 1,70836 | 299,798 | 298,213 | 301,05 | 299,8112926293 | 302,6681442259 | 341,129 | 348,769 | 380,518 | 450,978 | 421,89 | 367,91 | 359,109 | 304,598 | 360,431 | 62,8184239734 | 3,9527192009
2017-08-30 21:00:00 | 55,64 | 15,32 | 3214,89 | 614,984 | 416,355 | 9,36084 | 1,70981 | 300,472 | 299,199 | 301,171 | 299,7824367437 | 302,6007178288 | 337,008 | 299,143 | 367,238 | 441,987 | 742,591 | 381,746 | 327,968 | 281,016 | 297,018 | 62,8766481687 | 3,979445061
2017-08-30 21:00:00 | 55,64 | 15,32 | 5198,86 | 605,733 | 416,5692608696 | 9,38814 | 1,70084 | 300,364 | 302,055 | 301,417 | 299,8193454345 | 302,6869608949 | 344,308 | 308,708 | 383,503 | 462,092 | 422,664 | 374,477 | 353,25 | 301,338 | 319,907 | 62,8021753607 | 3,9452608213
2017-08-30 22:00:00 | 55,64 | 15,32 | 3033,87 | 592,226 | 416,5915 | 9,39854 | 1,69115 | 300,016 | 303,476 | 302,778 | 299,7589493949 | 302,5458358777 | 346,281 | 262,15 | 401,052 | 291,5415 | 413,749 | 400,093 | 363,395 | 408,839 | 373,813 | 62,9240399556 | 4,0011986681
2017-08-30 22:00:00 | 55,64 | 15,32 | 735,0033684211 | 520,02 | 380,457 | 9,2843 | 1,66167 | 301,025 | 291,07 | 299,25 | 299,7190209021 | 302,4525365608 | 363,36 | 350,0723333333 | 380,369 | 340,579 | 397,163 | 337,336 | 360,136 | 366,25 | 377,359 | 63,0046059933 | 4,0381798002
2017-08-30 22:00:00 | 55,64 | 15,32 | 1990,88 | 520,425 | 383,516 | 9,32293 | 1,66333 | 300,308 | 300,176 | 300,908 | 299,7233828383 | 302,4627289231 | 352,706 | 361,8016666667 | 430,353 | 285,463 | 391,641 | 388,799 | 371,556 | 351,41 | 360,152 | 62,9958046615 | 4,0341398446
2017-08-30 22:00:00 | 55,64 | 15,32 | 1411,244631579 | 525,469 | 383,892 | 9,30571 | 1,66379 | 301,104 | 304,38 | 300,336 | 299,721369637 | 302,4580247559 | 370,081 | 329,92 | 399,769 | 421,373 | 399,726 | 324,461 | 337,633 | 394,186 | 317,398 | 62,9998668147 | 4,0360044395
2017-08-30 22:00:00 | 55,64 | 15,32 | 3648,41 | 613,835 | 417,143 | 9,40515 | 1,70049 | 300,588 | 296,308 | 297,572 | 299,7653245325 | 302,5607324073 | 330,373 | 325,38 | 428,331 | 330,068 | 357,939 | 368,156 | 355,17 | 353,33 | 381,996 | 62,9111764706 | 3,9952941176
2017-08-30 22:00:00 | 55,64 | 15,32 | 3106,03 | 602,078 | 416,5565 | 9,4023 | 1,69509 | 299,843 | 299,824 | 303,157 | 299,7616336634 | 302,5521081007 | 342,761 | 286,086 | 391,902 | 342,583 | 434,83 | 410,175 | 378,151 | 402,511 | 344,603 | 62,9186237514 | 3,9987125416
2017-08-30 23:00:00 | 55,64 | 15,32 | 2863,81 | 435,65 | 378,2843559322 | 9,11203 | 1,65255 | 299,811 | 292,079 | 298,683 | 299,7012376238 | 302,4109830835 | 336,192 | 199,938 | 388,13 | 430,922 | 398,603 | 362,807 | 331,304 | 480,802 | 338,254 | 63,0404883463 | 4,0546503885
2017-08-30 23:00:00 | 55,64 | 15,32 | 4295,2 | 592,423 | 382,233 | 8,9994 | 1,74473 | 299,789 | 295,521 | 300,793 | 299,6693619362 | 302,3365004355 | 361,345 | 357,8976666667 | 404,747 | 290,328 | 393,706 | 430,903 | 373,312 | 353,554 | 346,476 | 63,1048057714 | 4,084173141
2017-08-30 23:00:00 | 55,64 | 15,32 | 4377,82 | 584,196 | 379,621 | 8,90735 | 1,7561 | 300,95 | 293,757 | 298,854 | 299,6579537954 | 302,3098434878 | 350,848 | 346,303 | 377,875 | 414,681 | 399,807 | 371,573 | 348,191 | 339,105 | 332,151 | 63,1278246393 | 4,0947391787
2017-08-31 00:00:00 | 55,64 | 15,32 | 3172,9 | 547,711 | 391,48 | 9,11374 | 1,68531 | 298,941 | 296,944 | 301,365 | 299,6143344334 | 302,2079198643 | 354,135 | 310,677 | 427,718 | 427,155 | 398,11 | 433,393 | 367,554 | 395,178 | 366,175 | 63,2158379578 | 4,1351387347
2017-08-31 00:00:00 | 55,64 | 15,32 | 4363,88 | 545,044 | 378,806 | 9,07971 | 1,70378 | 297,84 | 264,779 | 297,832 | 299,6200385039 | 302,2212483381 | 354,051 | 344,279 | 426,911 | 441,234 | 394,412 | 243,379 | 357,725 | 355,641 | 337,692 | 63,2043285239 | 4,1298557159
2017-08-31 00:00:00 | 55,64 | 15,32 | 4263,67 | 570,269 | 379,615 | 9,04041 | 1,71967 | 300,166 | 300,431 | 299,853 | 299,6297689769 | 302,2439851465 | 353,224 | 318,35 | 416,943 | 457,538 | 391,174 | 253,163 | 353,302 | 344,773 | 348,429 | 63,1846947836 | 4,1208435072
2017-08-31 00:00:00 | 55,64 | 15,32 | 2105,0673913044 | 525,797 | 377,618 | 9,15007 | 1,67838 | 300,601 | 297,056 | 301,245 | 299,6096369637 | 302,1969434741 | 346,987 | 307,612 | 381,838 | 232,003 | 398,549 | 420,987 | 331,79 | 367,093 | 305,014 | 63,2253163152 | 4,1394894562
2017-08-31 01:00:00 | 48,46 | 24,9 | 2519,57 | 528,87 | 377,4673333333 | 8,94869 | 1,6872 | 300,531 | 299,597 | 299,323 | 299,5603135314 | 302,0816913767 | 341,672 | 269,3534 | 397,895 | 461,483 | 405,339 | 326,072 | 343,549 | 323,995 | 369,128 | 63,27 | 4,16
2017-08-31 02:00:00 | 48,46 | 24,9 | 2517,58 | 438,778 | 378,8049255319 | 8,7550918987 | 1,71 | 299,199 | 304,605 | 302,951 | 299,5150165017 | 301,9758476138 | 344,347 | 304,511 | 390,904 | 409,33 | 399,49 | 454,008 | 357,974 | 332,337 | 357,19 | 64,9 | 2,49
2017-08-31 03:00:00 | 48,46 | 24,9 | 2522,94 | 583,593 | 376,493 | 8,90055 | 1,73358 | 299,155 | 303,671 | 298,496 | 299,4432123212 | 301,8080656489 | 357,254 | 327,16 | 419,782 | 317,7185 | 402,206 | 371,705 | 335,754 | 357,192 | 327,768 | 65,21 | 2,67
2017-08-31 03:00:00 | 48,46 | 24,9 | 5246,85 | 586,38 | 381,423 | 8,87633 | 1,75395 | 300,736 | 304,204 | 296,736 | 299,4589823982 | 301,844914959 | 363,332 | 269,506 | 408,094 | 456,893 | 401,559 | 381,137 | 334,476 | 348,356 | 355,396 | 65,21 | 2,67
2017-08-31 03:00:00 | 48,46 | 24,9 | 2521,48 | 567,32 | 381,951 | 8,90641 | 1,72325 | 299,581 | 300,068 | 299,897 | 299,4220737074 | 301,7586718929 | 359,123 | 367,254 | 425,213 | 472,578 | 404,508 | 309,229 | 354,507 | 371,361 | 378,39 | 65,21 | 2,67
2017-08-31 03:00:00 | 48,46 | 24,9 | 2932,66 | 587,1 | 377,512 | 8,88453 | 1,74854 | 299,048 | 298,629 | 301,12 | 299,450929593 | 301,82609829 | 361,387 | 296,686 | 391,596 | 411,533 | 411,009 | 359,669 | 355,07 | 329,9 | 343,404 | 65,21 | 2,67
2017-08-31 03:00:00 | 48,46 | 24,9 | 2523,1 | 559,692 | 378,809 | 8,90535 | 1,72234 | 299,487 | 306,079 | 301,025 | 299,4210671067 | 301,7563198093 | 349,585 | 280,591 | 416,406 | 436,133 | 414,915 | 281,641 | 347,543 | 350,597 | 365,264 | 65,21 | 2,67
2017-08-31 05:00:00 | 48,46 | 24,9 | 2554,35 | 345,901 | 378,7730384615 | 9,14648 | 1,54654 | 300,965 | 301,437 | 297,51 | 299,3432233223 | 301,5744253427 | 368,57 | 305,817 | 394,363 | 335,421 | 358,181 | 345,537 | 349,816 | 368,65 | 375,266 | 64,12 | 2,38
2017-08-31 05:00:00 | 48,46 | 24,9 | 2381,47 | 429,315 | 378,7082237762 | 9,00015 | 1,64885 | 300,672 | 299,391 | 297,849 | 299,3059790979 | 301,4873982488 | 338,106 | 331,8294285714 | 386,148 | 454,749 | 381,014 | 321,936 | 353,723 | 334,252 | 358,361 | 64,12 | 2,38
2017-08-31 06:00:00 | 48,46 | 24,9 | 2450,93 | 516,043 | 378,5295 | 8,9452 | 1,62397 | 299,268 | 300,669 | 301,904 | 299,2596754675 | 301,3792024022 | 370,815 | 243,166 | 396,589 | 475,12 | 408,804 | 440,86 | 367,938 | 359,103 | 364,04 | 65,19 | 1,26
2017-08-31 07:00:00 | 54,4 | 18,52 | 3205,48 | 481,716 | 377,6263333333 | 9,0522 | 1,61644 | 301,71 | 302,586 | 299,276 | 299,2190759076 | 301,2843350296 | 350,994 | 343,295 | 386,095 | 460,989 | 388,075 | 333,504 | 336,577 | 336,358 | 348,117 | 64,32 | 1,76
2017-08-31 07:00:00 | 54,4 | 18,52 | 3158,46 | 449,569 | 384,292 | 9,00581 | 1,60739 | 299,55 | 299,425 | 302,124 | 299,2251155116 | 301,2984475313 | 343,586 | 339,364 | 401,963 | 475,132 | 397,571 | 355,125 | 353,835 | 341,233 | 348,71 | 64,32 | 1,76
2017-08-31 07:00:00 | 54,4 | 18,52 | 2891,19 | 511,553 | 383,69 | 9,28807 | 1,65681 | 296,344 | 296,574 | 298,445 | 299,1945819582 | 301,2271009948 | 335,74 | 329,095 | 538,228 | 255,799 | 405,124 | 461,947 | 319,56 | 363,225 | 399,436 | 64,32 | 1,76
2017-08-31 07:00:00 | 54,4 | 18,52 | 5463,75 | 522,486 | 379,043 | 9,41097 | 1,67223 | 300,142 | 296,349 | 300,115 | 299,1825027503 | 301,1988759914 | 352,895 | 347,0583333333 | 568,744 | 428,379 | 393,827 | 269,786 | 318,067 | 375,089 | 405,98 | 64,32 | 1,76
2017-08-31 08:00:00 | 54,4 | 18,52 | 1172,6954782609 | 445,557 | 379,3845362319 | 9,49632 | 1,70939 | 298,828 | 302,791 | 301,685 | 299,1174092409 | 301,046774584 | 353,168 | 328,606 | 406,085 | 616,509 | 601,855 | 361,271 | 355,724 | 476,048 | 316,978 | 64,33 | 1,89
2017-08-31 08:00:00 | 54,4 | 18,52 | 6234,11 | 452,693 | 379,4047101449 | 9,49233 | 1,71091 | 300,727 | 299,11 | 301,803 | 299,1214356436 | 301,0561829184 | 353,478 | 330,1784 | 470,24 | 595,685 | 582,383 | 325,47 | 354,491 | 501,066 | 368,758 | 64,33 | 1,89
2017-08-31 08:00:00 | 54,4 | 18,52 | 5240,07 | 445 | 379,413115942 | 9,4847 | 1,71086 | 299,972 | 302,35 | 298,305 | 299,1231133113 | 301,0601030578 | 333,791 | 332,472 | 394,694 | 589,179 | 621,626 | 384,203 | 339,248 | 522,436 | 329,935 | 64,33 | 1,89
2017-08-31 09:00:00 | 54,4 | 18,52 | 3750,53 | 417,841 | 377,6234680851 | 9,56658 | 1,69404 | 299,487 | 301,929 | 299,681 | 299,0868756876 | 300,9754280475 | 355,455 | 328,10675 | 558,781 | 595,458 | 608,552 | 263,094 | 290,01 | 501,943 | 297,2 | 65,81 | 1,31
2017-08-31 09:00:00 | 54,4 | 18,52 | 3022,9 | 541,952 | 383,47 | 9,52872 | 1,75121 | 299,282 | 296,684 | 301,469 | 299,0607040704 | 300,9142738734 | 334,738 | 327,141 | 255,654 | 596,87 | 610,701 | 443,908 | 341,835 | 478,827 | 308,219 | 65,81 | 1,31
2017-08-31 09:00:00 | 54,4 | 18,52 | 4041,9 | 435,324 | 377,0859574468 | 9,57293 | 1,70098 | 298,858 | 298,647 | 299,7 | 299,0838558856 | 300,9683717966 | 350,364 | 366,56 | 478,375 | 598,33 | 605,176 | 183,361 | 374,156 | 430,069 | 364,025 | 65,81 | 1,31
2017-08-31 10:00:00 | 54,4 | 18,52 | 2042,31 | 470,507 | 382,552 | 9,25594 | 1,70422 | 298,218 | 300,663 | 297,259 | 299,0080253025 | 300,7911814973 | 341,568 | 341,745 | 580,796 | 606,315 | 608,766 | 325,512 | 317,89 | 518,402 | 368,656 | 65,36 | 1,47
2017-08-31 10:00:00 | 54,4 | 18,52 | 2418,98 | 446,167 | 378,745 | 9,20801 | 1,67466 | 300,982 | 301,459 | 302,52 | 298,9902420242 | 300,74962802 | 351,543 | 330,9226666667 | 362,899 | 554,877 | 585,74 | 369,017 | 408,418 | 465,85 | 341,645 | 65,36 | 1,47
2017-08-31 10:00:00 | 54,4 | 18,52 | 2302,37 | 517,456 | 377,755 | 9,28771 | 1,71131 | 298,938 | 301,245 | 300,608 | 299,0130583058 | 300,8029419154 | 335,041 | 320,3036 | 558,336 | 590,592 | 612,121 | 295,317 | 359,552 | 477,002 | 397,545 | 65,36 | 1,47
2017-08-31 11:00:00 | 54,4 | 18,52 | 4215,35 | 458,721 | 382,345 | 9,32397 | 1,71354 | 301,81 | 302,642 | 300,084 | 298,932530253 | 300,6147752258 | 365,986 | 273,448 | 357,349 | 591,126 | 610,502 | 442,327 | 338,061 | 478,69 | 337,598 | 64,62 | 2,09
2017-08-31 12:00:00 | 54,4 | 18,52 | 4104,93 | 438,349 | 380,731 | 9,44954 | 1,71586 | 297,022 | 302,013 | 303,036 | 298,8999834984 | 300,5387245221 | 349,759 | 323,62325 | 563,893 | 612,641 | 604,636 | 307,563 | 345,445 | 559,019 | 343,23 | 65,15 | 1,29
2017-08-31 13:00:00 | 54,4 | 18,52 | 4551,33 | 320,706 | 377,7187720207 | 9,37876 | 1,61406 | 299,496 | 295,341 | 297,079 | 298,8449559956 | 300,4101439509 | 365,623 | 321,2302 | 658,304 | 610,512 | 618,086 | 366,304 | 372,585 | 512,2 | 363,737 | 63,92 | 2,77
2017-08-31 14:00:00 | 54,4 | 18,52 | 4919,56 | 581,837 | 378,939 | 8,96471 | 1,77013 | 302,4 | 300,106 | 300,08 | 298,7708030803 | 300,2368737909 | 339,67 | 371,556 | 532,246 | 567,92 | 594,898 | 511,97 | 367,23 | 491,614 | 328,848 | 64,61 | 1,63
2017-08-31 14:00:00 | 54,4 | 18,52 | 5146,58 | 585,88 | 383,877 | 8,95216 | 1,74335 | 300,894 | 301,159 | 302,081 | 298,784559956 | 300,2690189337 | 347,296 | 297,841 | 597,513 | 599,878 | 590,32 | 387,654 | 359,294 | 483,771 | 335,395 | 64,61 | 1,63
2017-08-31 14:00:00 | 54,4 | 18,52 | 5374,34 | 565,006 | 383,831 | 8,94721 | 1,7385 | 299,55 | 298,202 | 299,959 | 298,7869086909 | 300,2745071288 | 362,106 | 343,532 | 657,639 | 614,229 | 605,838 | 353,858 | 347,617 | 492,049 | 360,77 | 64,61 | 1,63
2017-08-31 14:00:00 | 54,4 | 18,52 | 4858,83 | 553,484 | 378,83 | 8,95765 | 1,76471 | 300,13 | 301,401 | 296,695 | 298,7667766777 | 300,2274654564 | 344,18 | 320,93625 | 655,032 | 598,927 | 593,571 | 319,757 | 395,679 | 537,192 | 374,912 | 64,61 | 1,63
2017-08-31 14:00:00 | 54,4 | 18,52 | 5566,24 | 576,263 | 384,103 | 8,94439 | 1,73572 | 299,487 | 306,135 | 297,35 | 298,7882508251 | 300,2776432403 | 351,633 | 325,924 | 636,369 | 600,897 | 606,478 | 359,156 | 356,559 | 533,383 | 383,914 | 64,61 | 1,63
2017-08-31 14:00:00 | 54,4 | 18,52 | 3547,68 | 568,607 | 385,299 | 8,94176 | 1,75886 | 300,187 | 302,087 | 297,244 | 298,7577172717 | 300,2062967038 | 346,195 | 330,249 | 563,74 | 599,37 | 588,764 | 357,817 | 356,209 | 550,545 | 404,866 | 64,61 | 1,63
2017-08-31 14:00:00 | 54,4 | 18,52 | 5297,05 | 559,048 | 380,775 | 8,93177 | 1,72248 | 299,441 | 298,98 | 299,323 | 298,7946259626 | 300,2925397699 | 338,719 | 308,459 | 586,204 | 605,113 | 599,315 | 335,779 | 345,461 | 511,172 | 344,581 | 64,61 | 1,63
2017-08-31 15:00:00 | 54,4 | 18,52 | 3613,75 | 520,492 | 378,069 | 9,0855 | 1,70751 | 300,586 | 299,885 | 301,473 | 298,7251705171 | 300,1302460001 | 340,58 | 244,255 | 610,577 | 607,084 | 602,441 | 339,872 | 350,505 | 517,535 | 347,056 | 65,24 | 1,53
2017-08-31 15:00:00 | 54,4 | 18,52 | 1380,27984 | 538,229 | 383,168 | 9,00496 | 1,73075 | 306,971 | 302,817 | 297,716 | 298,7365786579 | 300,1569029478 | 340,353 | 278,21075 | 595,703 | 595,568 | 621,914 | 417,033 | 342,144 | 530,359 | 367,33 | 65,24 | 1,53
2017-08-31 15:00:00 | 54,4 | 18,52 | 5433,82 | 538,718 | 377,382 | 8,99177 | 1,7366 | 313,394 | 297,549 | 300,413 | 298,7412761276 | 300,167879338 | 338,182 | 320,8865 | 582,929 | 606,505 | 602,734 | 359,287 | 367,86 | 454,799 | 374,267 | 65,24 | 1,53
2017-08-31 16:00:00 | 54,59 | 17,81 | 4947,83 | 570,656 | 378,51 | 9,00838 | 1,72584 | 299,315 | 300,077 | 298,973 | 298,6359185919 | 299,9216945858 | 337,227 | 304,624 | 591,431 | 605,001 | 605,355 | 359,855 | 358,67 | 494,532 | 347,056 | 65,04 | 1,54
2017-08-31 16:00:00 | 54,59 | 17,81 | 5106,58 | 592,052 | 378,7223333333 | 9,02908 | 1,72694 | 299,438 | 295,99 | 298,064 | 298,6285368537 | 299,9044459726 | 333,018 | 281,873 | 609,128 | 599,59 | 602,638 | 359,026 | 356,009 | 487,792 | 361,297 | 65,04 | 1,54
2017-08-31 16:00:00 | 54,59 | 17,81 | 4017,3 | 541,992 | 383,496 | 8,98328 | 1,69317 | 299,487 | 293,774 | 297,949 | 298,6667876788 | 299,9938251501 | 328,271 | 323,64725 | 589,575 | 600,391 | 593,506 | 323,047 | 353,051 | 493,972 | 346,504 | 65,04 | 1,54
2017-08-31 16:00:00 | 54,59 | 17,81 | 5048,79 | 562,328 | 384,13 | 8,99802 | 1,72006 | 299,795 | 301,913 | 301,868 | 298,6386028603 | 299,9279668088 | 333,614 | 318,698 | 607,513 | 604,309 | 595,773 | 360,579 | 353,493 | 498,587 | 357,868 | 65,04 | 1,54
2017-08-31 17:00:00 | 54,59 | 17,81 | 5119,63 | 570,274 | 377,3 | 9,02344 | 1,72751 | 300,34 | 300,32 | 298,402 | 298,6204840484 | 299,8856293036 | 355,862 | 307,4606 | 588,68 | 600,527 | 605,064 | 327,758 | 332,57 | 505,328 | 346,806 | 65,13 | 1,97
2017-08-31 17:00:00 | 54,59 | 17,81 | 5355,67 | 604,175 | 381,1359974811 | 9,07532 | 1,70976 | 301,429 | 299,06 | 299,25 | 298,6037073707 | 299,84642791 | 358,155 | 347,9935 | 603,256 | 590,195 | 601,761 | 210,832 | 351,949 | 502,961 | 333,455 | 65,13 | 1,97
2017-08-31 17:00:00 | 54,59 | 17,81 | 3905,73 | 632,582 | 389,4385717884 | 9,14529 | 1,66792 | 298,991 | 294,867 | 300,731 | 298,5748514851 | 299,7790015129 | 341,253 | 314,565 | 604,336 | 594,246 | 598,044 | 192,188 | 342,79 | 514,426 | 347,547 | 65,13 | 1,97
2017-08-31 17:00:00 | 54,59 | 17,81 | 5131,22 | 574,037 | 387,732 | 9,02344 | 1,7276 | 300,351 | 294,013 | 298,379 | 298,6181353135 | 299,8801411085 | 340,948 | 271,0616 | 617,979 | 586,448 | 586,099 | 335,298 | 338,556 | 499,752 | 350,204 | 65,13 | 1,97
2017-08-31 17:00:00 | 54,59 | 17,81 | 4653,34 | 607,67 | 387,1215743073 | 9,11176 | 1,67744 | 300,759 | 304,378 | 303,129 | 298,5829042904 | 299,7978181818 | 343,376 | 314,001 | 598,478 | 573,744 | 600,553 | 212,322 | 344,781 | 515,5 | 334,081 | 65,13 | 1,97
2017-08-31 18:00:00 | 54,59 | 17,81 | 6237,7958333333 | 611,711 | 396,1964811083 | 9,28754 | 1,6608 | 299,239 | 295,596 | 299,863 | 298,5513641364 | 299,7241195617 | 326,655 | 360,077 | 595,904 | 602,803 | 610,232 | 378,604 | 355,467 | 499,608 | 336,982 | 64,53 | 2,14
2017-08-31 18:00:00 | 54,59 | 17,81 | 5707,55 | 686,3305 | 399,3823526448 | 9,35587 | 1,68608 | 299,309 | 302,233 | 301,459 | 298,5402915292 | 299,6982466419 | 343,566 | 298,204 | 590,076 | 589,889 | 594,746 | 343,276 | 361,968 | 475,985 | 357,986 | 64,53 | 2,14
2017-08-31 18:00:00 | 54,59 | 17,81 | 5078,08 | 700,093 | 405,0783047859 | 9,40916 | 1,71517 | 300,124 | 299,952 | 299,545 | 298,5204950495 | 299,6519889974 | 352,122 | 351,512 | 604,083 | 580,259 | 577,747 | 330,751 | 327,576 | 526,592 | 355,275 | 64,53 | 2,14
2017-08-31 19:00:00 | 54,59 | 17,81 | 3154,39 | 543,937 | 379,333 | 9,11537 | 1,67883 | 299,874 | 296,516 | 302,658 | 298,4443289329 | 299,4740146702 | 362,716 | 331,169 | 600,769 | 599,687 | 592,346 | 344,5 | 338,795 | 481,205 | 337,576 | 64,38 | 2,54
2017-08-31 20:00:00 | 54,59 | 17,81 | 3390,25 | 426,324 | 395,5855833333 | 8,84738 | 1,6392 | 299,75 | 298,273 | 298,544 | 298,4013806381 | 299,3736591024 | 361,431 | 369,881 | 594,895 | 611,576 | 583,467 | 386,35 | 346,302 | 516,563 | 373,162 | 64,13 | 2,57
2017-08-31 20:00:00 | 54,59 | 17,81 | 2102,27 | 519,156 | 383,232 | 8,93314 | 1,65656 | 299,996 | 295,327 | 302,61 | 298,4174862486 | 299,4112924403 | 337,02 | 266,772 | 611,019 | 600,331 | 609,202 | 348,784 | 347,977 | 513,779 | 343,924 | 64,13 | 2,57
2017-08-31 21:00:00 | 54,59 | 17,81 | 2981,08 | 606,303 | 415,723 | 8,9163 | 1,70122 | 299,268 | 298,86 | 297,115 | 298,3738668867 | 299,3093688168 | 361,306 | 363,687 | 617,531 | 614,805 | 607,071 | 359,59 | 353,815 | 495,744 | 366,637 | 63,55 | 3,53
2017-08-31 21:00:00 | 54,59 | 17,81 | 2428,59 | 660,856 | 414,9654189189 | 8,90048 | 1,68409 | 299,595 | 301,306 | 298,99 | 298,3366226623 | 299,2223417228 | 346,444 | 202,586 | 596,697 | 597,401 | 622,081 | 426,792 | 364,591 | 476,965 | 416,599 | 63,55 | 3,53
2017-08-31 22:00:00 | 54,59 | 17,81 | 2832,3277142857 | 592,864 | 396,34 | 8,85245 | 1,72022 | 299,535 | 299,819 | 299,554 | 298,2611276128 | 299,0459354513 | 339,876 | 291,497 | 616,021 | 608,139 | 586,1 | 346,351 | 340,622 | 480,345 | 342,928 | 63,47 | 4,12
2017-08-31 22:00:00 | 54,59 | 17,81 | 1589,4397142857 | 596,539 | 400,869 | 8,90575 | 1,7243 | 299,487 | 305,809 | 298,2 | 298,2732068207 | 299,0741604548 | 364,376 | 346,637 | 598,149 | 616,409 | 602,692 | 335,92 | 349,592 | 495,082 | 361,3 | 63,47 | 4,12
2017-08-31 22:00:00 | 54,59 | 17,81 | 5876,73 | 603,153 | 407,314 | 8,89021 | 1,72541 | 299,389 | 296,212 | 300,027 | 298,2695159516 | 299,0655361482 | 352,901 | 285,634 | 598,687 | 617,754 | 602,139 | 360,873 | 353,496 | 491,62 | 346,614 | 63,47 | 4,12
2017-08-31 22:00:00 | 54,59 | 17,81 | 6283,49 | 587,311 | 407,871 | 8,99588 | 1,70227 | 299,949 | 302,563 | 298,696 | 298,3077667767 | 299,1549153257 | 364,066 | 339,671 | 599,635 | 582,775 | 603,946 | 374,278 | 341,87 | 484,115 | 353,622 | 63,47 | 4,12
2017-08-31 22:00:00 | 54,59 | 17,81 | 475,8454545455 | 590,569 | 412,0811621622 | 8,9521 | 1,67406 | 299,053 | 295,934 | 297,51 | 298,315819582 | 299,1737319947 | 343,952 | 262,672 | 598,921 | 601,596 | 595,217 | 358,968 | 353,481 | 508,132 | 355,32 | 63,47 | 4,12
2017-09-01 00:00:00 | 54,59 | 17,81 | 3589,95 | 515,117 | 382,123 | 8,7534484211 | 1,65639 | 299,477 | 300,865 | 298,808 | 298,168520352 | 298,8295437583 | 336,593 | 278,624 | 606,614 | 605,412 | 614,918 | 375,416 | 339,627 | 441,545 | 351,823 | 63,81 | 4,96
2017-09-01 00:00:00 | 54,59 | 17,81 | 4496,1 | 508,303 | 377,815 | 8,7534018947 | 1,65975 | 299,514 | 298,753 | 301,996 | 298,1514081408 | 298,7895583368 | 333,254 | 284,7636666667 | 602,442 | 592,64 | 608,126 | 357,975 | 347,69 | 496,524 | 346,732 | 63,81 | 4,96
2017-09-01 00:00:00 | 54,59 | 17,81 | 3597,85 | 518,188 | 383,021 | 8,7534538947 | 1,65511 | 299,268 | 298,828 | 302,335 | 298,1705335534 | 298,8342479255 | 362,994 | 320,196 | 619,696 | 587,842 | 582,715 | 377,064 | 355,505 | 521,225 | 351,261 | 63,81 | 4,96
2017-09-01 00:00:00 | 54,59 | 17,81 | 3632,24 | 524,237 | 380,929 | 8,7535086316 | 1,65073 | 299,927 | 298,87 | 299,661 | 298,1906655666 | 298,8812895979 | 361,058 | 248,692 | 606,488 | 596,426 | 595,809 | 342,311 | 360,413 | 491,117 | 350,06 | 63,81 | 4,96
2017-09-01 02:00:00 | 52,15 | 21,5 | 3207,3685 | 670,166 | 388,1932902156 | 9,39998 | 1,66431 | 302,065 | 304,311 | 299,268 | 298,0447084708 | 298,5402374731 | 367,268 | 261,258 | 356,164 | 455,322 | 510,935 | 532,16 | 366,861 | 228,695 | 344,492 | 64,2273407202 | 4,7667867036
2017-09-01 02:00:00 | 52,15 | 21,5 | 4906,02 | 652,486 | 389,013880597 | 9,4459 | 1,66595 | 298,468 | 303,392 | 301,324 | 298,0400110011 | 298,5292610828 | 339,919 | 302,738 | 412,016 | 451,092 | 409,529 | 188,217 | 311,4 | 398,455 | 291,862 | 64,2482825485 | 4,7570914127
2017-09-01 03:00:00 | 52,15 | 21,5 | 5076,92 | 736,8442 | 393,8788092869 | 9,38247 | 1,72884 | 299,707 | 298,169 | 302,124 | 298,0121617162 | 298,4641867694 | 332,666 | 332,227 | 386,877 | 449,16 | 401,426 | 345,313 | 341,484 | 390,921 | 363,057 | 64,35 | 4,71
2017-09-01 03:00:00 | 52,15 | 21,5 | 5187,64 | 733,6664 | 402,1433266998 | 9,39163 | 1,71712 | 299,059 | 304,927 | 297,303 | 297,9648514851 | 298,3536388392 | 351,484 | 325,4183333333 | 390,626 | 461,786 | 402,057 | 369,788 | 363,986 | 392,36 | 334,81 | 64,35 | 4,71
2017-09-01 04:00:00 | 52,15 | 21,5 | 5113,75 | 702,165 | 410,2906169154 | 9,69225 | 1,68224 | 300,523 | 306,613 | 303,804 | 297,9182123212 | 298,2446589648 | 333,448 | 284,04 | 369,966 | 401,039 | 416,841 | 404,471 | 362,731 | 357,72 | 337,006 | 63,83 | 4,18
2017-09-01 05:00:00 | 52,15 | 21,5 | 4127,98 | 639,521 | 406,6700689655 | 9,59507 | 1,71198 | 299,956 | 298,583 | 299,759 | 297,8534543454 | 298,0933415853 | 348,424 | 297,533 | 384,022 | 325,572 | 405,624 | 309,59 | 337,267 | 402,655 | 379,888 | 64,38 | 3,18
2017-09-01 06:00:00 | 52,15 | 21,5 | 4608,26 | 521,907 | 377,786 | 9,54121 | 1,66603 | 298,992 | 298,983 | 302,164 | 297,8262761276 | 298,0298353276 | 336,573 | 286,896 | 413,175 | 457,74 | 424,764 | 272,254 | 361,323 | 401,131 | 387,696 | 65,37 | 1,4
2017-09-01 06:00:00 | 52,15 | 21,5 | 4749,19 | 518,557 | 384,159 | 9,59803 | 1,66811 | 300,304 | 300,511 | 299,409 | 297,8098349835 | 297,9914179618 | 348,859 | 364,886 | 379,115 | 454,781 | 385,718 | 283,07 | 380,548 | 408,251 | 394,455 | 65,37 | 1,4
2017-09-01 06:00:00 | 52,15 | 21,5 | 5011,72 | 545,116 | 379,874 | 9,64062 | 1,70262 | 299,927 | 300,645 | 299,887 | 297,7910451045 | 297,9475124009 | 337,037 | 321,2108 | 386,727 | 468,375 | 435,51 | 286,22 | 350,623 | 332,608 | 360,92 | 65,37 | 1,4
2017-09-01 07:00:00 | 52,41 | 20,81 | 1619,4565 | 532,557 | 384,668 | 9,60698 | 1,69097 | 300,998 | 301,128 | 298,839 | 297,721589659 | 297,7852186311 | 369,953 | 261,673 | 577,785 | 590,901 | 410,452 | 349,929 | 367,678 | 569,461 | 378,329 | 66,28 | 0,94
2017-09-01 07:00:00 | 52,41 | 20,81 | 4568,82 | 544,877 | 377,957 | 9,6203 | 1,70056 | 299,288 | 301,865 | 298,029 | 297,737359736 | 297,8220679411 | 367,786 | 297,407 | 598,266 | 587,93 | 421,586 | 371,35 | 380,593 | 643,868 | 430,471 | 66,28 | 0,94
2017-09-01 07:00:00 | 52,41 | 20,81 | 4370,02 | 548,392 | 379,047 | 9,608 | 1,69412 | 299,955 | 305,31 | 299,038 | 297,7259515952 | 297,7954109934 | 334,509 | 296,329 | 586,336 | 600,245 | 393,487 | 341,73 | 343,42 | 621,105 | 348,168 | 66,28 | 0,94
2017-09-01 07:00:00 | 52,41 | 20,81 | 2599 | 549,464 | 379,247 | 9,60662 | 1,6914 | 299,528 | 297,174 | 302,466 | 297,7219251925 | 297,786002659 | 339,212 | 314,119 | 574,639 | 592,417 | 417,954 | 374,737 | 374,895 | 588,109 | 374,745 | 66,28 | 0,94
2017-09-01 08:00:00 | 52,41 | 20,81 | 4919,63 | 520,664 | 382,696 | 9,63269 | 1,67303 | 299,487 | 296,168 | 302,124 | 297,6890429043 | 297,7091679274 | 352,716 | 320,639 | 598,259 | 583,002 | 415,323 | 364,348 | 373,027 | 595,198 | 402,201 | 66,15 | 1,58
2017-09-01 08:00:00 | 52,41 | 20,81 | 3953,44 | 525,531 | 379,98 | 9,61592 | 1,68067 | 298,609 | 295,971 | 301,685 | 297,7135368537 | 297,7664019621 | 324,156 | 350,2905 | 599,088 | 581,119 | 425,701 | 355,455 | 362,977 | 555,561 | 390,069 | 66,15 | 1,58
2017-09-01 08:00:00 | 52,41 | 20,81 | 1802,3973333333 | 524,287 | 380,268 | 9,61887 | 1,67882 | 300,367 | 305,666 | 298,17 | 297,7118591859 | 297,7624818228 | 369,749 | 309,311 | 596,598 | 600,946 | 387,973 | 351,154 | 318,908 | 629,51 | 349,253 | 66,15 | 1,58
2017-09-01 09:00:00 | 52,41 | 20,81 | 4729,89 | 496,639 | 379,62 | 9,23947 | 1,6908 | 300,332 | 304,082 | 299,825 | 297,6031463146 | 297,5084567918 | 345,188 | 327,6823333333 | 573,482 | 587,672 | 345,186 | 339,512 | 381,815 | 621,232 | 422,349 | 63,5 | 3,75
2017-09-01 09:00:00 | 52,41 | 20,81 | 4662,68 | 510,87 | 379,43 | 9,23287 | 1,69349 | 300,723 | 304,758 | 298,636 | 297,6054950495 | 297,5139449869 | 344,317 | 340,69175 | 608,588 | 615,755 | 425,369 | 347,993 | 308,161 | 600,378 | 323,743 | 63,5 | 3,75
2017-09-01 09:00:00 | 52,41 | 20,81 | 4615,64 | 542,603 | 382,403 | 9,40868 | 1,71913 | 298,513 | 293,329 | 300,901 | 297,6534763476 | 297,6260609728 | 358,564 | 235,113 | 616,52 | 609,744 | 427,252 | 356,398 | 352,113 | 594,223 | 407,183 | 63,5 | 3,75
2017-09-01 09:00:00 | 52,41 | 20,81 | 4431,95 | 518,108 | 381,159 | 9,22588 | 1,70132 | 301,021 | 305,142 | 303,153 | 297,6145544554 | 297,5351137395 | 359,883 | 270,505 | 590,131 | 647,433 | 406,205 | 344,261 | 375,972 | 560,625 | 283,652 | 63,5 | 3,75
2017-09-01 10:00:00 | 52,41 | 20,81 | 4632,8 | 494,995 | 384,855 | 9,47159 | 1,69175 | 302,131 | 318,081 | 298,594 | 297,5561716172 | 297,3986928896 | 357,158 | 351,668 | 552,302 | 628,938 | 399,403 | 274,679 | 325,756 | 635,795 | 403,907 | 63,82 | 3,2
2017-09-01 10:00:00 | 52,41 | 20,81 | 4249,1 | 504,426 | 380,616 | 9,4617 | 1,70161 | 299,081 | 294,714 | 297,257 | 297,5504675468 | 297,3853644157 | 340,277 | 254,016 | 588,564 | 587,967 | 486,068 | 373,837 | 245,275 | 533,346 | 221,642 | 63,82 | 3,2
2017-09-01 10:00:00 | 52,41 | 20,81 | 5409,05 | 480,533 | 384,244 | 9,2692 | 1,67881 | 300,181 | 285,924 | 298,389 | 297,593080308 | 297,4849359556 | 345,849 | 336,7203333333 | 590,365 | 605,557 | 414,626 | 426,674 | 327,362 | 630,338 | 303,906 | 63,82 | 3,2
2017-09-01 11:00:00 | 52,41 | 20,81 | 4551,77 | 559,671 | 383,08 | 9,1731 | 1,7103 | 299,225 | 296,619 | 301,424 | 297,4847029703 | 297,2316949526 | 356,668 | 263,2 | 605,784 | 587,607 | 740,884 | 341,036 | 343,75 | 593,869 | 361,527 | 63,26 | 2,55
2017-09-01 12:00:00 | 52,41 | 20,81 | 1476,3895 | 533,4 | 381,468 | 9,22349 | 1,68581 | 298,784 | 283,07 | 301,685 | 297,466919692 | 297,1901414753 | 352,164 | 295,277 | 599,947 | 603,517 | 687,432 | 366,158 | 338,189 | 595,64 | 358,006 | 63,94 | 2,58
2017-09-01 12:00:00 | 52,41 | 20,81 | 4799,31 | 536,483 | 384,04 | 9,43016 | 1,67635 | 300,366 | 298,843 | 300,361 | 297,4266556656 | 297,0960581305 | 351,526 | 352,1075 | 609,578 | 570,371 | 679,356 | 396,027 | 333,184 | 619,398 | 344,272 | 63,94 | 2,58
2017-09-01 12:00:00 | 52,41 | 20,81 | 4422,39 | 553,313 | 380,774 | 9,22867 | 1,69132 | 299,964 | 302,9 | 301,614 | 297,4706105611 | 297,1987657819 | 353,979 | 344,728 | 599,262 | 605,292 | 715,014 | 305,718 | 306,665 | 576,684 | 317,652 | 63,94 | 2,58
2017-09-01 13:00:00 | 52,41 | 20,81 | 4446,09 | 551,252 | 385,482 | 9,57728 | 1,69663 | 299,148 | 306,823 | 297,689 | 297,4001485149 | 297,0341199285 | 361,974 | 329,166 | 603,707 | 576,084 | 649,153 | 363,237 | 358,653 | 589,894 | 349,692 | 62,98 | 2,69
2017-09-01 13:00:00 | 52,41 | 20,81 | 4305,71 | 574,574 | 380,291 | 9,62997 | 1,72087 | 300,638 | 304,56 | 302,344 | 297,3816941694 | 296,9909983955 | 361,941 | 325,15125 | 596,229 | 581,033 | 601,504 | 358,777 | 331,069 | 604,633 | 363,755 | 62,98 | 2,69
2017-09-01 13:00:00 | 52,41 | 20,81 | 3801,21 | 568,568 | 379,306 | 9,63327 | 1,723 | 299,641 | 296,485 | 301,198 | 297,3793454345 | 296,9855102003 | 352,995 | 335,8 | 600,603 | 598,56 | 612,024 | 360,129 | 340,99 | 588,165 | 345,971 | 62,98 | 2,69
2017-09-01 14:00:00 | 52,41 | 20,81 | 3015,55 | 538,518 | 377,637 | 9,5208 | 1,69621 | 299,132 | 302,869 | 302,04 | 297,3303575358 | 296,8710421308 | 347,47 | 299,792 | 613,019 | 619,603 | 783,012 | 341,948 | 314,494 | 592,631 | 317,174 | 64,82 | 1,84
2017-09-01 14:00:00 | 52,41 | 20,81 | 3553,48 | 573,519 | 381,022 | 9,59063 | 1,70957 | 299,319 | 296,211 | 301,337 | 297,3421012101 | 296,8984831064 | 348,872 | 260,344 | 603,435 | 616,844 | 755,891 | 354,987 | 343,36 | 611,418 | 359,044 | 64,82 | 1,84
2017-09-01 16:00:00 | 50,37 | 22,56 | 626,1141473684 | 517,472 | 384,706 | 9,51921 | 1,67573 | 299,134 | 298,885 | 297,596 | 297,1961441144 | 296,5574309815 | 352,814 | 322,0113333333 | 616,579 | 622,628 | 642,080245509 | 409,052 | 339,736 | 605,886 | 298,261 | 64,2 | 1,72
2017-09-01 16:00:00 | 50,37 | 22,56 | 3007,95 | 690,467 | 410,4624827586 | 9,52521 | 1,6844 | 299,775 | 293,292 | 297,862 | 297,2018481848 | 296,5707594554 | 348,966 | 311,609 | 604,564 | 605,363 | 653,2758143713 | 378,198 | 374,436 | 604,53 | 365,338 | 64,2 | 1,72
2017-09-01 16:00:00 | 50,37 | 22,56 | 2706,39 | 555,46 | 377,589 | 9,5586 | 1,72389 | 300,802 | 307,776 | 297,942 | 297,2256710671 | 296,6264254344 | 352,831 | 354,714 | 590,51 | 579,536 | 700,0337784431 | 354,265 | 352,337 | 602,761 | 364,639 | 64,2 | 1,72
2017-09-01 17:00:00 | 50,37 | 22,56 | 4840,84 | 552,575 | 378,891 | 9,57044 | 1,73038 | 299,373 | 291,001 | 302,04 | 297,1407810781 | 296,4280663824 | 338,051 | 355,493 | 610,06 | 566,167 | 533,4173712575 | 247,866 | 343,005 | 598,151 | 351,866 | 64,24 | 1,41
2017-09-01 17:00:00 | 50,37 | 22,56 | 4740,49 | 513,306 | 381,949 | 9,54232 | 1,68419 | 299,452 | 300,226 | 300,71 | 297,1669526953 | 296,4892205565 | 358,448 | 368,4316666667 | 616,76 | 599,666 | 584,7852754491 | 349,371 | 369,974 | 593,094 | 388,678 | 64,24 | 1,41
2017-09-01 17:00:00 | 50,37 | 22,56 | 4752,69 | 560,444 | 377,878 | 9,51679 | 1,73808 | 299,177 | 300,947 | 301,4 | 297,1344059406 | 296,4131698528 | 362,433 | 368,0366666667 | 608,388 | 560,11 | 520,9046766467 | 408,825 | 363,063 | 634,254 | 359,746 | 64,24 | 1,41
2017-09-01 17:00:00 | 50,37 | 22,56 | 4780,68 | 544,216 | 378,244 | 9,59766 | 1,72339 | 300,005 | 299,755 | 298,232 | 297,1454785479 | 296,4390427727 | 355,816 | 327,60975 | 588,359 | 601,209 | 542,637251497 | 174,664 | 341,052 | 611,303 | 349,697 | 64,24 | 1,41
2017-09-01 18:00:00 | 50,37 | 22,56 | 4557,15 | 499,26 | 377,913 | 9,5151 | 1,69796 | 300,43 | 300,45 | 297,549 | 297,0652860286 | 296,2516601109 | 346,471 | 361,093 | 590,471 | 573,816 | 385,2407245509 | 417,959 | 428,416 | 421,1 | 422,552 | 64,24 | 1,41
2017-09-01 20:00:00 | 50,37 | 22,56 | 4310,99 | 453,269 | 380,254 | 9,82057 | 1,67964 | 300,069 | 293,632 | 298,246 | 296,9837513751 | 296,0611413377 | 338,575 | 335,9464 | 585,578 | 607,047 | 225,2099461078 | 393,61 | 410,638 | 473,127 | 389,149 | 65,29 | 2,94
2017-09-01 20:00:00 | 50,37 | 22,56 | 4085,64 | 565,932 | 378,151 | 9,69589 | 1,72194 | 299,614 | 294,473 | 301,753 | 296,9508690869 | 295,9843066062 | 363,325 | 248,501 | 608,394 | 614,513 | 577,9367943925 | 353,229 | 350,382 | 415,314 | 366,011 | 65,29 | 2,94
2017-09-01 20:00:00 | 50,37 | 22,56 | 3223,22 | 563,141 | 383,846 | 9,62492 | 1,71773 | 299,334 | 296,792 | 303,3 | 296,938789879 | 295,9560816027 | 318,846 | 239,049 | 593,502 | 578,534 | 770,133728972 | 409,52 | 292,647 | 451,349 | 320,116 | 65,29 | 2,94
2017-09-01 21:00:00 | 50,37 | 22,56 | 4009,98 | 556,431 | 382,63 | 9,47221 | 1,70909 | 299,207 | 304,867 | 299,497 | 296,9193289329 | 295,9106079861 | 358,343 | 342,354 | 609,173 | 614,154 | 132,5618484848 | 393,427 | 377,602 | 373,402 | 366,038 | 65,65 | 1,96
2017-09-01 21:00:00 | 50,37 | 22,56 | 3404,3 | 554,957 | 381,204 | 9,50677 | 1,71196 | 299,204 | 291,14 | 301,181 | 296,9236908691 | 295,9208003484 | 351,39 | 326,9846 | 587,807 | 573,536 | 320,502 | 474,841 | 411,234 | 459,469 | 486,18 | 65,65 | 1,96
2017-09-01 21:00:00 | 50,37 | 22,56 | 4196,47 | 546,875 | 376,486 | 9,37053 | 1,69866 | 299,271 | 294,982 | 300,806 | 296,9032233223 | 295,8729746481 | 356,396 | 356,696 | 603,3 | 599,844 | 139,004030303 | 365,303 | 414,095 | 345,175 | 410,698 | 65,65 | 1,96
2017-09-01 21:00:00 | 50,37 | 22,56 | 4548,79 | 541,73 | 378,14 | 9,32877 | 1,69477 | 299,205 | 300,645 | 298,263 | 296,8918151815 | 295,8463177005 | 357,719 | 316,8245 | 586,492 | 591,089 | 143,5672424242 | 400,778 | 417,09 | 318,938 | 374,467 | 65,65 | 1,96
2017-09-01 22:00:00 | 50,37 | 22,56 | 764,037 | 538,698 | 381,583 | 9,32263 | 1,69364 | 299,927 | 308,238 | 297,171 | 296,8639658966 | 295,781243387 | 349,814 | 317,469 | 602,345 | 601,807 | 346,13 | 442,44 | 400,183 | 390,006 | 367,884 | 66,81 | 1,24
2017-09-01 22:00:00 | 50,37 | 22,56 | 2805,21 | 528,654 | 379,44 | 9,52706 | 1,67812 | 299,678 | 300,141 | 302,127 | 296,8300770077 | 295,7020565718 | 341,458 | 330,2106 | 398,919 | 465,004 | 817,8399183303 | 286,178 | 403,139 | 393,294 | 394,872 | 66,81 | 1,24
2017-09-01 23:00:00 | 50,37 | 22,56 | 4403,8 | 572,045 | 381,131 | 9,49881 | 1,72594 | 299,01 | 289,762 | 301,745 | 296,762970297 | 295,5452509971 | 345,253 | 296,775 | 400,376 | 463,599 | 846,6631488203 | 464,586 | 434,271 | 290,241 | 395,675 | 65,51 | 1,6
2017-09-02 00:00:00 | 50,37 | 22,56 | 4069,44 | 434,129 | 378,1318 | 9,47803 | 1,6452 | 299,671 | 306,122 | 298,7 | 296,6988833883 | 295,3955016733 | 346,135 | 288,722 | 420,889 | 499,7 | 874,1893339383 | 442,057 | 381,464 | 460,346 | 355,359 | 65,69 | 1,15
2017-09-02 00:00:00 | 50,37 | 22,56 | 4021,1 | 493,108 | 378,407 | 9,5274 | 1,64721 | 299,487 | 291,476 | 302,327 | 296,6891529153 | 295,372764865 | 353,594 | 331,29 | 412,885 | 235,625 | 878,3687023593 | 444,139 | 453,834 | 476,018 | 471,425 | 65,69 | 1,15
2017-09-02 00:00:00 | 50,37 | 22,56 | 4136,28 | 493,175 | 377,835 | 9,4838 | 1,63797 | 299,268 | 308,639 | 298,102 | 296,6965346535 | 295,3900134782 | 338,681 | 302,823 | 395,076 | 474,433 | 875,1981470054 | 370,34 | 462,031 | 426,177 | 527,071 | 65,69 | 1,15
2017-09-02 00:00:00 | 50,37 | 22,56 | 3833,68 | 445,023 | 377,9622 | 9,48133 | 1,63948 | 299,717 | 305,293 | 302,344 | 296,6975412541 | 295,3923655618 | 346,433 | 363,277 | 394,142 | 218,91 | 874,7657985481 | 511,975 | 528,001 | 435,804 | 526,514 | 65,69 | 1,15
2017-09-02 00:00:00 | 50,37 | 22,56 | 1190,5720869565 | 496,503 | 382,396 | 9,44942 | 1,69078 | 301,108 | 302,579 | 297,783 | 296,7230418042 | 295,4519516802 | 347,117 | 364,84475 | 412,393 | 485,95 | 863,8129709619 | 443,736 | 393,326 | 369,915 | 349,63 | 65,69 | 1,15
2017-09-02 01:00:00 | 53,41 | 18,37 | 5424,17 | 574,259 | 405,111 | 9,89706 | 1,71446 | 298,098 | 302,711 | 298,486 | 296,6428492849 | 295,2645690185 | 347,308 | 333,628 | 412,684 | 504,812 | 176,834375 | 279,019 | 382,623 | 440,467 | 405,165 | 65,41 | 1,94
2017-09-02 01:00:00 | 53,41 | 18,37 | 5354,72 | 574,345 | 400,887 | 9,86693 | 1,71335 | 298,536 | 296,549 | 298,681 | 296,6455335534 | 295,2708412415 | 353,939 | 332,582 | 387,032 | 489,724 | 147,963375 | 429,064 | 451,635 | 505,37 | 474,275 | 65,41 | 1,94
2017-09-02 02:00:00 | 53,41 | 18,37 | 2904,42 | 596,886 | 417,530877193 | 9,98962 | 1,71759 | 300,872 | 293,07 | 297,827 | 296,5999009901 | 295,1642134507 | 361,459 | 231,523 | 398,946 | 492,537 | 384,705 | 395,855 | 400,307 | 404,12 | 378,872 | 66,36 | 1,65
2017-09-02 02:00:00 | 53,41 | 18,37 | 2718,22 | 581,665 | 415,8757948718 | 9,84807 | 1,72077 | 300,844 | 304,425 | 299,953 | 296,5811111111 | 295,1203078898 | 370,64 | 304,684 | 386,848 | 484,644 | 407,329 | 473,071 | 433,562 | 387,033 | 376,883 | 66,36 | 1,65
2017-09-02 02:00:00 | 53,41 | 18,37 | 3554,54 | 585,938 | 415,9237192982 | 10,0253 | 1,71813 | 298,21 | 298,578 | 300,254 | 296,6109735974 | 295,1900863705 | 361,594 | 298,345 | 374,09 | 283,44 | 407,298 | 515,182 | 414,019 | 408,385 | 392,209 | 66,36 | 1,65
2017-09-02 02:00:00 | 53,41 | 18,37 | 4677,18 | 641,258 | 415,3764545455 | 10,001 | 1,72024 | 300,477 | 293,625 | 298,662 | 296,6250660066 | 295,2230155412 | 357,844 | 232,531 | 399,023 | 469,504 | 469,665 | 368,756 | 386,632 | 380,263 | 342,924 | 66,36 | 1,65
2017-09-02 03:00:00 | 53,41 | 18,37 | 4850,62 | 657,912 | 415,765 | 9,46168 | 1,72303 | 301,304 | 304,177 | 301,732 | 296,5176952695 | 294,9721266217 | 338,301 | 281,926 | 386,477 | 489,456 | 391,329 | 382,602 | 466,74 | 509,783 | 544,771 | 63,82 | 4,39
2017-09-02 04:00:00 | 53,41 | 18,37 | 2826,33 | 683,421 | 416,404 | 9,67937 | 1,70382 | 299,268 | 300,263 | 300,101 | 296,4666941694 | 294,852954385 | 351,145 | 331,0315 | 395,352 | 474,479 | 401,011 | 361,747 | 408,18 | 541,657 | 460,604 | 62,26 | 4,5929574861
2017-09-02 04:00:00 | 53,41 | 18,37 | 58,2855 | 597,966 | 407,97 | 9,60753 | 1,70808 | 298,728 | 297,472 | 299,387 | 296,4757535754 | 294,8741231376 | 351,577 | 349,841 | 406,482 | 242,015 | 406,194 | 412,106 | 390,164 | 388,175 | 387,85 | 62,26 | 4,5480406654
2017-09-02 04:00:00 | 53,41 | 18,37 | 3407,39 | 589,739 | 417,5826046512 | 9,52512 | 1,72432 | 300,059 | 306,977 | 299,916 | 296,4992409241 | 294,9290050887 | 354,043 | 312,612 | 374,16 | 268,763 | 397,876 | 475,193 | 400,312 | 400,017 | 397,026 | 62,26 | 4,4315896488
2017-09-02 05:00:00 | 53,41 | 18,37 | 4053,41 | 542,963 | 382,416 | 9,70651 | 1,70896 | 300,596 | 302,505 | 300,915 | 296,439180418 | 294,7886640994 | 354,495 | 353,8136666667 | 387,602 | 459,6 | 417,561 | 364,814 | 396,207 | 326,513 | 408,452 | 62,33 | 4,7293715342
2017-09-02 05:00:00 | 53,41 | 18,37 | 4134,3 | 559,265 | 378,196 | 9,60357 | 1,71459 | 298,546 | 295,503 | 301,56 | 296,4083113311 | 294,716533535 | 356,323 | 342,801 | 421,3 | 502,3 | 402,802 | 321,001 | 405,77 | 540,621 | 483,553 | 62,33 | 4,8824214418
2017-09-02 05:00:00 | 53,41 | 18,37 | 4281,79 | 568,624 | 389,553 | 9,71332 | 1,70461 | 300,238 | 297,462 | 301,537 | 296,4428712871 | 294,797288406 | 358,325 | 345,599 | 412,883 | 472,069 | 414,611 | 404,776 | 420,088 | 448,999 | 401,644 | 62,33 | 4,7110720887
2017-09-02 06:00:00 | 53,41 | 18,37 | 3242,73 | 582,691 | 383,403 | 9,47732 | 1,73499 | 298,396 | 306,72 | 301,699 | 296,3432178218 | 294,5644321276 | 352,614 | 293,128 | 430,75 | 490,785 | 408,406 | 404,459 | 423,768 | 477,533 | 387,715 | 62,16 | 5,2051571165
2017-09-02 07:00:00 | 55,39 | 17,5 | 4583,74 | 548,096 | 377,637 | 9,42773 | 1,68493 | 299,487 | 303,223 | 299,487 | 296,2918811881 | 294,444475863 | 363,3575 | 284,546 | 397,888 | 488,809 | 392,793 | 426,563 | 396,563 | 441,886 | 361,401 | 62,65 | 5,29
2017-09-02 07:00:00 | 55,39 | 17,5 | 1121,964 | 510,508 | 381,617 | 9,39424 | 1,6757 | 292,96 | 331,115 | 298,233 | 296,275440044 | 294,4060584972 | 357,985 | 327,04075 | 367,371 | 493,13 | 404,784 | 264,046 | 370,551 | 371,958 | 357,621 | 62,65 | 5,29
2017-09-02 07:00:00 | 55,39 | 17,5 | 4574,16 | 537,38 | 381,611 | 9,42879 | 1,68466 | 299,487 | 301,118 | 298,084 | 296,2915456546 | 294,4436918351 | 358,845 | 288,404 | 405,078 | 463,043 | 395,807 | 385,412 | 395,683 | 495,075 | 409,839 | 62,65 | 5,29
2017-09-02 08:00:00 | 55,39 | 17,5 | 2917,42 | 536,721 | 378,648 | 9,44401 | 1,68159 | 298,389 | 301,388 | 299,208 | 296,2616831683 | 294,3739133544 | 342,675 | 349,925 | 380,684 | 494,934 | 402,8 | 435,736 | 305,591 | 520,941 | 428,204 | 64,73 | 2,94
2017-09-02 09:00:00 | 55,39 | 17,5 | 2548,83 | 548,783 | 385,426 | 9,32133 | 1,69581 | 294,104 | 298,708 | 299,948 | 296,1818261826 | 294,1873147206 | 351,709 | 347,893 | 527,316 | 494,382 | 384,76 | 381,491 | 382,19 | 294,278 | 400,97 | 63,44 | 3,98
2017-09-02 09:00:00 | 55,39 | 17,5 | 2865,23 | 536,473 | 378,617 | 9,32549 | 1,6828 | 302,445 | 315,557 | 300,096 | 296,1539768977 | 294,1222404071 | 349,772 | 349,517 | 535,389 | 522,75 | 390,698 | 322,562 | 428,42 | 463,534 | 334,943 | 63,44 | 3,98
2017-09-02 09:00:00 | 55,39 | 17,5 | 2812,09 | 535,172 | 380,879 | 9,32526 | 1,68285 | 300,104 | 297,625 | 300,198 | 296,1533058306 | 294,1206723514 | 353,302 | 352,647 | 535,693 | 511,116 | 402,905 | 271,374 | 417,359 | 293,564 | 348,399 | 63,44 | 3,98
2017-09-02 10:00:00 | 55,39 | 17,5 | 2166,9744444445 | 544,555 | 381,6225 | 9,24985 | 1,71347 | 299,491 | 310,868 | 302,782 | 296,0992849285 | 293,9944438638 | 345,429 | 347,378 | 503,728 | 518,24 | 392,418 | 434,37 | 411,11 | 321,603 | 293,855 | 63,17 | 4,44
2017-09-02 10:00:00 | 55,39 | 17,5 | 3111,36 | 562,409 | 387,094 | 9,2515 | 1,71153 | 300,128 | 289,099 | 298,584 | 296,0945874587 | 293,9834674735 | 345,138 | 349,471 | 228,597 | 498,709 | 391,866 | 459,058 | 385,576 | 346,649 | 298,267 | 63,17 | 4,44
2017-09-02 10:00:00 | 55,39 | 17,5 | 3051,58 | 554,199 | 377,637 | 9,36215 | 1,68899 | 299,927 | 287,402 | 296,851 | 296,1405555556 | 294,0908792922 | 353,101 | 354,199 | 339,331 | 488,809 | 402,505 | 425,781 | 387,199 | 330,435 | 298,501 | 63,17 | 4,44
2017-09-02 10:00:00 | 55,39 | 17,5 | 2857,64 | 537,869 | 379,602 | 9,40427 | 1,69995 | 300,725 | 305,286 | 298,373 | 296,124449945 | 294,0532459542 | 351,236 | 346,814 | 234,854 | 511,285 | 406,598 | 461,32 | 409,258 | 312,582 | 396,741 | 63,17 | 4,44
2017-09-02 10:00:00 | 55,39 | 17,5 | 2850,6 | 554,331 | 382,074 | 9,31893 | 1,70889 | 300,782 | 302,892 | 302,791 | 296,1130418042 | 294,0265890066 | 354,959 | 351,819 | 567,706 | 493,899 | 403,968 | 341,658 | 381,266 | 313,53 | 303,142 | 63,17 | 4,44
2017-09-02 10:00:00 | 55,39 | 17,5 | 3259,92 | 559,082 | 385,182 | 9,25173 | 1,71125 | 299,927 | 293,541 | 301,595 | 296,0939163916 | 293,9818994178 | 353,684 | 347,34 | 562,314 | 500,243 | 401,038 | 532,458 | 406,7 | 492,134 | 313,812 | 63,17 | 4,44
2017-09-02 10:00:00 | 55,39 | 17,5 | 999,73075 | 549,035 | 383,146 | 9,36178 | 1,70404 | 299,905 | 300,476 | 298,147 | 296,1177392739 | 294,0375653968 | 347,312 | 344,971 | 446,777 | 519,317 | 412,148 | 301,213 | 416,65 | 305,034 | 310,781 | 63,17 | 4,44
2017-09-02 10:00:00 | 55,39 | 17,5 | 705,797 | 564,521 | 378,796 | 9,2754 | 1,71183 | 300,356 | 304,536 | 301,001 | 296,1063311331 | 294,0109084491 | 344,976 | 347,456 | 663,937 | 512,893 | 396,66 | 363,602 | 428,563 | 453,635 | 438,758 | 63,17 | 4,44
2017-09-02 11:00:00 | 55,39 | 17,5 | 1210,57 | 548,681 | 384,304 | 9,57783 | 1,69327 | 300,999 | 304,717 | 298,608 | 296,036540154 | 293,8478306514 | 353,918 | 347,291 | 635,904 | 515,475 | 402,85 | 377,202 | 416,632 | 424,707 | 373,915 | 65,31 | 2,47
2017-09-02 11:00:00 | 55,39 | 17,5 | 2846,82 | 547,836 | 385,267 | 9,45055 | 1,6893 | 300,094 | 300,848 | 298,995 | 296,0469416942 | 293,8721355155 | 344,942 | 352,08 | 528,502 | 519,896 | 397,391 | 346,16 | 393,843 | 373,317 | 318,574 | 65,31 | 2,47
2017-09-02 11:00:00 | 55,39 | 17,5 | 3048,71 | 550,535 | 378,517 | 9,25679 | 1,70471 | 299,804 | 291,872 | 298,779 | 296,0788173817 | 293,9466181635 | 344,678 | 348,706 | 416,278 | 498,939 | 392,614 | 497,903 | 375,449 | 345,409 | 303,02 | 65,31 | 2,47
2017-09-02 11:00:00 | 55,39 | 17,5 | 3003,57 | 550,497 | 379,995 | 9,24549 | 1,7041 | 299,868 | 303,822 | 298,917 | 296,0747909791 | 293,937209829 | 349,848 | 350,874 | 540,935 | 521,208 | 405,671 | 572,187 | 453,77 | 486,413 | 351,17 | 65,31 | 2,47
2017-09-02 11:00:00 | 55,39 | 17,5 | 2476,93 | 552,395 | 385,653 | 9,25101 | 1,69989 | 299,342 | 297,744 | 301,825 | 296,0674092409 | 293,9199612158 | 353,68 | 352,53 | 539,678 | 470,783 | 399,327 | 313,086 | 332,003 | 233,587 | 235,816 | 65,31 | 2,47
2017-09-02 11:00:00 | 55,39 | 17,5 | 2866,74 | 570,675 | 379,767 | 9,24831 | 1,70425 | 299,487 | 296,907 | 300,631 | 296,0757975798 | 293,9395619126 | 346,706 | 348,137 | 532,167 | 533,812 | 406,639 | 368,564 | 394,613 | 359,767 | 324,079 | 65,31 | 2,47
2017-09-02 13:00:00 | 55,39 | 17,5 | 3155,27 | 466,324 | 378,002223176 | 9,55674 | 1,67829 | 299,57 | 298,383 | 298,389 | 295,9174257426 | 293,5695007564 | 350,719 | 350,784 | 584,963 | 503,658 | 395,753 | 446,896 | 410,555 | 257,022 | 351,037 | 66,03 | 1,25
2017-09-02 13:00:00 | 55,39 | 17,5 | 3031,04 | 384,423 | 378,3281545064 | 9,58853 | 1,6962 | 304,092 | 307,366 | 300,244 | 295,9113861386 | 293,5553882547 | 354,938 | 350,833 | 582,238 | 484,581 | 366,426 | 394,093 | 353,265 | 272,11 | 312,331 | 66,03 | 1,25
2017-09-02 13:00:00 | 55,39 | 17,5 | 2730,45 | 468,333 | 376,85775 | 9,46398 | 1,66223 | 300,213 | 302,809 | 298,102 | 295,9543344334 | 293,6557438225 | 349,968 | 350,684 | 607,082 | 490,81 | 404,701 | 405,659 | 407,786 | 325,876 | 342,282 | 66,03 | 1,25
2017-09-02 14:00:00 | 55,39 | 17,5 | 2830,07 | 487,393 | 381,0261416309 | 9,49403 | 1,70897 | 317,892 | 303,035 | 310,999 | 295,8613916392 | 293,4385681016 | 353,119 | 352,895 | 597,363 | 480,433 | 384,477 | 491,592 | 499,296 | 251,196 | 379,91 | 65,45 | 1,24
2017-09-02 14:00:00 | 55,39 | 17,5 | 2806,36 | 456,967 | 380,5734592275 | 9,60038 | 1,70214 | 303,659 | 309,095 | 300,357 | 295,869779978 | 293,4581687984 | 357,95 | 350,142 | 563,859 | 493,821 | 415,195 | 435,738 | 386,694 | 313,241 | 378,068 | 65,45 | 1,24
2017-09-02 15:00:00 | 55,39 | 17,5 | 3662,11 | 525,38 | 381,021 | 9,28453 | 1,71944 | 301,793 | 290,791 | 297,121 | 295,8426017602 | 293,3946625407 | 344,499 | 271,869 | 613,533 | 490,763 | 396,499 | 368,846 | 395,341 | 349,347 | 345,664 | 65,76 | 1,22
2017-09-02 15:00:00 | 55,39 | 17,5 | 2875,48 | 498,321 | 382,156 | 9,23957 | 1,6895 | 299,331 | 302,015 | 302,091 | 295,7983113311 | 293,2911708614 | 355,124 | 337,6076666667 | 610,095 | 489,067 | 394,864 | 388,138 | 392,074 | 353,223 | 345,02 | 65,76 | 1,22
2017-09-02 16:00:00 | 54,27 | 16,6 | 4830,44 | 537,375 | 414,6000546875 | 9,6205 | 1,66102 | 300,325 | 300,094 | 302,17 | 295,7674422442 | 293,2190402971 | 342,464 | 366,934 | 605,561 | 512,015 | 395,063 | 316,058 | 358,531 | 339,8 | 280,73 | 66,19 | 1,33
2017-09-02 17:00:00 | 54,27 | 16,6 | 2143,1 | 699,251 | 411,1801445313 | 9,8456 | 1,72911 | 299,927 | 301,838 | 302,124 | 295,7067106711 | 293,077131252 | 370,61 | 291,8655 | 620,954 | 508,1 | 399,384 | 329,672 | 353,531 | 320,407 | 277,339 | 64,92 | 1,73
2017-09-02 17:00:00 | 54,27 | 16,6 | 3746,4 | 670,853 | 411,5202460938 | 9,82654 | 1,73406 | 300,07 | 297,119 | 302,047 | 295,712750275 | 293,0912437537 | 339,499 | 337,638 | 613,467 | 510,123 | 403,039 | 453,69 | 374,804 | 338,754 | 311,165 | 64,92 | 1,73
2017-09-02 18:00:00 | 54,27 | 16,6 | 3950,34 | 582,666 | 408,224 | 9,90671 | 1,73946 | 300,225 | 297,966 | 300,779 | 295,6204785479 | 292,8756360886 | 342,422 | 292,099 | 608,772 | 510,781 | 403,367 | 299,669 | 305,156 | 353,887 | 271,155 | 65,54 | 1,31
2017-09-02 18:00:00 | 54,27 | 16,6 | 3675,97 | 588,855 | 413,748 | 9,89746 | 1,74642 | 299,746 | 303,521 | 301,606 | 295,6127612761 | 292,8576034475 | 365,736 | 282,86 | 604,219 | 497,476 | 399,038 | 297,169 | 317,831 | 291,223 | 236,22 | 65,54 | 1,31
2017-09-02 19:00:00 | 54,27 | 16,6 | 3630,6 | 580,299 | 408,251 | 9,87599 | 1,75294 | 301,026 | 304,925 | 297,455 | 295,6000110011 | 292,8278103883 | 347,59 | 344,567 | 574,706 | 512,745 | 391,853 | 428,796 | 419,276 | 314,43 | 276,984 | 64,54 | 1,51
2017-09-02 19:00:00 | 54,27 | 16,6 | 3556,5 | 581,301 | 405,649 | 9,80633 | 1,75765 | 300,081 | 297,791 | 298,072 | 295,5909515952 | 292,8066416357 | 348,854 | 263,828 | 574,489 | 504,538 | 400,933 | 475,707 | 350,795 | 383,9 | 241,584 | 64,54 | 1,51
2017-09-02 19:00:00 | 54,27 | 16,6 | 3812,82 | 597,928 | 415,996 | 9,63633 | 1,77833 | 300,405 | 297,012 | 300,563 | 295,5728327833 | 292,7643041306 | 349,694 | 343,1395 | 606,053 | 499,772 | 410,558 | 426,412 | 413,661 | 404,599 | 450,872 | 64,54 | 1,51
2017-09-02 19:00:00 | 54,27 | 16,6 | 3445,1 | 595,935 | 412,236 | 9,49737 | 1,78303 | 301,008 | 298,705 | 299,184 | 295,5506875688 | 292,7125582909 | 354,107 | 358,398 | 607,795 | 523,019 | 407,318 | 397,177 | 392,883 | 351,125 | 347,177 | 64,54 | 1,51
2017-09-02 19:00:00 | 54,27 | 16,6 | 3683,09 | 593,811 | 413,465 | 9,81949 | 1,75628 | 299,797 | 292,379 | 301,065 | 295,5922937294 | 292,8097777472 | 365,671 | 356,466 | 623,493 | 508,951 | 396,923 | 347,802 | 316,418 | 285,324 | 270,052 | 64,54 | 1,51
2017-09-02 20:00:00 | 54,27 | 16,6 | 3191,73 | 562,228 | 404,858 | 9,50317 | 1,76118 | 299,887 | 303,043 | 301,951 | 295,5335753575 | 292,6725728694 | 358,206 | 333,228 | 606,099 | 501,373 | 390,126 | 375,159 | 400,456 | 350,542 | 340,132 | 64,8 | 1,41
2017-09-02 20:00:00 | 54,27 | 16,6 | 2753,63 | 513,102 | 417,041 | 9,8522 | 1,68948 | 299,634 | 298,535 | 302,271 | 295,4832453245 | 292,5549686884 | 342,224 | 356,505 | 591,243 | 537,426 | 397,649 | 421,875 | 503,322 | 341,915 | 452,35 | 64,8 | 1,41
2017-09-02 20:00:00 | 54,27 | 16,6 | 3136,24 | 548,576 | 415,8924285714 | 9,65341 | 1,7238 | 299,619 | 301,796 | 298,52 | 295,5121012101 | 292,6223950855 | 357,875 | 342,698 | 591,369 | 493,734 | 392,253 | 405,589 | 402,294 | 348,527 | 320,848 | 64,8 | 1,41
2017-09-02 20:00:00 | 54,27 | 16,6 | 2898,31 | 525,754 | 399,848 | 9,7456 | 1,70907 | 299,98 | 295,239 | 301,099 | 295,4996864686 | 292,5933860542 | 369,288 | 219,67 | 598,037 | 497,309 | 395,655 | 410,432 | 406,227 | 354,993 | 346,12 | 64,8 | 1,41
2017-09-02 20:00:00 | 54,27 | 16,6 | 3128,2 | 561,343 | 403,485 | 9,50446 | 1,76047 | 299,228 | 299,811 | 301,685 | 295,533239824 | 292,6717888415 | 357,387 | 339,1935 | 594,777 | 508,196 | 390,467 | 384,125 | 406,395 | 342,453 | 335,822 | 64,8 | 1,41
2017-09-02 21:00:00 | 54,27 | 16,6 | 2835,46 | 418,883 | 391,827 | 9,83899 | 1,6737 | 300,758 | 295,824 | 297,973 | 295,46110011 | 292,5032228488 | 340,243 | 253,031 | 596,381 | 502,383 | 412,885 | 380,915 | 395,802 | 345,24 | 342,45 | 64,5 | 1,42
2017-09-02 21:00:00 | 54,27 | 16,6 | 2153,594 | 415,799 | 382,885 | 9,5755 | 1,69877 | 300,089 | 296,811 | 298,398 | 295,4406325633 | 292,4553971485 | 370,233 | 312,2012 | 607,505 | 506,418 | 402,764 | 410,14 | 408,992 | 346,675 | 339,089 | 64,5 | 1,42
2017-09-02 21:00:00 | 54,27 | 16,6 | 2858,32 | 479,033 | 384,795 | 9,60213 | 1,69798 | 299,539 | 296,631 | 298,423 | 295,4416391639 | 292,4577492321 | 347,704 | 239,642 | 586,849 | 511,83 | 401,127 | 407,899 | 409,912 | 355,061 | 355,781 | 64,5 | 1,42
2017-09-02 21:00:00 | 54,27 | 16,6 | 2796,1 | 489,246 | 384,075 | 9,72336 | 1,68325 | 299,269 | 306,218 | 299,484 | 295,4486853685 | 292,4742138174 | 351,485 | 272,472 | 613,584 | 496,18 | 396,564 | 400,336 | 395,458 | 362,865 | 337,692 | 64,5 | 1,42
2017-09-02 21:00:00 | 54,27 | 16,6 | 1809,7931818182 | 470,615 | 401,181 | 9,90507 | 1,68709 | 300,785 | 302,258 | 297,51 | 295,4745214521 | 292,5345839637 | 352,845 | 304,644 | 601,857 | 515,996 | 406,625 | 375,548 | 379,026 | 354,025 | 346,952 | 64,5 | 1,42
2017-09-02 22:00:00 | 54,27 | 16,6 | 3583,38 | 468,198 | 379,006 | 9,04313 | 1,75327 | 299,861 | 295,069 | 298,74 | 295,3869471947 | 292,3299526888 | 360,965 | 321,32175 | 616,107 | 505,909 | 399,213 | 356,561 | 340,888 | 354,11 | 297,791 | 65,13 | 1,07
2017-09-02 23:00:00 | 54,27 | 16,6 | 3173,41 | 423,057 | 377,5368333333 | 9,34089 | 1,69319 | 299,897 | 300,486 | 300,098 | 295,3299064906 | 292,1966679503 | 348,562 | 342,048 | 588,278 | 506,109 | 411,124 | 434,617 | 405,035 | 373,953 | 361,054 | 65,01 | 1
2017-09-02 23:00:00 | 54,27 | 16,6 | 3184,54 | 430,175 | 377,325 | 9,17308 | 1,71372 | 299,605 | 300,293 | 298,828 | 295,3540649065 | 292,2531179572 | 341,978 | 276,523 | 612,932 | 464,016 | 400,131 | 399,895 | 412,129 | 348,505 | 372,837 | 65,01 | 1
2017-09-02 23:00:00 | 54,27 | 16,6 | 3594,63 | 444,942 | 378,16 | 9,14486 | 1,73231 | 299,731 | 297,927 | 300,637 | 295,3594334433 | 292,2656624032 | 349,246 | 279,325 | 602,769 | 505,629 | 398,78 | 392,571 | 398,83 | 337,838 | 341,236 | 65,01 | 1
2017-09-03 00:00:00 | 54,27 | 16,6 | 2727,39 | 481,101 | 377,008 | 9,55538 | 1,71882 | 299,759 | 299,81 | 301,775 | 295,2768921892 | 292,0727915463 | 363,29 | 300,8885 | 622,62 | 508,93 | 400,886 | 403,536 | 406,98 | 300,338 | 333,927 | 65,04 | 1,09
2017-09-03 00:00:00 | 54,27 | 16,6 | 3090,12 | 477,875 | 387,974 | 9,57202 | 1,69909 | 299,697 | 291,777 | 300,46 | 295,2889713971 | 292,1010165498 | 345,713 | 314,893 | 580,758 | 504,397 | 397,238 | 410,867 | 390,716 | 417,215 | 363,113 | 65,04 | 1,09
2017-09-03 01:00:00 | 54,73 | 15,69 | 3943 | 547,576 | 376,983 | 9,49847 | 1,77943 | 298,869 | 303,457 | 298,25 | 295,1940154015 | 291,8791366616 | 365,251 | 320,966 | 612,982 | 501,505 | 393,683 | 603,8 | 402,06 | 336,362 | 323,827 | 65 | 1,22
2017-09-03 02:00:00 | 54,73 | 15,69 | 3267,66 | 430,358 | 383,45175 | 9,601 | 1,78767 | 301,784 | 301,72 | 299,168 | 295,1225467547 | 291,7121387246 | 354,257 | 361,191 | 565,592 | 502,279 | 385,536 | 407,032 | 417,578 | 358,421 | 318,263 | 64,2 | 1,57
2017-09-03 02:00:00 | 54,73 | 15,69 | 1507,6 | 550,758 | 378,5 | 9,57078 | 1,77908 | 299,765 | 296,448 | 300,379 | 295,165159516 | 291,8117102645 | 338,769 | 343,094 | 592,9 | 505,416 | 395,807 | 453,848 | 498,286 | 454,542 | 419,611 | 64,2 | 1,57
2017-09-03 02:00:00 | 54,73 | 15,69 | 3587,06 | 527,298 | 382,12 | 9,60471 | 1,78649 | 301,412 | 307,613 | 301,451 | 295,1386523652 | 291,7497720625 | 365,429 | 250,71 | 632,703 | 521,319 | 407,825 | 542,04 | 490,604 | 436,817 | 515,481 | 64,2 | 1,57
2017-09-03 03:00:00 | 54,73 | 15,69 | 3705,63 | 491,543 | 378,32175 | 9,53658 | 1,77407 | 300,699 | 302,337 | 299,745 | 295,0685258526 | 291,585910237 | 348,128 | 255,344 | 591,484 | 461,126 | 382,879 | 412,074 | 303,799 | 404,685 | 287,199 | 62,52 | 3,47
2017-09-03 03:00:00 | 54,73 | 15,69 | 3493,26 | 567,48 | 384,84 | 9,56206 | 1,79965 | 297,976 | 300,543 | 298,881 | 295,0920132013 | 291,6407921881 | 342,577 | 257,673 | 604,244 | 512,453 | 388,72 | 421,214 | 403,039 | 351,544 | 343,495 | 62,52 | 3,47
2017-09-03 03:00:00 | 54,73 | 15,69 | 3936,77 | 569,513 | 383,121 | 9,54711 | 1,79912 | 299,431 | 300,035 | 298,482 | 295,0967106711 | 291,6517685784 | 339,542 | 229,614 | 628,647 | 510,103 | 398,128 | 376,637 | 358,825 | 307,472 | 285,581 | 62,52 | 3,47
2017-09-03 03:00:00 | 54,73 | 15,69 | 3605,24 | 533,877 | 378,047525 | 9,53255 | 1,77779 | 297,7 | 302,651 | 299,742 | 295,0638283828 | 291,5749338468 | 337,439 | 292,586 | 617,374 | 537,894 | 428,559 | 423,093 | 451,333 | 335,129 | 350,6 | 62,52 | 3,47
2017-09-03 04:00:00 | 54,73 | 15,69 | 104,551 | 554,93 | 384,351 | 9,53169 | 1,78349 | 298,093 | 303,623 | 297,491 | 295,0561111111 | 291,5569012057 | 341,769 | 311,2246 | 617,848 | 492,273 | 406,821 | 377,308 | 393,745 | 451,727 | 415,697 | 62,38 | 4,44
2017-09-03 04:00:00 | 54,73 | 15,69 | 4719,16 | 529,785 | 378,1976363636 | 9,5451 | 1,79268 | 297,949 | 293,774 | 303,442 | 295,033630363 | 291,5043713382 | 340,796 | 302,023 | 619,104 | 484,277 | 409,519 | 375 | 397,664 | 355,077 | 348,159 | 62,38 | 4,44
2017-09-03 04:00:00 | 54,73 | 15,69 | 4869,57 | 542,603 | 378,9334545455 | 9,57512 | 1,80101 | 300,357 | 303,848 | 301,453 | 295,0285973597 | 291,4926109201 | 338,305 | 298,8048 | 622,971 | 524,117 | 400,241 | 412,08 | 424,047 | 459,112 | 429,691 | 62,38 | 4,44
2017-09-03 04:00:00 | 54,73 | 15,69 | 4477,85 | 559,396 | 382,9 | 9,63642 | 1,79738 | 300,707 | 302,244 | 298,02 | 295,0188668867 | 291,4698741118 | 344,128 | 356,243 | 602,798 | 526,685 | 405,431 | 554,685 | 450,382 | 392,516 | 357,971 | 62,38 | 4,44
2017-09-03 05:00:00 | 54,73 | 15,69 | 4525,15 | 598,493 | 398,057 | 9,68978 | 1,80435 | 299,744 | 300,284 | 297,767 | 294,9957150715 | 291,4157761885 | 360,746 | 351,8883333333 | 608,269 | 515,341 | 400,606 | 411,339 | 387,127 | 366,38 | 336,372 | 62,4482872928 | 4,69
2017-09-03 05:00:00 | 54,73 | 15,69 | 3704,21 | 648,694 | 384,28 | 9,66605 | 1,81532 | 299,927 | 296,255 | 301,523 | 294,9796094609 | 291,3781428506 | 364,651 | 238,154 | 608,019 | 521,438 | 400,566 | 412,767 | 429,776 | 431,009 | 394,067 | 62,9945856354 | 4,69
2017-09-03 05:00:00 | 54,73 | 15,69 | 4375,9 | 678,101 | 405,924 | 9,66911 | 1,81004 | 300,448 | 301,833 | 301,561 | 294,9883333333 | 291,3985275753 | 364,368 | 282,759 | 586,988 | 469,579 | 410,434 | 388,76 | 397,895 | 388,492 | 352,575 | 62,6986740331 | 4,69
2017-09-03 06:00:00 | 54,73 | 15,69 | 969,706 | 481,647 | 380,3794624506 | 9,57637 | 1,74142 | 300,115 | 298,363 | 301,719 | 294,914180418 | 291,2252574153 | 344,198 | 355,64475 | 594,518 | 499,508 | 441,698 | 416,905 | 406,104 | 447,302 | 411,513 | 64,44 | 2,01
2017-09-03 06:00:00 | 54,73 | 15,69 | 1473,9868152174 | 504,019 | 380,8512885376 | 9,59244 | 1,77234 | 299,644 | 303,056 | 302,024 | 294,9215621562 | 291,2425060285 | 353,132 | 346,6556 | 595,081 | 510,518 | 438,994 | 409,983 | 376,459 | 396,457 | 345,235 | 64,44 | 2,01
2017-09-03 06:00:00 | 54,73 | 15,69 | 4480,57 | 489,085 | 378,8138577075 | 9,64482 | 1,7403 | 300,077 | 302,263 | 299,799 | 294,8896864686 | 291,1680233806 | 349,587 | 349,724 | 581,646 | 378,427 | 651,976 | 432,461 | 429,147 | 463,905 | 331,401 | 64,44 | 2,01
2017-09-03 06:00:00 | 54,73 | 15,69 | 4284,18 | 486,365 | 379,0926640316 | 9,62999 | 1,72687 | 299,487 | 294,772 | 298,163 | 294,8940484048 | 291,1782157429 | 343,054 | 336,542 | 610,505 | 509,746 | 630,708 | 376,658 | 389,548 | 349,614 | 325,26 | 64,44 | 2,01
2017-09-03 07:00:00 | 52,9 | 18,04 | 4296,71 | 517,282 | 377,8058656126 | 9,68932 | 1,77765 | 299,764 | 303,394 | 298,334 | 294,8739163916 | 291,1311740705 | 340,697 | 337,426 | 609,767 | 488,311 | 617,589 | 391,685 | 407,153 | 351,364 | 321,399 | 64,29 | 2,31
2017-09-03 07:00:00 | 52,9 | 18,04 | 2662,1277916667 | 669,606 | 378,260125 | 9,53556 | 1,81274 | 299,515 | 298,723 | 298,622 | 294,8249284929 | 291,016706001 | 350,866 | 369,493 | 659,822 | 516,492 | 213,8104146341 | 421,599 | 353,302 | 648,1965050505 | 359,109 | 64,29 | 2,31
2017-09-03 07:00:00 | 52,9 | 18,04 | 4252,09 | 515,127 | 377,7844189723 | 9,68873 | 1,77852 | 299,051 | 299,731 | 297,79 | 294,8735808581 | 291,1303900426 | 356,149 | 292,994 | 594,095 | 513,686 | 636,139 | 400,708 | 413,187 | 381,01 | 371,628 | 64,29 | 2,31
2017-09-03 08:00:00 | 52,9 | 18,04 | 2948,47 | 633,261 | 383,542 | 9,53067 | 1,79817 | 282,055 | 304,341 | 296,744 | 294,800770077 | 290,9602559941 | 359,091 | 303,02 | 564 | 428,065 | 858,6243313609 | 392,875 | 383,839 | 656,0601414141 | 413,208 | 63,3 | 3,03
2017-09-03 09:00:00 | 52,9 | 18,04 | 520,435375 | 678,571 | 414,485 | 9,69969 | 1,76248 | 303,662 | 294,977 | 299,188 | 294,6964191419 | 290,7164233255 | 360,26 | 313,026 | 555,147 | 514,954 | 401,794 | 474,705 | 467,307 | 592,441 | 405,597 | 62,46 | 3,71
2017-09-03 09:00:00 | 52,9 | 18,04 | 1589,46 | 633,042 | 413,94 | 9,74805 | 1,77615 | 300,913 | 300,635 | 299,385 | 294,7209130913 | 290,7736573603 | 356,524 | 369,453 | 595,848 | 506,037 | 411,728 | 424,413 | 333,179 | 682,0538282828 | 254,705 | 62,46 | 3,71
2017-09-03 11:00:00 | 52,9 | 18,04 | 2706,34 | 588,464 | 412,64 | 9,60471 | 1,74651 | 300,596 | 298,546 | 302,553 | 294,6142134213 | 290,5243364966 | 352,186 | 334,822 | 654,451 | 519,126 | 401,657 | 359,69 | 403,328 | 409,374 | 260,61 | 62,44 | 3,47
2017-09-03 11:00:00 | 52,9 | 18,04 | 3112,88 | 582,63 | 379,924 | 9,46722 | 1,74813 | 300,78 | 299,978 | 298,879 | 294,6326677668 | 290,5674580296 | 346,954 | 280,83 | 509,543 | 499,592 | 400,615 | 403,241 | 337,188 | 558,754 | 341,736 | 62,44 | 3,47
2017-09-03 11:00:00 | 52,9 | 18,04 | 2731,44 | 575,464 | 386,472 | 9,47298 | 1,74875 | 300,16 | 301,984 | 301,28 | 294,6303190319 | 290,5619698345 | 330,4 | 354,5405 | 580,835 | 543,488 | 413,048 | 474,819 | 424,417 | 537,462 | 329,499 | 62,44 | 3,47
2017-09-03 11:00:00 | 52,9 | 18,04 | 577,5933333333 | 550,722 | 381,834 | 9,79849 | 1,76239 | 299,305 | 296,953 | 301,391 | 294,5910616062 | 290,4702385733 | 363,6 | 338,85375 | 651,299 | 494,774 | 443,956 | 375,469 | 395,523 | 530,76 | 357,041 | 62,44 | 3,47
2017-09-03 11:00:00 | 52,9 | 18,04 | 3112,95 | 636,756 | 390,042 | 9,71564 | 1,75169 | 300,66 | 300,658 | 301,852 | 294,6028052805 | 290,4976795489 | 329,72 | 336,49625 | 562,152 | 515,989 | 408,014 | 392,806 | 377,788 | 520,028 | 340,665 | 62,44 | 3,47
2017-09-03 12:00:00 | 52,9 | 18,04 | 2974,3 | 516,918 | 381,812 | 9,67771 | 1,67601 | 299,715 | 308,573 | 299,816 | 294,5169086909 | 290,2969684133 | 344,17 | 295,8985 | 646,426 | 503,829 | 389,152 | 390,67 | 394,116 | 405,495 | 285,428 | 63,09 | 3,16
2017-09-03 12:00:00 | 52,9 | 18,04 | 649,1591666667 | 503,457 | 381,4221639344 | 9,76495 | 1,75919 | 300,556 | 301,179 | 301,471 | 294,5444224422 | 290,3612586989 | 357,273 | 276,876 | 700,813 | 502,883 | 406,02 | 407,777 | 344,656 | 470,427 | 277,869 | 63,09 | 3,16
2017-09-03 12:00:00 | 52,9 | 18,04 | 2805,88 | 491,523 | 381,4792131148 | 9,74094 | 1,75596 | 300,633 | 302,765 | 299,228 | 294,5403960396 | 290,3518503645 | 342,152 | 336,5255 | 647,15 | 497,593 | 398,958 | 309,183 | 412,257 | 521,516 | 356,176 | 63,09 | 3,16
2017-09-03 13:00:00 | 52,9 | 18,04 | 1089,832 | 501,561 | 380,78875 | 9,72712 | 1,64651 | 299,321 | 298,559 | 301,252 | 294,458190319 | 290,1597635355 | 359,057 | 291,553 | 577,546 | 508,814 | 416,929 | 390,382 | 403,292 | 518,641 | 347,307 | 63,16 | 2,58
2017-09-03 13:00:00 | 52,9 | 18,04 | 2362,85 | 525,788 | 401,327 | 9,65856 | 1,63564 | 299,731 | 295,461 | 301,384 | 294,4880528053 | 290,2295420162 | 359,216 | 344,0006666667 | 641,087 | 511,278 | 406,378 | 368,001 | 354,853 | 451,152 | 321,181 | 63,16 | 2,58
2017-09-03 13:00:00 | 52,9 | 18,04 | 1362,155 | 508,335 | 382,082 | 9,67738 | 1,63 | 300,071 | 298,106 | 297,152 | 294,4826842684 | 290,2169975703 | 354,895 | 333,5538 | 549,008 | 505,606 | 414,452 | 416,326 | 434,63 | 504,771 | 338,228 | 63,16 | 2,58
2017-09-03 14:00:00 | 52,9 | 18,04 | 2808,47 | 376,2816666667 | 379,6811445087 | 9,69336 | 1,5693446154 | 300,819 | 295,525 | 302,77 | 294,4112156216 | 290,0499996332 | 347,423 | 315,2282 | 547,281 | 679,988 | 486,557 | 450,537 | 309,418 | 461,276 | 240,756 | 62,81 | 3,95
2017-09-03 14:00:00 | 52,9 | 18,04 | 2578,48 | 403,5371212121 | 379,7873583815 | 9,69336 | 1,5872407692 | 300,794 | 291,533 | 302,346 | 294,4162486249 | 290,0617600513 | 338,272 | 286,557 | 691,553 | 712,259 | 544,999 | 385,725 | 346,767 | 568,575 | 427,757 | 62,81 | 3,95
2017-09-03 14:00:00 | 52,9 | 18,04 | 3012,27 | 410,8052424242 | 379,8156820809 | 9,69336 | 1,5920130769 | 301,025 | 305,187 | 298,569 | 294,4175907591 | 290,0648961628 | 338,888 | 367,141 | 583,837 | 710,604 | 562,97 | 371,422 | 398,237 | 569,724 | 463,93 | 62,81 | 3,95
2017-09-03 15:00:00 | 52,9 | 18,04 | 3518,45 | 493,449 | 379,1500751445 | 9,75926 | 1,74584 | 299,504 | 296,569 | 301,52 | 294,3860506051 | 289,9911975428 | 326,554 | 301,7016 | 650,194 | 481,353 | 428,779 | 312,462 | 315,927 | 471,837 | 253,437 | 64,59 | 1,96
2017-09-03 15:00:00 | 52,9 | 18,04 | 2825,22 | 594,794 | 384,604 | 9,79674 | 1,75862 | 298,706 | 299,729 | 302,002 | 294,3451155116 | 289,8955461422 | 337,033 | 355,612 | 563,338 | 511,237 | 395,822 | 301,049 | 384,542 | 522,882 | 280,209 | 64,59 | 1,96
2017-09-03 15:00:00 | 52,9 | 18,04 | 2861,08 | 597,205 | 377,804 | 9,79357 | 1,76245 | 298,886 | 292,765 | 299,219 | 294,3481353135 | 289,9026023931 | 352,434 | 341,936 | 583,036 | 492,928 | 417,357 | 320,158 | 336,527 | 487,958 | 306,619 | 64,59 | 1,96
2017-09-03 15:00:00 | 52,9 | 18,04 | 3013,9 | 584,413 | 378,554 | 9,8026 | 1,75612 | 299,432 | 301,411 | 297,894 | 294,3722937294 | 289,9590523999 | 365,709 | 266,848 | 565,489 | 427,628 | 235,445 | 357,572 | 353,665 | 487,382 | 356,283 | 64,59 | 1,96
2017-09-03 15:00:00 | 52,9 | 18,04 | 2831,06 | 605,766 | 379,1875 | 9,7962 | 1,7612 | 299,968 | 299,859 | 297,194 | 294,3592079208 | 289,9284753129 | 339,636 | 340,6296666667 | 633,96 | 527,895 | 418,286 | 411,345 | 389,393 | 527,658 | 355,879 | 64,59 | 1,96
2017-09-03 15:00:00 | 52,9 | 18,04 | 2919,42 | 582,571 | 377,126 | 9,79321 | 1,76269 | 298,991 | 301,855 | 297,084 | 294,3484708471 | 289,9033864209 | 354,476 | 354,325 | 573,527 | 475,745 | 413,835 | 336,542 | 337,807 | 451,714 | 295,333 | 64,59 | 1,96
2017-09-03 15:00:00 | 52,9 | 18,04 | 3082,22 | 538,118 | 378,8880809249 | 9,80213 | 1,71239 | 298,634 | 293,749 | 302,395 | 294,3736358636 | 289,9621885114 | 362,329 | 348,573 | 592,152 | 472,165 | 295,592 | 384,271 | 515,384 | 630,13 | 548,681 | 64,59 | 1,96
2017-09-03 16:00:00 | 55,99 | 15,13 | 3267,35 | 601,439 | 379,042 | 9,86691 | 1,75643 | 299,839 | 305,46 | 297,73 | 294,3202860286 | 289,8375280796 | 363,04 | 316,95775 | 552,741 | 504,325 | 403,695 | 323,687 | 318,902 | 508,433 | 273,555 | 64,93 | 1,66
2017-09-03 16:00:00 | 55,99 | 15,13 | 3339,48 | 574,42 | 383,12 | 9,85989 | 1,73906 | 298,874 | 302,235 | 301,147 | 294,2937788779 | 289,7755898776 | 347,111 | 347,629 | 654,329 | 496,555 | 402,25 | 406,974 | 391,489 | 519,324 | 394,35 | 64,93 | 1,66
2017-09-03 17:00:00 | 55,99 | 15,13 | 1600,61 | 570,675 | 379,3605 | 9,78555 | 1,73142 | 299,615 | 305,582 | 298,736 | 294,2702915292 | 289,7207079265 | 345,28 | 347,5315 | 657,859 | 493,912 | 400,288 | 394,422 | 390,447 | 483,914 | 353,357 | 64,83 | 1,76
2017-09-03 17:00:00 | 55,99 | 15,13 | 2672,97 | 533,625 | 383,088 | 9,76969 | 1,67776 | 300,58 | 299,705 | 297,472 | 294,2370737074 | 289,643089167 | 354,139 | 363,477 | 375,875 | 596,392 | 483,096 | 386,465 | 399,425 | 442,054 | 479,388 | 64,83 | 1,76
2017-09-03 17:00:00 | 55,99 | 15,13 | 2774,4 | 536,356 | 378,414 | 9,77511 | 1,6998 | 299,632 | 296,7 | 298,305 | 294,2447909791 | 289,6611218081 | 354,376 | 341,83 | 529,656 | 608,128 | 519,311 | 466,168 | 365,338 | 439,971 | 348,65 | 64,83 | 1,76
2017-09-03 18:00:00 | 55,99 | 15,13 | 4446,24 | 513,564 | 377,564 | 9,78829 | 1,71202 | 298,828 | 302,668 | 297,879 | 294,1669471947 | 289,4792273415 | 337,846 | 328,04 | 615,425 | 624,18 | 608,208 | 162,5750537634 | 365,65 | 353,438 | 360,362 | 64,69 | 3,02
2017-09-03 18:00:00 | 55,99 | 15,13 | 3195,63 | 515,227 | 381,03 | 9,80691 | 1,71563 | 298,893 | 302,748 | 299,633 | 294,1776842684 | 289,5043162334 | 355,212 | 369,748 | 616,936 | 610,395 | 614,447 | 162,4735483871 | 347,379 | 347,364 | 356,599 | 64,69 | 3,02
2017-09-03 18:00:00 | 55,99 | 15,13 | 4146,73 | 523,408 | 382,033 | 9,76381 | 1,71301 | 298,584 | 306,002 | 299,926 | 294,1582233223 | 289,4588426168 | 365,673 | 283,471 | 612,669 | 608,625 | 612,982 | 162,6575268817 | 363,574 | 365,912 | 356,069 | 64,69 | 3,02
2017-09-03 18:00:00 | 55,99 | 15,13 | 3356,44 | 545,086 | 379,107 | 9,82065 | 1,71842 | 300,366 | 299,463 | 299,057 | 294,2038558856 | 289,5654704076 | 369,664 | 334,808 | 561,343 | 597,682 | 619,308 | 295,997 | 357,309 | 349,465 | 338,326 | 64,69 | 3,02
2017-09-03 18:00:00 | 55,99 | 15,13 | 3588,92 | 544,762 | 379,067 | 9,81325 | 1,71175 | 300,798 | 305,422 | 297,957 | 294,2085533553 | 289,5764467978 | 346,546 | 296,86375 | 611,857 | 585,727 | 578,969 | 302,312 | 358,381 | 345,12 | 354,719 | 64,69 | 3,02
2017-09-03 18:00:00 | 55,99 | 15,13 | 4181,16 | 562,438 | 416,6595 | 9,76099 | 1,71301 | 299,58 | 302,826 | 301,614 | 294,1572167217 | 289,4564905332 | 351,874 | 340,274 | 552,893 | 612,047 | 605,653 | 162,6670430108 | 365,044 | 342,848 | 363,86 | 64,69 | 3,02
2017-09-03 19:00:00 | 55,99 | 15,13 | 3608,55 | 579,224 | 414,084254902 | 9,73886 | 1,7 | 299,852 | 297,926 | 301,974 | 294,1303740374 | 289,3937683033 | 343,78 | 290,181 | 586,114 | 620,914 | 612,72 | 403,589 | 349,803 | 348,542 | 309,959 | 64,86 | 2,7
2017-09-03 19:00:00 | 55,99 | 15,13 | 2992,18 | 589,486 | 413,0840326797 | 9,72811 | 1,69485 | 297,994 | 296,68 | 300,447 | 294,124669967 | 289,3804398295 | 333,181 | 298,456 | 591,654 | 602,24 | 601,038 | 378,141 | 338,662 | 332,563 | 375,703 | 64,86 | 2,7
2017-09-03 20:00:00 | 55,99 | 15,13 | 3500,09 | 572,001 | 378,397 | 9,71125 | 1,73093 | 298,672 | 296,814 | 301,259 | 294,0548789879 | 289,2173620318 | 336,474 | 341,0486666667 | 670,196 | 610,137 | 604,544 | 342,318 | 393,442 | 340,387 | 420,049 | 64,64 | 2,25
2017-09-03 20:00:00 | 55,99 | 15,13 | 1154,01 | 570,842 | 379,045 | 9,70156 | 1,73418 | 300,035 | 302,583 | 299,185 | 294,0434708471 | 289,1907050841 | 355,48 | 278,316 | 609,376 | 591,011 | 611,236 | 396,386 | 404,178 | 422,075 | 421,625 | 64,64 | 2,25
2017-09-03 20:00:00 | 55,99 | 15,13 | 3265,33 | 574,316 | 385,711 | 9,72184 | 1,72816 | 298,064 | 292,786 | 298,241 | 294,0582343234 | 289,2252023105 | 347,798 | 328,488 | 687,787 | 613,752 | 601,696 | 351,048 | 409,253 | 385,949 | 407,386 | 64,64 | 2,25
2017-09-03 20:00:00 | 55,99 | 15,13 | 3215,91 | 441,273 | 380,345012987 | 9,75637 | 1,66948 | 301,043 | 299,942 | 299,065 | 294,0810506051 | 289,2785162059 | 347,571 | 357,134 | 580,456 | 597,443 | 594,594 | 421,361 | 385,074 | 350,137 | 359,844 | 64,64 | 2,25
2017-09-03 20:00:00 | 55,99 | 15,13 | 1186,64 | 571,801 | 376,831 | 9,69959 | 1,73389 | 299,701 | 294,293 | 300,956 | 294,0511881188 | 289,2087377252 | 340,595 | 302,695 | 620,019 | 629,589 | 603,685 | 304,043 | 391,258 | 321,497 | 398,147 | 64,64 | 2,25
2017-09-03 20:00:00 | 55,99 | 15,13 | 3360,71 | 578,963 | 383,065 | 9,72078 | 1,72843 | 297,752 | 309,572 | 300,134 | 294,0578987899 | 289,2244182827 | 347,184 | 330,60775 | 664,235 | 617,916 | 603,876 | 359,278 | 411,742 | 380,98 | 396,868 | 64,64 | 2,25
2017-09-03 21:00:00 | 55,99 | 15,13 | 1576,2143333333 | 570,56 | 383,161 | 9,54543 | 1,73389 | 301,342 | 302,253 | 298,046 | 294,0216611661 | 289,1397432724 | 341,248 | 304,961 | 599,859 | 577,197 | 610,155 | 337,94 | 385,761 | 485,922 | 485,259 | 64 | 3,49
2017-09-03 21:00:00 | 55,99 | 15,13 | 2997,63 | 546,318 | 385,966 | 9,38526 | 1,7059 | 300,772 | 314,751 | 297,94 | 293,9740154015 | 289,0284113144 | 336,461 | 312,846 | 664,528 | 594,173 | 607,699 | 343,134 | 385,068 | 447,667 | 369,726 | 64 | 3,49
2017-09-03 21:00:00 | 55,99 | 15,13 | 3122,7 | 572,095 | 382,109 | 9,3935 | 1,71153 | 300,383 | 306,411 | 299,91 | 293,9787128713 | 289,0393877046 | 337,944 | 271,201 | 641,777 | 620,461 | 603,34 | 370,047 | 352,687 | 366,532 | 364,545 | 64 | 3,49
2017-09-03 21:00:00 | 55,99 | 15,13 | 3268,53 | 564,737 | 385,624 | 9,40784 | 1,71643 | 301,205 | 290,937 | 302,837 | 293,9850880088 | 289,0542842342 | 336,063 | 331,4194 | 579,36 | 607,487 | 597,359 | 400,471 | 467,322 | 386,149 | 414,656 | 64 | 3,49
2017-09-03 22:00:00 | 55,99 | 15,13 | 2819,85 | 550,542 | 382,12 | 9,38327 | 1,69957 | 299,487 | 303,187 | 300,369 | 293,9696534653 | 289,018218952 | 366,758 | 288,729 | 626,611 | 629,844 | 589,304 | 402,618 | 395,433 | 407,02 | 368,574 | 62,79 | 4,77
2017-09-03 22:00:00 | 55,99 | 15,13 | 2738,25 | 383,281 | 385,8647798165 | 9,64536 | 1,60877 | 299,211 | 305,071 | 298,714 | 293,9176457646 | 288,8966946316 | 340,458 | 279,416 | 614,53 | 610,08 | 584,791 | 397,557 | 399,745 | 409,336 | 399,658 | 62,79 | 4,77
2017-09-03 23:00:00 | 55,99 | 15,13 | 4510,7 | 412,458 | 383,7777706422 | 9,71514 | 1,64089 | 299,112 | 305,33 | 301,691 | 293,9055665567 | 288,8684696282 | 349,842 | 348,512 | 607,884 | 617,713 | 597,822 | 401,876 | 438,857 | 479,793 | 397,808 | 63,47 | 3,93
2017-09-03 23:00:00 | 55,99 | 15,13 | 3623,1 | 478,491 | 381,6327889908 | 9,69065 | 1,70451 | 299,056 | 299,706 | 301,685 | 293,8931518152 | 288,8394605969 | 357,629 | 311,76 | 603,059 | 625,778 | 607,207 | 400,276 | 401,93 | 428,612 | 392,476 | 63,47 | 3,93
2017-09-03 23:00:00 | 55,99 | 15,13 | 2805,55 | 629,279 | 377,59875 | 9,34366 | 1,76603 | 297,826 | 294,458 | 299,998 | 293,8502035204 | 288,7391050291 | 349,314 | 298,313 | 415,926 | 620,305 | 344,323 | 201,548 | 351,775 | 417,321 | 440,136 | 63,47 | 3,93
2017-09-03 23:00:00 | 55,99 | 15,13 | 3126,54 | 583,978 | 381,933 | 9,4987 | 1,74238 | 299,638 | 305,769 | 300,704 | 293,8743619362 | 288,795555036 | 362,531 | 341,969 | 576,815 | 579,552 | 608,284 | 426,163 | 405,485 | 365,418 | 407,778 | 63,47 | 3,93
2017-09-04 00:00:00 | 55,99 | 15,13 | 1299,9486666667 | 526,626 | 385,4743333333 | 9,57833 | 1,67775 | 300,482 | 298,029 | 298,751 | 293,7941694169 | 288,6081723743 | 349,362 | 329,514 | 489,341 | 608,648 | 391,23 | 255,654 | 327,987 | 399,148 | 354,709 | 62,63 | 4,87
2017-09-04 00:00:00 | 55,99 | 15,13 | 1359,01 | 611,571 | 381,052 | 9,34118 | 1,76573 | 300,995 | 305,585 | 303,632 | 293,8491969197 | 288,7367529455 | 367,658 | 274,9844 | 361,08 | 583,269 | 256,457 | 373,103 | 325,474 | 245,065 | 197,478 | 62,63 | 4,87
2017-09-04 00:00:00 | 55,99 | 15,13 | 889,96525 | 592,931 | 383,362 | 9,30937 | 1,7463 | 300,586 | 302,234 | 303,241 | 293,8304070407 | 288,6928473846 | 337,897 | 321,8858 | 250,163 | 607,958 | 414,375 | 458,988 | 378,723 | 375,536 | 332,29 | 62,63 | 4,87
2017-09-04 01:00:00 | 54,14 | 14,69 | 1039,2445 | 431,956 | 378,7662816901 | 9,77539 | 1,66974 | 299,942 | 297,091 | 299,278 | 293,7579317932 | 288,523497364 | 343,784 | 302,18725 | 462,908 | 575,666 | 394,487 | 300,789 | 340,434 | 406,491 | 350,459 | 63,5 | 4,68
2017-09-04 01:00:00 | 54,14 | 14,69 | 3469,15 | 478,934 | 378,6132676056 | 9,80408 | 1,69787 | 299,905 | 304,491 | 302,344 | 293,7391419142 | 288,4795918031 | 347,043 | 286,155 | 478,559 | 603,817 | 398,098 | 309,116 | 359,364 | 419,926 | 360,512 | 63,5 | 4,68
2017-09-04 02:00:00 | 54,14 | 14,69 | 277,414 | 477,325 | 383,306 | 9,57923 | 1,73637 | 301,014 | 300,219 | 298,713 | 293,7109570957 | 288,4137334617 | 338,05 | 366,6625 | 347,595 | 581,262 | 414,28 | 463,526 | 389,375 | 326,533 | 348,526 | 63,38 | 3,83
2017-09-04 02:00:00 | 54,14 | 14,69 | 1558,8548 | 562,133 | 376,473 | 9,48668 | 1,74254 | 299,092 | 303,211 | 298,302 | 293,7022332233 | 288,393348737 | 336,341 | 331,298 | 376,617 | 599,953 | 403,054 | 338,768 | 343,707 | 282,294 | 337,051 | 63,38 | 3,83
2017-09-04 02:00:00 | 54,14 | 14,69 | 2116,09 | 710,453 | 383,163 | 9,30418 | 1,74834 | 299,078 | 292,02 | 299,281 | 293,6847854785 | 288,3525792876 | 354,885 | 362,9425 | 422,909 | 613,15 | 402,57 | 335,487 | 344,789 | 317,186 | 343,801 | 63,38 | 3,83
2017-09-04 03:00:00 | 54,14 | 14,69 | 2778,67 | 566,699 | 383,824 | 9,06998 | 1,72627 | 301,824 | 300,087 | 299,327 | 293,6643179318 | 288,3047535873 | 363,487 | 313,213 | 399,65 | 570,938 | 389,765 | 364,016 | 362,348 | 371,623 | 314,918 | 63,15 | 3,74
2017-09-04 03:00:00 | 54,14 | 14,69 | 246,059 | 498,858 | 378,23 | 8,99925 | 1,6269 | 300,213 | 298,77 | 302,104 | 293,6089548955 | 288,1753889882 | 345,532 | 339,635 | 468,775 | 611,629 | 405,16 | 326,182 | 337,788 | 335,697 | 362,795 | 63,15 | 3,74
2017-09-04 04:00:00 | 54,14 | 14,69 | 1706,08 | 439,952 | 379,2123571429 | 9,0161 | 1,59529 | 299,649 | 309,173 | 302,945 | 293,5955335534 | 288,1440278733 | 353,324 | 333,7913333333 | 447,523 | 619,625 | 409,596 | 295,121 | 348,532 | 367,075 | 351,718 | 63,2 | 2,73
2017-09-04 04:00:00 | 54,14 | 14,69 | 2792,61 | 472,982 | 385,0387281553 | 9,14372 | 1,67712 | 299,22 | 304,038 | 300,539 | 293,5636578658 | 288,0695452253 | 365,258 | 363,71 | 162,119 | 596,665 | 400,731 | 508,761 | 386,252 | 350,606 | 340,639 | 63,2 | 2,73
2017-09-04 04:00:00 | 54,14 | 14,69 | 1168 | 472,975 | 377,4348571429 | 9,02046 | 1,61539 | 300,979 | 296,568 | 299,268 | 293,6002310231 | 288,1550042635 | 340,09 | 337,7803333333 | 288,692 | 590,344 | 395,349 | 445,645 | 348,006 | 316,507 | 348,391 | 63,2 | 2,73
2017-09-04 04:00:00 | 54,14 | 14,69 | 1695,438 | 530,926 | 376,7178 | 9,24737 | 1,70985 | 300,605 | 302,114 | 300,675 | 293,549229923 | 288,0358320268 | 364,364 | 320,32275 | 468,511 | 614,765 | 405,018 | 348,48 | 369,126 | 374,787 | 387,842 | 63,2 | 2,73
2017-09-04 04:00:00 | 54,14 | 14,69 | 2729,91 | 487,767 | 382,081 | 9,01222 | 1,62206 | 298,25 | 305,799 | 302,442 | 293,6035863586 | 288,1628445422 | 337,087 | 266,372 | 489,28 | 627,392 | 402,547 | 295,554 | 353,71 | 438,04 | 362,686 | 63,2 | 2,73
2017-09-04 05:00:00 | 54,14 | 14,69 | 2875,78 | 483,634 | 383,645826087 | 9,6345 | 1,71136 | 300,899 | 304,532 | 299,732 | 293,4884983498 | 287,8939229817 | 370,002 | 348,64 | 581,088 | 594,38 | 399,932 | 296,459 | 366,038 | 409,525 | 438,962 | 64,12 | 2,72
2017-09-04 05:00:00 | 54,14 | 14,69 | 2847,7 | 651,312 | 391,625 | 9,50908 | 1,71629 | 299,061 | 306,843 | 299,428 | 293,5156765677 | 287,9574292394 | 364,054 | 213,558 | 525,133 | 602,707 | 399,106 | 299,633 | 338,13 | 445,204 | 337,807 | 64,12 | 2,72
2017-09-04 05:00:00 | 54,14 | 14,69 | 2837,53 | 550,111 | 387,4043333333 | 9,47983 | 1,71768 | 299,936 | 294,448 | 298,85 | 293,5190319032 | 287,9652695182 | 355,454 | 299,233 | 226,082 | 576,343 | 387,625 | 412,084 | 380,59 | 385,133 | 389,845 | 64,12 | 2,72
2017-09-04 05:00:00 | 54,14 | 14,69 | 2888,78 | 546,246 | 381,8925714286 | 9,46509 | 1,71837 | 298,619 | 299,735 | 297,956 | 293,520709571 | 287,9691896575 | 365,685 | 258,276 | 503,918 | 620,375 | 394,302 | 317,444 | 341,193 | 424,805 | 351,678 | 64,12 | 2,72
2017-09-04 06:00:00 | 54,14 | 14,69 | 2736,75 | 534,874 | 400,178 | 9,65295 | 1,66313 | 299,805 | 311,926 | 301,378 | 293,4509185919 | 287,8061118599 | 344,81 | 345,929 | 466,343 | 609,323 | 418,207 | 317,252 | 348,403 | 405,983 | 374,517 | 63,65 | 3
2017-09-04 06:00:00 | 54,14 | 14,69 | 2695,95 | 554,956 | 382,598 | 9,65567 | 1,70665 | 302,148 | 290,985 | 300,016 | 293,4834653465 | 287,8821625636 | 360,973 | 289,7384 | 358,739 | 611,99 | 392,735 | 298,186 | 325,229 | 366,778 | 333,808 | 63,65 | 3
2017-09-04 07:00:00 | 54,14 | 14,69 | 1712,3352173913 | 388,5389281046 | 398,1438235294 | 9,3028 | 1,6841611688 | 253,345 | 246,165 | 250,702 | 293,376430143 | 287,632057672 | 244,5 | 244,549 | 403,213 | 602,749 | 649,263 | 204,912 | 238,6279402985 | 661,6477142857 | 445,073 | 64,21 | 2,83
2017-09-04 07:00:00 | 54,14 | 14,69 | 2813,33 | 496,884 | 377,8294387755 | 9,55658 | 1,67628 | 300,685 | 308,294 | 300,576 | 293,4197139714 | 287,7331972677 | 354,277 | 277,409 | 483,661 | 577,066 | 384,755 | 426,627 | 355,9 | 327,431 | 401,693 | 64,21 | 2,83
2017-09-04 07:00:00 | 54,14 | 14,69 | 2787,14 | 548,062 | 377,0233571429 | 9,41233 | 1,71092 | 300,25 | 298,284 | 298,596 | 293,4086413641 | 287,7073243479 | 343,251 | 358,5685 | 521,868 | 616,819 | 389,69 | 303,613 | 310,565 | 346,426 | 377,651 | 64,21 | 2,83
2017-09-04 07:00:00 | 54,14 | 14,69 | 3114,47 | 547,229 | 383,1236428571 | 9,39511 | 1,72719 | 300,151 | 297,421 | 300,316 | 293,4046149615 | 287,6979160134 | 363,305 | 301,902 | 555,775 | 603,621 | 400,499 | 282,397 | 347,681 | 434,861 | 447,073 | 64,21 | 2,83
2017-09-04 08:00:00 | 54,14 | 14,69 | 1147,7332 | 472,3684705882 | 404,1617058824 | 9,28358 | 1,6400209091 | 251,164 | 253,024 | 249,111 | 293,3630088009 | 287,6006965571 | 245,697 | 248,916 | 380,583 | 635,965 | 649,764 | 342,096 | 474,3234626866 | 331,017 | 216,9343380282 | 64,21 | 2,83
2017-09-04 08:00:00 | 54,14 | 14,69 | 431,3516666667 | 588,727 | 376,933 | 9,21243 | 1,75194 | 249,763 | 250,026 | 249,829 | 293,3284488449 | 287,5199416862 | 252,424 | 256,153 | 409,016 | 589,724 | 596,912 | 270,139 | 309,941 | 677,0076986301 | 339,411 | 64,21 | 2,83
2017-09-04 09:00:00 | 54,14 | 14,69 | 3083,33 | 350,4498 | 409,3690167598 | 9,22402 | 1,5680178652 | 177,00745 | 184,5845820896 | 203,9236 | 293,2747634763 | 287,3944972264 | 201,727 | 197,801 | 398,894 | 601,816 | 426,295 | 317,937 | 244,263 | 659,2455068493 | 309,138 | 64,21 | 2,83
2017-09-04 09:00:00 | 54,14 | 14,69 | 2672,92 | 375,8551647059 | 414,8206368715 | 9,14977 | 1,5468151685 | 177,79865 | 188,2617164179 | 219,2168571429 | 293,2640264026 | 287,3694083345 | 201,011 | 195,583 | 289,894 | 460,925 | 143,0350769231 | 351,335 | 338,624 | 655,6930684932 | 323,55 | 64,21 | 2,83
2017-09-04 09:00:00 | 54,14 | 14,69 | 2639,15 | 377,443 | 413,8580967742 | 9,14318 | 1,54549 | 177,8481 | 188,4915373134 | 220,1726857143 | 293,2633553355 | 287,3678402787 | 201,89 | 200,043 | 358,689 | 457,964 | 140,0464615385 | 227,929 | 316,953 | 655,4710410959 | 348,128 | 64,21 | 2,83
2017-09-04 10:00:00 | 54,14 | 14,69 | 597,0792173913 | 386,318 | 378,7539606299 | 9,35668 | 1,63633 | 299,318 | 303,721 | 302,074 | 299,557 | 302,833 | 311,198 | 305,58 | 392,049 | 601,667 | 365,47 | 393,361 | 348,732 | 623,588 | 387,074 | 63,85 | 2,14
2017-09-04 10:00:00 | 54,14 | 14,69 | 2941,12 | 459,299 | 379,5142125984 | 9,50569 | 1,69005 | 300,031 | 310,656 | 297,614 | 299,287 | 303,054 | 307,444 | 302,897 | 401,299 | 584,856 | 166,2394615385 | 401,036 | 392,578 | 649,987 | 424,862 | 63,85 | 2,14
2017-09-04 11:00:00 | 54,14 | 14,69 | 2732,42 | 469,36 | 380,0949606299 | 9,68962 | 1,7057 | 299,707 | 290,918 | 301,245 | 300,146 | 296,851 | 298,828 | 309,375 | 386,377 | 580,566 | 516,35 | 408,984 | 366,82 | 605,983 | 398,369 | 63,83 | 2,71
2017-09-04 11:00:00 | 54,14 | 14,69 | 3225,4 | 536,947 | 378,156 | 9,63801 | 1,68593 | 300,533 | 298,069 | 298,005 | 300,249 | 302,997 | 307,935 | 318,504 | 388,018 | 579,758 | 381,585 | 339,11 | 313,438 | 580,543 | 316,577 | 63,83 | 2,71
2017-09-04 11:00:00 | 54,14 | 14,69 | 3068,49 | 551,95 | 384,782 | 9,53014 | 1,71582 | 299,813 | 312,12 | 302,727 | 300,366 | 302,833 | 310,22 | 290,896 | 402,023 | 590,138 | 402,715 | 348,537 | 357,372 | 607,54 | 382,569 | 63,83 | 2,71
2017-09-04 12:00:00 | 54,14 | 14,69 | 3538,28 | 512,126 | 382,073 | 9,39138 | 1,67677 | 302,329 | 304,093 | 300,186 | 300,381 | 303,394 | 297,46 | 305,613 | 369,726 | 605,234 | 391,734 | 357,25 | 362,782 | 605,535 | 345,968 | 63,62 | 2,7
2017-09-04 12:00:00 | 54,14 | 14,69 | 274,4060625 | 502,364 | 377,105 | 9,43847 | 1,67435 | 299,292 | 300,017 | 296,671 | 299,707 | 301,351 | 309,725 | 294,067 | 398,943 | 550,71 | 410,498 | 360,575 | 359,927 | 618,451 | 342,947 | 63,62 | 2,7
2017-09-04 12:00:00 | 54,14 | 14,69 | 475,7248 | 546,103 | 383,906 | 9,4325 | 1,70479 | 299,853 | 299,384 | 302,124 | 302,021 | 303,135 | 302,022 | 289,102 | 406,396 | 592,313 | 391,714 | 328,362 | 360,505 | 602,585 | 352,684 | 63,62 | 2,7
2017-09-04 12:00:00 | 54,14 | 14,69 | 1950,6444 | 554,021 | 388,346 | 9,43909 | 1,70779 | 299,447 | 299,109 | 297,07 | 299,927 | 302,908 | 304,962 | 294,229 | 411,631 | 579,048 | 401,621 | 315,25 | 325,764 | 623,555 | 379,257 | 63,62 | 2,7
2017-09-04 12:00:00 | 54,14 | 14,69 | 2820,0086666667 | 504,277 | 377,253 | 9,49512 | 1,67036 | 299,086 | 297,908 | 299,324 | 300,128 | 300,385 | 292,972 | 289,126 | 405,672 | 623,653 | 418,998 | 351,077 | 341,381 | 610,714 | 364,143 | 63,62 | 2,7
2017-09-04 12:00:00 | 54,14 | 14,69 | 2690,27 | 560,997 | 378,867 | 9,44144 | 1,70886 | 299,707 | 301,131 | 298,995 | 300,207 | 301,624 | 308,882 | 294,077 | 402,944 | 591,21 | 396,57 | 358,54 | 340,953 | 602,448 | 341,633 | 63,62 | 2,7
2017-09-04 13:00:00 | 54,14 | 14,69 | 2635,01 | 529,609 | 383,602 | 9,46564 | 1,69951 | 299,629 | 297,666 | 301,934 | 299,188 | 300,726 | 309,844 | 294,388 | 405,466 | 603,332 | 415,298 | 360,746 | 339,832 | 594,475 | 371,996 | 64,42 | 2,47
2017-09-04 13:00:00 | 54,14 | 14,69 | 3827,15 | 501,122 | 387,285 | 9,49512 | 1,67266 | 301,03 | 296,986 | 302,42 | 299,639 | 301,446 | 290,998 | 295,982 | 392,917 | 609,715 | 365,67 | 327,565 | 327,619 | 561,168 | 318,868 | 64,42 | 2,47
2017-09-04 13:00:00 | 54,14 | 14,69 | 3205,27 | 519,169 | 380,991 | 9,48682 | 1,68153 | 300,229 | 297,567 | 298,115 | 299,446 | 299,819 | 290,212 | 311,9 | 392,686 | 609,913 | 392,824 | 349,353 | 340,654 | 610,882 | 334,108 | 64,42 | 2,47
2017-09-04 13:00:00 | 54,14 | 14,69 | 3044,77 | 428,413 | 378,5647142857 | 9,49512 | 1,66697 | 299,881 | 300,013 | 301,813 | 300,851 | 298,782 | 306,995 | 296,805 | 401,84 | 599,575 | 431,01 | 371,788 | 375,439 | 589,983 | 354,573 | 64,42 | 2,47
2017-09-04 14:00:00 | 54,14 | 14,69 | 1692,49625 | 549,636 | 384,494 | 9,28255 | 1,6978 | 300,256 | 298,616 | 298,168 | 299,478 | 302,016 | 304,383 | 292,455 | 397,909 | 589,625 | 392,785 | 350,533 | 332,729 | 612,755 | 336,584 | 64,47 | 2,9
2017-09-04 14:00:00 | 54,14 | 14,69 | 3230,03 | 555,702 | 376,826 | 9,27832 | 1,72375 | 299,132 | 297,206 | 300,535 | 298,541 | 299,876 | 306,603 | 308,158 | 398,157 | 587,928 | 404,331 | 337,321 | 336,401 | 586,939 | 352,825 | 64,47 | 2,9
2017-09-04 15:00:00 | 54,14 | 14,69 | 3191,47 | 411,761 | 376,9629333333 | 9,30233 | 1,62767 | 301,245 | 303,434 | 303,109 | 300,61 | 302,84 | 308,65 | 301,465 | 396,571 | 554,553 | 398,728 | 357,682 | 329,02 | 610,525 | 347,22 | 64,25 | 2,3
2017-09-04 15:00:00 | 54,14 | 14,69 | 3234,71 | 415,816 | 377,0054666667 | 9,27644 | 1,63335 | 300,794 | 297,062 | 297,578 | 299,599 | 300,019 | 305,004 | 298,372 | 400,991 | 613,881 | 401,749 | 358,096 | 370,475 | 624,669 | 377,613 | 64,25 | 2,3
2017-09-04 15:00:00 | 54,14 | 14,69 | 955,42664 | 388,199 | 381,9709096774 | 9,46399 | 1,62575 | 299,68 | 302,242 | 299,096 | 299,01 | 301,706 | 300,982 | 291,24 | 397,973 | 610,724 | 395,136 | 354,079 | 350,634 | 597,161 | 355,157 | 64,25 | 2,3
2017-09-04 15:00:00 | 54,14 | 14,69 | 1406,7951304348 | 484,354 | 380,942 | 9,44925 | 1,61859 | 299,848 | 297,429 | 297,949 | 300,947 | 299,927 | 310,796 | 309,544 | 404,139 | 606,465 | 408,786 | 370,646 | 438,35 | 594,701 | 376,135 | 64,25 | 2,3
2017-09-04 16:00:00 | 54,14 | 14,69 | 3095,67 | 445,341 | 379,1157612903 | 9,6224 | 1,66201 | 299,545 | 294,063 | 301,426 | 300,643 | 300,958 | 290,117 | 291,587 | 400,324 | 613,05 | 402,622 | 353,856 | 324,006 | 583,9 | 329,11 | 63,82 | 2,25
2017-09-04 16:00:00 | 54,14 | 14,69 | 2419,89 | 562,024 | 384,461 | 9,67528 | 1,71027 | 299,496 | 296,519 | 298,165 | 297,615 | 299,25 | 301,681 | 298,006 | 384,014 | 603,155 | 422,879 | 352,194 | 352,544 | 632,161 | 349,471 | 63,82 | 2,25
2017-09-04 17:00:00 | 54,14 | 14,69 | 1334,0206666667 | 545,339 | 384,213 | 9,57132 | 1,69696 | 299,609 | 302,677 | 301,624 | 300,048 | 296,873 | 308,76 | 306,284 | 384,291 | 603,105 | 404,961 | 352,978 | 342,546 | 335,24 | 337,162 | 64,5 | 2,08
2017-09-04 17:00:00 | 54,14 | 14,69 | 3715,07 | 429,462 | 379,2230819672 | 9,59365 | 1,65877 | 299,719 | 303,082 | 299,927 | 301,739 | 299,709 | 293,209 | 289,886 | 391,506 | 626,314 | 413,071 | 343,497 | 312,161 | 389,433 | 316,1 | 64,5 | 2,08
2017-09-04 17:00:00 | 54,14 | 14,69 | 3488,11 | 441,103 | 377,8958032787 | 9,62433 | 1,66678 | 300,273 | 290,707 | 298,389 | 300,809 | 298,76 | 293,437 | 292,193 | 420,565 | 590,012 | 406,335 | 360,646 | 358,528 | 331,758 | 361,222 | 64,5 | 2,08
2017-09-04 17:00:00 | 54,14 | 14,69 | 2945,4071304348 | 544,309 | 379,869 | 9,61638 | 1,69461 | 299,6 | 300,625 | 298,22 | 299,983 | 301,757 | 299,468 | 308,057 | 387,776 | 578,782 | 390,606 | 345,986 | 343,361 | 334,835 | 347,876 | 64,5 | 2,08
2017-09-04 17:00:00 | 54,14 | 14,69 | 3032,39 | 433,136 | 381,5826885246 | 9,61995 | 1,6718 | 300,556 | 299,54 | 301,946 | 299,285 | 298,216 | 305,033 | 296,055 | 407,87 | 586,995 | 401,336 | 342,175 | 391,623 | 637,199 | 401,433 | 64,5 | 2,08
2017-09-04 18:00:00 | 54,14 | 14,69 | 3000,13 | 541,739 | 377,798 | 9,40625 | 1,72146 | 300,325 | 302,5 | 298,608 | 300,4 | 297,547 | 305,705 | 297,581 | 383,667 | 596,481 | 403,186 | 343,121 | 365,094 | 356,553 | 407,753 | 64,26 | 2,63
2017-09-04 18:00:00 | 54,14 | 14,69 | 2943,43 | 541,689 | 378,673 | 9,40625 | 1,72268 | 299,402 | 299,694 | 299,841 | 301,514 | 300,624 | 299,868 | 291,297 | 404,535 | 603,724 | 388,651 | 385,58 | 358,34 | 379,439 | 339,602 | 64,26 | 2,63
2017-09-04 19:00:00 | 54,14 | 14,69 | 3433,23 | 421,207 | 384,0634089219 | 9,42661 | 1,66894 | 301,453 | 304,1 | 302,042 | 298,933 | 296,575 | 301,496 | 291,774 | 410,773 | 614,716 | 371,412 | 342,554 | 348,206 | 330,414 | 350,229 | 64,82 | 2,41
2017-09-04 19:00:00 | 54,14 | 14,69 | 225,393 | 531,138 | 381,33 | 9,4243 | 1,69556 | 300,529 | 309,058 | 299,984 | 296,115 | 299,574 | 308,018 | 305,076 | 386,096 | 595,755 | 395,351 | 364,52 | 339,066 | 413,495 | 317,435 | 64,82 | 2,41
2017-09-04 20:00:00 | 54,14 | 14,69 | 3513,11 | 393,951 | 382,3510148699 | 9,32435 | 1,66282 | 300,538 | 298,872 | 300,286 | 298,223 | 302,189 | 292,891 | 281,427 | 404,757 | 607,479 | 373,067 | 357,63 | 363,905 | 379,237 | 379,706 | 62,22 | 4,89
2017-09-04 20:00:00 | 54,14 | 14,69 | 241,965375 | 474,579 | 383,3250371747 | 9,37632 | 1,66812 | 299,928 | 295,971 | 297,075 | 298,185 | 296,42 | 298,007 | 320,193 | 393,834 | 596,495 | 434,883 | 329,409 | 344,721 | 372,279 | 364,557 | 62,22 | 4,89
2017-09-04 21:00:00 | 54,14 | 14,69 | 2557,8717 | 566,436 | 376,866 | 9,63612 | 1,73755 | 300,872 | 302,987 | 300,213 | 299,613 | 298,236 | 308,122 | 298,133 | 386,508 | 598,951 | 393,938 | 335,902 | 356,952 | 346,373 | 338,124 | 62,57 | 4,08
2017-09-04 21:00:00 | 54,14 | 14,69 | 3019,13 | 568,232 | 382,141 | 9,55985 | 1,72874 | 300,102 | 303,611 | 299,913 | 300,193 | 302,124 | 307,426 | 311,411 | 411,663 | 602,241 | 390,487 | 289,97 | 327,235 | 344,941 | 357,762 | 62,57 | 4,08
2017-09-04 21:00:00 | 54,14 | 14,69 | 3997,15 | 584,21 | 377,42 | 9,61084 | 1,73692 | 300,26 | 302,563 | 300,134 | 299,858 | 300,479 | 306,255 | 290,082 | 413,705 | 600,358 | 396,57 | 337,811 | 344,253 | 408,972 | 363,785 | 62,57 | 4,08
2017-09-04 22:00:00 | 54,14 | 14,69 | 1830,7261333333 | 507,482 | 381,369 | 9,61188 | 1,64917 | 301,022 | 298,901 | 302,12 | 301,231 | 298,691 | 289,722 | 299,635 | 398,824 | 590,391 | 385,213 | 370,043 | 341,159 | 368,73 | 319,676 | 62,2 | 4,89
2017-09-04 22:00:00 | 54,14 | 14,69 | 771,31975 | 506,401 | 380,653 | 9,6129 | 1,68613 | 300,836 | 299,236 | 299,237 | 299,309 | 300,893 | 305,977 | 290,589 | 408,641 | 597,305 | 383,342 | 381,315 | 346,926 | 379,19 | 317,339 | 62,2 | 4,89
2017-09-04 22:00:00 | 54,14 | 14,69 | 1351,0542105263 | 492,815 | 377,52 | 9,56938 | 1,62867 | 300,033 | 299,082 | 297,949 | 300,0232692646 | 303,4034374451 | 343,251 | 334,2045 | 387,056 | 612,973 | 398,99 | 376,916 | 357,296 | 384,797 | 338,441 | 62,2 | 4,89
2017-09-04 22:00:00 | 54,14 | 14,69 | 3287,11 | 489,444 | 378,7035 | 9,53477 | 1,63578 | 299,606 | 303,382 | 298,668 | 300,0089164958 | 303,3515106944 | 345,938 | 271,536 | 412,373 | 615,63 | 397,46 | 322,588 | 348,846 | 303,282 | 332,843 | 62,2 | 4,89
2017-09-04 22:00:00 | 54,14 | 14,69 | 708,207 | 490,329 | 378,464 | 9,58535 | 1,62276 | 298,561 | 292,837 | 300,069 | 300,0355716379 | 303,4479460885 | 332,944 | 352,2144 | 402,754 | 611,038 | 411,254 | 354,519 | 323,72 | 346,407 | 394,905 | 62,2 | 4,89
2017-09-04 23:00:00 | 54,14 | 14,69 | 1995,49952 | 550,315 | 380,291 | 9,54438 | 1,70394 | 300,366 | 308,655 | 298,216 | 299,8735903897 | 302,8619156168 | 344,676 | 347,1026 | 411,599 | 607,858 | 411,871 | 339,844 | 350,863 | 331,957 | 368,405 | 62,1889123196 | 4,8539210039
2017-09-04 23:00:00 | 54,14 | 14,69 | 3121,83 | 555,462 | 387,541 | 9,48974 | 1,701 | 299,736 | 302,642 | 298,169 | 299,8110533255 | 302,635663346 | 342,923 | 366,18 | 397,292 | 611,987 | 396,315 | 343,384 | 347,654 | 382,824 | 363,905 | 62,1828190899 | 4,8340938079
2017-09-04 23:00:00 | 54,14 | 14,69 | 2925,08 | 553,69 | 380,554 | 9,49141 | 1,7051 | 299,74 | 294,675 | 301,717 | 299,8243808966 | 302,6838810431 | 353,729 | 300,202 | 408,219 | 582,137 | 419,723 | 341,54 | 356,611 | 315,23 | 339,438 | 62,1841176471 | 4,8383192759
2017-09-05 00:00:00 | 54,14 | 14,69 | 245,10875 | 431,744 | 384,7289545455 | 9,45936 | 1,65965 | 299,528 | 301,368 | 300,488 | 299,632668913 | 301,9902880164 | 357,222 | 317,179 | 415,804 | 601,356 | 415,984 | 356,331 | 322,36 | 328,394 | 321,502 | 62,1654384018 | 4,7775375437
2017-09-05 00:00:00 | 54,14 | 14,69 | 1938,681488 | 469,36 | 381,2298181818 | 9,48674 | 1,67202 | 300,366 | 306,958 | 298,389 | 299,6562484618 | 302,0755962496 | 366,504 | 263,232 | 398,889 | 602,656 | 402,505 | 396,094 | 362,965 | 355,637 | 333,813 | 62,1677358491 | 4,7850133717
2017-09-05 00:00:00 | 54,14 | 14,69 | 134,135 | 422,415 | 383,2075909091 | 9,46684 | 1,66665 | 300,824 | 295,046 | 302,069 | 299,6429208907 | 302,0273785526 | 338,689 | 264,314 | 428,955 | 581,097 | 402,471 | 336,587 | 333,141 | 362,812 | 377,856 | 62,1664372919 | 4,7807879037
2017-09-05 00:00:00 | 54,14 | 14,69 | 75,3359 | 535,037 | 379,572 | 9,50195 | 1,67824 | 298,861 | 306,841 | 301,685 | 299,6736768239 | 302,1386501611 | 361,676 | 365,345 | 380,878 | 602,446 | 404,01 | 386,535 | 344,735 | 294,875 | 311,886 | 62,1694339623 | 4,7905389837
2017-09-05 00:00:00 | 54,14 | 14,69 | 2441,0724 | 519,33 | 377,019 | 9,50195 | 1,68054 | 301,185 | 294,351 | 299,268 | 299,6859791972 | 302,1831588046 | 353,37 | 324,3824 | 421,098 | 608,317 | 385,837 | 323,947 | 332,405 | 408,313 | 377,444 | 62,1706326304 | 4,7944394158
2017-09-05 01:00:00 | 48,05 | 28,54 | 2858,51 | 408,201 | 394,1614090909 | 9,4822 | 1,62299 | 301,17 | 301,245 | 299,381 | 299,569106651 | 301,7603266921 | 341,032 | 342,5294 | 400,439 | 586,206 | 388,233 | 359,858 | 343,119 | 334,283 | 345,822 | 62,159245283 | 4,7573853117
2017-09-05 01:00:00 | 48,05 | 28,54 | 2934,73 | 405,575 | 405,4195 | 9,37579 | 1,62152 | 299,167 | 296,75 | 299,211 | 299,4932420158 | 301,4858567243 | 364,247 | 349 | 413,2 | 613,054 | 402,465 | 367,544 | 345,456 | 366,722 | 336,021 | 62,1518534961 | 4,7333326476
2017-09-05 02:00:00 | 48,05 | 28,54 | 3184,38 | 558,22 | 393,093 | 9,27979 | 1,69814 | 299,896 | 304,231 | 297,919 | 299,3732938764 | 301,0518974509 | 341,548 | 338,2275 | 376,659 | 597,266 | 407,157 | 354,659 | 334,784 | 356,031 | 344,527 | 62,1401664817 | 4,6953034355
2017-09-05 02:00:00 | 48,05 | 28,54 | 3085,65 | 595,019 | 418,335 | 9,32327 | 1,71912 | 299,862 | 309,425 | 298,663 | 299,3261347788 | 300,8812809845 | 361,717 | 341,12775 | 385,985 | 595,412 | 405,832 | 374,129 | 347,96 | 414,404 | 337,795 | 62,1355715871 | 4,6803517795
2017-09-05 02:00:00 | 48,05 | 28,54 | 1421,7485833333 | 551,822 | 415,1562272727 | 9,33671 | 1,67825 | 300,676 | 301,848 | 299,617 | 299,4276293583 | 301,2484772927 | 339,63 | 310,8804 | 389,2 | 568,28 | 375,444 | 392,969 | 352,74 | 313,101 | 289,559 | 62,1454605993 | 4,7125303436
2017-09-05 02:00:00 | 48,05 | 28,54 | 3279,66 | 544,484 | 406,38 | 9,30569 | 1,71894 | 299,372 | 303,758 | 299,466 | 299,3404875476 | 300,9332077351 | 338,232 | 250,816 | 414,375 | 618,67 | 407,673 | 314,407 | 358,677 | 400,285 | 391,336 | 62,1369700333 | 4,6849022835
2017-09-05 02:00:00 | 48,05 | 28,54 | 3293,69 | 602,792 | 378,922 | 9,38304 | 1,73535 | 299,348 | 298,667 | 303,245 | 299,257446528 | 300,632774392 | 359,709 | 252,777 | 404,133 | 622,234 | 398,728 | 317,664 | 358,706 | 295,108 | 348,388 | 62,1288790233 | 4,6585743674
2017-09-05 02:00:00 | 48,05 | 28,54 | 3136,99 | 552,846 | 388,466 | 9,27979 | 1,68736 | 300,99 | 305,56 | 301,161 | 299,3825206563 | 301,0852789335 | 345,215 | 317,79725 | 384,049 | 600,701 | 406,399 | 360,304 | 341,885 | 257,292 | 348,733 | 62,1410654828 | 4,6982287595
2017-09-05 03:00:00 | 48,05 | 28,54 | 2879,17 | 562,687 | 383,589 | 9,29988 | 1,71744 | 299,707 | 305,611 | 302,195 | 299,0831629065 | 300,0022352769 | 340,383 | 324,5795 | 417,029 | 612,521 | 418,447 | 321,976 | 357,62 | 411,131 | 402,501 | 62,1118978912 | 4,6033182473
2017-09-05 03:00:00 | 48,05 | 28,54 | 4411,88 | 562,994 | 377,892 | 9,29183 | 1,73149 | 299,709 | 301,133 | 302,309 | 299,1282716086 | 300,1654336361 | 340,162 | 339,606 | 406,737 | 618,787 | 403,58 | 316,787 | 360,003 | 388,078 | 390,67 | 62,1162930078 | 4,6176198313
2017-09-05 04:00:00 | 48,05 | 28,54 | 89,2057 | 483,959 | 379,1492413793 | 9,20323 | 1,72129 | 299,52 | 298,738 | 298,346 | 298,9601391737 | 299,5571488427 | 351,43 | 322,42075 | 406,278 | 579,499 | 363,843 | 331,957 | 372,473 | 357,109 | 358,087 | 62,11 | 4,5643139272
2017-09-05 04:00:00 | 48,05 | 28,54 | 2839,23 | 495,132 | 379,7310517241 | 9,19322 | 1,72615 | 300,482 | 302,538 | 303,277 | 298,9775675359 | 299,6202027542 | 334,194 | 296,753 | 397,657 | 607,668 | 395,847 | 342,012 | 318,706 | 387,282 | 387,949 | 62,11 | 4,5698395392
2017-09-05 05:00:00 | 48,05 | 28,54 | 2315,42 | 383,568 | 380,2908657718 | 9,00918 | 1,5877 | 299,079 | 295,201 | 300,995 | 298,7366460592 | 298,7485751538 | 351,762 | 292,095 | 405,127 | 616,966 | 384,075 | 336,244 | 338,904 | 371,654 | 402,484 | 63 | 4,493456079
2017-09-05 05:00:00 | 48,05 | 28,54 | 558,7905652174 | 385,202 | 379,8047919463 | 9,0117 | 1,58124 | 300,97 | 300,143 | 298,691 | 298,7879059478 | 298,9340278348 | 354,547 | 345,392 | 390,812 | 586,506 | 358,93 | 381,06 | 360,367 | 314,481 | 354,844 | 63 | 4,509707879
2017-09-05 05:00:00 | 48,05 | 28,54 | 2399,81 | 372,222 | 379,3867684564 | 8,98259 | 1,57387 | 300,333 | 298,724 | 298,819 | 298,8319894521 | 299,0935171403 | 361,261 | 251,145 | 395,05 | 581,412 | 398,398 | 402,66 | 367,331 | 270,688 | 315,787 | 63 | 4,5236844271
2017-09-05 05:00:00 | 48,05 | 28,54 | 444,2726666667 | 375,083 | 379,4839832215 | 8,98495 | 1,57206 | 298,71 | 300,463 | 297,767 | 298,8217374744 | 299,0564266042 | 356,391 | 303,512 | 406,531 | 613,197 | 387,226 | 334,051 | 352,124 | 385,252 | 359,531 | 63 | 4,5204340671
2017-09-05 05:00:00 | 48,05 | 28,54 | 2516,11 | 396,673 | 379,1048456376 | 9,05562 | 1,59942 | 301,531 | 296,795 | 299,778 | 298,8617201875 | 299,2010796953 | 343,389 | 296,374 | 381,262 | 588,571 | 410,484 | 365,442 | 333,328 | 275,15 | 303,647 | 63 | 4,5331104711
2017-09-05 06:00:00 | 48,05 | 28,54 | 542,668 | 325,463 | 385,3088057851 | 8,99764 | 1,5201236798 | 301,307 | 302,052 | 298,995 | 298,5664632288 | 298,1328722532 | 347,188 | 298,41 | 588,662 | 562,512 | 604,026 | 500,433 | 487,226 | 486,214 | 483,676 | 63 | 4,4395001029
2017-09-05 06:00:00 | 48,05 | 28,54 | 1899,15 | 301,16 | 385,2241570248 | 9,0031 | 1,5201260859 | 300,806 | 304,141 | 299,487 | 298,5490348667 | 298,0698183416 | 351,447 | 365,14475 | 614,889 | 617,187 | 621,376 | 460,495 | 457,931 | 473,036 | 419,627 | 63 | 4,4339744908
2017-09-05 06:00:00 | 48,05 | 28,54 | 911,095 | 376,862 | 380,922761745 | 9,01372 | 1,57197 | 301,25 | 369,805 | 299,596 | 298,6700082039 | 298,5074866686 | 365,88 | 251,964 | 612,417 | 621,842 | 578,539 | 498,793 | 470,689 | 519,439 | 471,48 | 63 | 4,4723287389
2017-09-05 07:00:00 | 48,05 | 28,54 | 507,2021666667 | 291,9440228795 | 384,3826487603 | 9,2089 | 1,5201500049 | 176,0960096931 | 178,195815508 | 209,5285633351 | 298,375776443 | 297,4429882801 | 205,095 | 205,631 | 623,234 | 593,202 | 639,764 | 496,462 | 503,949 | 515,364 | 497,577 | 63 | 4,3790434067
2017-09-05 07:00:00 | 48,05 | 28,54 | 737,6806666667 | 267,483125 | 384,6913677686 | 9,22203 | 1,5201412299 | 175,9505083468 | 176,6968411765 | 208,5374911812 | 298,439338705 | 297,6729496045 | 209,977 | 207,583 | 581,078 | 577,561 | 673,525 | 529,998 | 495,415 | 493,237 | 473,583 | 63 | 4,3991956388
2017-09-05 07:00:00 | 48,05 | 28,54 | 1941,73 | 251,25 | 384,7859752066 | 9,14289 | 1,5201385408 | 191,392 | 176,2374780749 | 208,2337755211 | 298,4588174626 | 297,7434216232 | 239,925 | 206,973 | 606,245 | 581,718 | 564,302 | 356,864 | 388,116 | 505,117 | 480,649 | 63 | 4,4053713228
2017-09-05 07:00:00 | 48,05 | 28,54 | 489,939288 | 295,9190368304 | 384,2581652893 | 9,15892 | 1,5201535432 | 176,1546795907 | 178,8002406417 | 209,9281892036 | 298,3501464987 | 297,3502619396 | 204,799 | 204,501 | 599,147 | 453,41 | 579,791 | 646,5219230769 | 669,1737777778 | 650,608 | 649,776 | 63 | 4,3709175067
2017-09-05 08:00:00 | 48,05 | 28,54 | 1039,102 | 315,6351060268 | 383,6407272727 | 8,98025 | 1,5201710932 | 176,4456822833 | 181,7981893048 | 211,9103335115 | 298,2230219748 | 296,8903392909 | 201,057 | 203,6 | 719,9186620776 | 820,5845097168 | 877,129732175 | 598,8943096305 | 664,7997408638 | 651,75069207 | 640,8679453494 | 63 | 4,3306130426
2017-09-05 08:00:00 | 48,05 | 28,54 | 1466,142 | 314,0451004464 | 383,6905206612 | 8,99077 | 1,5201696779 | 176,4222143242 | 181,5564192513 | 211,7504831641 | 298,2332739525 | 296,9274298271 | 202,398 | 197,452 | 719,0436182728 | 820,5398289839 | 877,1764847214 | 599,8174955207 | 664,7940155039 | 652,1073553038 | 641,6068102995 | 63 | 4,3338634026
2017-09-05 08:00:00 | 48,05 | 28,54 | 1222,9683333333 | 304,0280652902 | 384,0042190083 | 9,05534 | 1,5201607613 | 176,274366182 | 180,0332679144 | 210,7434259754 | 298,2978614122 | 297,1611002051 | 205,036 | 196,389 | 620,302 | 820,2583403665 | 769,643 | 603,1986060606 | 501,397 | 654,3543336766 | 535,058 | 63 | 4,3543406706
2017-09-05 08:00:00 | 48,05 | 28,54 | 176,6675880205 | 326,4471439732 | 383,3021322314 | 8,94121 | 1,5201807174 | 176,605264405 | 183,4422256685 | 212,9973158739 | 298,1533085262 | 296,6381236449 | 203,089 | 200,339 | 725,8689599499 | 820,8883387007 | 876,8118148592 | 592,6166455767 | 664,8386733112 | 649,3253820803 | 635,8436636889 | 63 | 4,3085105945
2017-09-05 08:00:00 | 48,05 | 28,54 | 171,71365084 | 321,8361277902 | 383,4465330579 | 8,96586 | 1,520176613 | 176,5372073236 | 182,7410925134 | 212,5337498664 | 298,1830392616 | 296,7456861998 | 202,169 | 196,894 | 723,3313329161 | 820,7587645752 | 876,9473972439 | 595,2938846585 | 664,8220697674 | 650,3597054583 | 637,9863720441 | 63 | 4,3179366386
2017-09-05 09:00:00 | 48,05 | 28,54 | 202,2914010226 | 350,2972276786 | 382,555231405 | 8,93493 | 1,5202019473 | 176,9572837911 | 187,0687764706 | 215,395071085 | 297,9995288602 | 296,0817656021 | 203,233 | 200,355 | 738,9946170213 | 821,5585496946 | 876,1105266627 | 578,7688572228 | 664,9245537099 | 643,9754335736 | 624,7606894377 | 63 | 4,2597551944
2017-09-05 09:00:00 | 48,05 | 28,54 | 181,1090489408 | 330,5811584821 | 383,1726694215 | 8,95148 | 1,5201843973 | 176,6662810985 | 184,0708278075 | 213,4129267771 | 298,1266533841 | 296,5416882508 | 200,957 | 205,406 | 728,1440738423 | 821,0045086063 | 876,6902582385 | 590,216362262 | 664,853559247 | 648,3980576725 | 633,9226148187 | 63 | 4,3000596585
2017-09-05 09:00:00 | 48,05 | 28,54 | 197,8499401023 | 346,1632131696 | 382,6846942149 | 8,99793 | 1,5201982674 | 176,8962670975 | 186,4401743316 | 214,9794601817 | 298,0261840023 | 296,1782009962 | 198,011 | 199,843 | 736,7195031289 | 821,442379789 | 876,2320832834 | 581,1691405375 | 664,9096677741 | 644,9027579815 | 626,6817383079 | 63 | 4,2682061304
2017-09-05 09:00:00 | 48,05 | 28,54 | 202,8038772827 | 350,7742293527 | 382,5402933884 | 8,92592 | 1,5202023719 | 176,9643241788 | 187,1413074866 | 215,4430261892 | 297,9964532669 | 296,0706384413 | 202,44 | 200,284 | 739,2571301627 | 821,5719539145 | 876,0965008987 | 578,4919014558 | 664,9262713178 | 643,8684346035 | 624,5390299527 | 63 | 4,2587800864
2017-09-05 10:00:00 | 48,05 | 28,54 | 229,1109919649 | 375,2603152902 | 381,7734752066 | 8,91844 | 1,5202241679 | 177,3257307485 | 190,8645663102 | 217,9047215393 | 297,8385728098 | 295,499444184 | 207,422 | 203,247 | 752,7328047559 | 822,2600372016 | 875,3765116836 | 564,2748387458 | 665,0144418605 | 638,3758208033 | 613,1605097215 | 63 | 4,2087245423
2017-09-05 11:00:00 | 48,05 | 28,54 | 243,4603272462 | 388,6163621652 | 381,3552107438 | 8,82462 | 1,5202360566 | 177,5228616047 | 192,8954347594 | 219,2474644575 | 297,7524561969 | 295,18788368 | 192,288 | 201,216 | 760,0831727159 | 822,6353553581 | 874,9837902936 | 556,5200772676 | 665,0625348837 | 635,3798496395 | 606,9540441408 | 63 | 4,1814215182
2017-09-05 11:00:00 | 48,05 | 28,54 | 257,2971862673 | 401,4954073661 | 380,9518842975 | 8,875621049 | 1,5202475207 | 177,7129520732 | 194,8537721925 | 220,5422522715 | 297,6694151773 | 294,8874503369 | 203,049 | 199,083 | 767,1710275344 | 822,9972692948 | 874,6050946675 | 549,0422715566 | 665,108910299 | 632,4908774459 | 600,9692380452 | 63 | 4,1550936021
2017-09-05 11:00:00 | 48,05 | 28,54 | 256,6138845873 | 400,8594051339 | 380,9718016529 | 8,8588705594 | 1,5202469546 | 177,7035648896 | 194,7570641711 | 220,4783121326 | 297,6735159684 | 294,9022865514 | 204,785 | 200,642 | 766,8210100125 | 822,9793970017 | 874,623795686 | 549,4115459127 | 665,106620155 | 632,6335427394 | 601,2647840252 | 63 | 4,1563937461
2017-09-05 11:00:00 | 48,05 | 28,54 | 256,9555354273 | 401,17740625 | 380,9618429752 | 8,8672458042 | 1,5202472377 | 177,7082584814 | 194,8054181818 | 220,510282202 | 297,6714655728 | 294,8948684442 | 206,431 | 199,072 | 766,9960187735 | 822,9883331483 | 874,6144451768 | 549,2269087346 | 665,107765227 | 632,5622100927 | 601,1170110352 | 63 | 4,1557436741
2017-09-05 11:00:00 | 48,05 | 28,54 | 240,2146442659 | 385,5953515625 | 381,4498181818 | 8,93579 | 1,5202333675 | 177,4782724825 | 192,4360716578 | 218,9437487974 | 297,7719349546 | 295,2583556988 | 205,42 | 199,531 | 758,4205894869 | 822,5504619656 | 875,0726201318 | 558,2741304591 | 665,0516566999 | 636,0575097837 | 608,357887546 | 63 | 4,1875972022
2017-09-05 12:00:00 | 48,05 | 28,54 | 289,0707143901 | 431,0695111607 | 380,0257272727 | 9,6545188112 | 1,5202738458 | 178,149456112 | 199,3506951872 | 223,5154687333 | 297,4787283914 | 294,1975663639 | 199,919 | 200,216 | 783,4468423029 | 823,8283309273 | 873,7354973038 | 531,8710139978 | 665,2154019934 | 625,8569412976 | 587,2263499737 | 63 | 4,094636906
2017-09-05 12:00:00 | 48,05 | 28,54 | 294,1954769905 | 435,8395279018 | 379,8763471074 | 9,7801474825 | 1,5202780918 | 178,2198599892 | 200,0760053476 | 223,9950197755 | 297,4479724582 | 294,0862947553 | 202,636 | 200,059 | 786,0719737171 | 823,962373126 | 873,5952396645 | 529,101456327 | 665,2325780731 | 624,7869515963 | 585,0097551235 | 63 | 4,084885826
2017-09-05 13:00:00 | 48,05 | 28,54 | 326,9939576333 | 466,3676350446 | 378,9203140496 | 9,1307996911 | 1,520305266 | 178,6704448034 | 204,7179903743 | 227,0641464458 | 297,2511344858 | 293,3741564606 | 199,864 | 199,808 | 802,8728147685 | 824,8202431982 | 872,6975907729 | 511,376287234 | 665,3425049834 | 617,9390175077 | 570,823548082 | 63 | 4,0224789138
2017-09-05 13:00:00 | 48,05 | 28,54 | 332,1187202337 | 471,1376517857 | 378,7709338843 | 9,0422162934 | 1,520309512 | 178,7408486807 | 205,4433005348 | 227,543697488 | 297,2203785526 | 293,262884852 | 199,927 | 198,644 | 805,4979461827 | 824,954285397 | 872,5573331336 | 508,6067295633 | 665,3596810631 | 616,8690278064 | 568,6069532317 | 63 | 4,0127278338
2017-09-05 13:00:00 | 48,05 | 28,54 | 302,5659225712 | 443,6305552455 | 379,6323595041 | 9,5530472201 | 1,5202850268 | 178,3348529887 | 201,2606786096 | 224,7782864778 | 297,3977377674 | 293,904551128 | 195,306 | 199,662 | 790,3596883605 | 824,1813087174 | 873,3661521869 | 524,5778454647 | 665,2606323367 | 623,0393017508 | 581,3893168681 | 63 | 4,0689590619
2017-09-05 13:00:00 | 48,05 | 28,54 | 327,1647830533 | 466,5266356027 | 378,9153347107 | 9,1278469112 | 1,5203054075 | 178,6727915994 | 204,7421673797 | 227,0801314805 | 297,250109288 | 293,370447407 | 205,321 | 198,958 | 802,9603191489 | 824,8247112715 | 872,6929155183 | 511,283968645 | 665,3430775194 | 617,9033511843 | 570,749661587 | 63 | 4,0221538778
2017-09-05 14:00:00 | 48,05 | 28,54 | 333,3144981739 | 472,250655692 | 378,7360785124 | 9,021546834 | 1,5203105027 | 178,757276252 | 205,6125395722 | 227,6555927312 | 297,2132021682 | 293,2369214767 | 192,714 | 201,046 | 806,1104768461 | 824,9855619101 | 872,5246063511 | 507,9604994401 | 665,3636888151 | 616,6193635427 | 568,0897477667 | 63 | 4,0104525818
2017-09-05 15:00:00 | 48,05 | 28,54 | 364,2338991965 | 501,0297566964 | 377,8348181818 | 10,3666593399 | 1,5203361201 | 179,1820463113 | 209,9885775401 | 230,5488840192 | 297,0276413712 | 292,5655827718 | 203,509 | 199,682 | 821,9487697121 | 825,794283176 | 871,6783852606 | 491,2508348264 | 665,4673178295 | 610,1637590113 | 554,7162921703 | 63 | 3,9516210656
2017-09-05 15:00:00 | 48,05 | 28,54 | 370,383614317 | 506,7537767857 | 377,6555619835 | 10,1743955776 | 1,5203412152 | 179,2665309639 | 210,8589497326 | 231,1243452699 | 296,9907342514 | 292,4320568415 | 204,084 | 199,561 | 825,0989274093 | 825,9551338145 | 871,5100760935 | 487,9273656215 | 665,4879291251 | 608,8797713697 | 552,05637835 | 63 | 3,9399197696
2017-09-05 15:00:00 | 48,05 | 28,54 | 368,8461855369 | 505,3227717634 | 377,7003760331 | 10,2224615182 | 1,5203399414 | 179,2454098008 | 210,6413566845 | 230,9804799572 | 296,9999610314 | 292,4654383241 | 204,97 | 199,951 | 824,311387985 | 825,9149211549 | 871,5521533853 | 488,7582329227 | 665,4827763012 | 609,2007682801 | 552,721356805 | 63 | 3,9428450936
2017-09-05 15:00:00 | 48,05 | 28,54 | 381,1456157779 | 516,770811942 | 377,3418636364 | 9,8379339934 | 1,5203501318 | 179,4143791061 | 212,3821010695 | 232,1314024586 | 296,9261467917 | 292,1983864635 | 193,298 | 199,761 | 830,6117033792 | 826,236622432 | 871,2155350509 | 482,1112945129 | 665,5239988926 | 606,6327929969 | 547,4015291645 | 63 | 3,9194425015
2017-09-05 15:00:00 | 48,05 | 28,54 | 387,6369817385 | 522,8128331473 | 377,1526487603 | 9,6349889109 | 1,52035551 | 179,5035573506 | 213,3008272727 | 232,7388337787 | 296,8871892763 | 292,057442426 | 195,537 | 198,614 | 833,9368698373 | 826,4064092171 | 871,0378753745 | 478,6031881299 | 665,5457552602 | 605,2774727085 | 544,5938423542 | 63 | 3,9070911335
2017-09-05 16:00:00 | 56,2 | 12,28 | 402,3279678598 | 536,4868811384 | 377,95396 | 9,1756921452 | 1,5203676818 | 179,7053817986 | 215,3800497326 | 234,1135467664 | 296,7990222678 | 291,7384638148 | 193,271 | 200,391 | 841,4622465582 | 826,7906635203 | 870,6358034751 | 470,6637894737 | 665,5949933555 | 602,210168898 | 538,2396037835 | 63 | 3,8791380374
2017-09-05 16:00:00 | 56,2 | 12,28 | 397,3740306793 | 531,8758649554 | 377,5816 | 9,3305712871 | 1,5203635774 | 179,6373247173 | 214,6789165775 | 233,649980759 | 296,8287530032 | 291,8460263698 | 200,234 | 199,932 | 838,9246195244 | 826,6610893948 | 870,7713858598 | 473,3410285554 | 665,5783898117 | 603,244492276 | 540,3823121387 | 63 | 3,8885640815
2017-09-05 16:00:00 | 56,2 | 12,28 | 1339,625604 | 541,4158984375 | 389,711 | 9,0101316832 | 1,5203720693 | 179,7781324717 | 216,1295368984 | 234,6090828434 | 296,7672411368 | 291,6234831527 | 201,666 | 199,292 | 844,1748823529 | 826,9291737923 | 870,4908705812 | 467,8019132139 | 665,6127419712 | 601,1045128733 | 535,9491224383 | 63 | 3,8690619214
2017-09-05 17:00:00 | 56,2 | 12,28 | 708,712 | 343,55 | 384,005 | 8,80354 | 1,5204039141 | 221,476 | 295,86 | 301,417 | 297,67 | 303,309 | 267,905 | 295,788 | 830,714858156 | 827,9344902832 | 772,5302 | 447,0302306831 | 665,7415625692 | 593,0795901133 | 519,3246610615 | 63 | 3,7959288212
2017-09-05 18:00:00 | 56,2 | 12,28 | 5221,76 | 470,259 | 377,082 | 9,0055 | 1,60447 | 298,94 | 299,663 | 299,451 | 297,449 | 301,381 | 306,407 | 296,315 | 846,0064893617 | 307,712 | 808,128 | 438,2599647256 | 665,7959534884 | 589,6912893924 | 512,3054440357 | 63 | 3,7650504012
2017-09-05 19:00:00 | 56,2 | 12,28 | 3583,03 | 585,116 | 380,706 | 9,66147 | 1,73826 | 300,341 | 304,302 | 302,331 | 300,818 | 298,993 | 308,882 | 302,606 | 395,047 | 332,521 | 804,191 | 416,954 | 365,544 | 377,431 | 438,671 | 63,1185249802 | 3,6681896729
2017-09-05 19:00:00 | 56,2 | 12,28 | 4206,65 | 566,684 | 377,0625 | 9,70251 | 1,72472 | 299,487 | 302,604 | 297,05 | 300,167 | 298,249 | 305,879 | 294,493 | 398,48 | 375,1627777778 | 812,024 | 331,678 | 335,327 | 368,415 | 370,33 | 63,0447264076 | 3,700368237
2017-09-05 19:00:00 | 56,2 | 12,28 | 4169,58 | 570,978 | 382,761 | 9,71027 | 1,72635 | 299,707 | 294,484 | 298,409 | 301,685 | 303,836 | 292,071 | 305,407 | 384,716 | 581,238 | 792,631 | 557,288 | 392,779 | 343,592 | 323,435 | 63,0559080095 | 3,695492697
2017-09-05 20:00:00 | 56,2 | 12,28 | 3007,43 | 588,388 | 412,551 | 9,61747 | 1,69915 | 299,469 | 302,794 | 298,353 | 300,366 | 296,804 | 297,58 | 293,68 | 413,685 | 427,795 | 815,45 | 389,518 | 353,663 | 349,122 | 284,9 | 63,2094686757 | 3,6285352808
2017-09-05 20:00:00 | 56,2 | 12,28 | 389,0153333333 | 585,529 | 411,627 | 9,69713 | 1,68226 | 300,073 | 306,357 | 297,949 | 300,182 | 300,877 | 292,791 | 291,212 | 402,964 | 438,425 | 801,326 | 383,736 | 335,437 | 223,85 | 262,48 | 63,2415226011 | 3,6145587328
2017-09-05 20:00:00 | 56,2 | 12,28 | 202,7508666667 | 578,233 | 412,887 | 9,69996 | 1,68186 | 299,305 | 299,21 | 301,685 | 299,777 | 302,261 | 293,953 | 292,46 | 397,123 | 225,946 | 800,276 | 411,822 | 339,468 | 332,441 | 277,097 | 63,2430134814 | 3,6139086608
2017-09-05 21:00:00 | 56,2 | 12,28 | 4222,12 | 575,747 | 416,9182857143 | 9,6185 | 1,66668 | 300,045 | 304,403 | 299,656 | 301,077 | 301,009 | 294,736 | 296,885 | 405,398 | 413,863 | 780,814 | 420,246 | 358,978 | 336,278 | 324,897 | 63,2780491673 | 3,5986319687
2017-09-05 21:00:00 | 56,2 | 12,28 | 5183,24 | 608,468 | 418,201 | 9,78931 | 1,70622 | 300,569 | 263,611 | 299,589 | 298,54 | 300,132 | 290,326 | 300,569 | 381,216 | 473,611 | 394,79 | 306,097 | 343,176 | 343,173 | 349,309 | 63,3965741475 | 3,5469512446
2017-09-05 21:00:00 | 56,2 | 12,28 | 4304,09 | 568,707 | 417,3586666667 | 9,62133 | 1,66664 | 299,588 | 301,407 | 299,588 | 296,289 | 298,22 | 307,717 | 289,042 | 397,924 | 448,648 | 785,924 | 360,451 | 339,321 | 249,95 | 339,799 | 63,2758128469 | 3,5996070767
2017-09-05 21:00:00 | 56,2 | 12,28 | 3862,96 | 579,721 | 411,892 | 9,54954 | 1,66927 | 299,658 | 304,679 | 301,742 | 299,381 | 300,586 | 304,183 | 294,141 | 413,515 | 468,166 | 323,291 | 389,021 | 361,19 | 289,154 | 328,07 | 63,3414115781 | 3,5710039087
2017-09-05 23:00:00 | 56,2 | 12,28 | 3706,97 | 635,825 | 414,838 | 9,46718 | 1,75045 | 299,952 | 293,546 | 298,559 | 300,532 | 300,321 | 291,56 | 297,033 | 398,719 | 399,22 | 393,139 | 329,149 | 326,686 | 338,096 | 375,946 | 63,6574781919 | 3,4331886443
2017-09-05 23:00:00 | 56,2 | 12,28 | 3945,88 | 645,168 | 412,748 | 9,82434 | 1,75864 | 302,009 | 302,019 | 299,425 | 298,819 | 298,819 | 308,359 | 314,788 | 379,098 | 437,889 | 395,408 | 265,486 | 370,773 | 391,949 | 379,099 | 63,5777160983 | 3,4679674964
2017-09-06 00:00:00 | 56,2 | 12,28 | 3888,2 | 662,042 | 410,147 | 9,48011 | 1,74825 | 300,579 | 304,204 | 299,556 | 299,164 | 299,309 | 309,538 | 310,693 | 406,084 | 444,435 | 384,228 | 328,265 | 290,022 | 208,45 | 229,495 | 63,6723869944 | 3,4266879243
2017-09-06 00:00:00 | 56,2 | 12,28 | 4221,48 | 652,105 | 412,98 | 9,53092 | 1,74764 | 299,953 | 301,792 | 302,75 | 298,921 | 302,904 | 296,904 | 283,891 | 399,167 | 314,1035 | 421,7 | 390,863 | 386,029 | 448,996 | 432,456 | 63,6940047581 | 3,4172618803
2017-09-06 00:00:00 | 56,2 | 12,28 | 4237,55 | 658,483 | 411,79 | 9,66952 | 1,75698 | 299,195 | 313,485 | 303,946 | 302,292 | 298,994 | 295,936 | 306,968 | 407,769 | 473,507 | 410,369 | 362,141 | 387,225 | 461,521 | 445,111 | 63,7357494052 | 3,3990598642
2017-09-06 00:00:00 | 56,2 | 12,28 | 4341,23 | 644,057 | 411,395 | 9,74481 | 1,76678 | 301,294 | 300,636 | 299,951 | 300,242 | 299,147 | 296,166 | 291,234 | 373,748 | 421,162 | 407,18 | 353,072 | 341,906 | 428,728 | 424,936 | 63,7648215702 | 3,3863834602
2017-09-06 01:00:00 | 55,88 | 12,82 | 2797,42 | 552,455 | 416,176 | 9,16689 | 1,65777 | 298,075 | 297,46 | 297,89 | 295,6476951206 | 302,805037237 | 293,186 | 292,457 | 403,025 | 479,746 | 398,481 | 341,25 | 347,46 | 352,749 | 348,215 | 63,9250911975 | 3,31650072
2017-09-06 02:00:00 | 55,88 | 12,82 | 3588,16 | 511,396 | 417,645 | 9,17716 | 1,59938 | 299,564 | 302,249 | 299,774 | 295,8029701509 | 302,8351416768 | 302,872 | 303,558 | 397,89 | 445,261 | 390,73 | 318,416 | 359,421 | 390,95 | 401,632 | 63,94 | 3,31
2017-09-06 02:00:00 | 55,88 | 12,82 | 3652,04 | 566,626 | 417,0482727273 | 9,14742 | 1,64369 | 300,366 | 296,865 | 298,893 | 295,8364608437 | 302,8416347912 | 291,256 | 290,09 | 382,601 | 227,29 | 386,761 | 396,456 | 361,076 | 295,548 | 314,838 | 63,94 | 3,31
2017-09-06 02:00:00 | 55,88 | 12,82 | 2865,19 | 495,119 | 415,547 | 8,96193 | 1,57587 | 300,004 | 299,224 | 299,872 | 295,7278698095 | 302,8205813595 | 301,287 | 291,566 | 403,609 | 278,92 | 399,7 | 377,962 | 361,539 | 398,178 | 337,954 | 63,94 | 3,31
2017-09-06 02:00:00 | 55,88 | 12,82 | 3489,52 | 510,254 | 415,797 | 9,17904 | 1,59791 | 299,84 | 295,365 | 299,784 | 295,8009404119 | 302,8347481547 | 299,961 | 310,286 | 412,18 | 332,246 | 398 | 357,029 | 370,797 | 412,622 | 366,534 | 63,94 | 3,31
2017-09-06 02:00:00 | 55,88 | 12,82 | 2789,84 | 506,094 | 410,817 | 8,96381 | 1,58438 | 299,487 | 304,655 | 300,045 | 295,7197508536 | 302,8190072711 | 293,878 | 301,38 | 396,459 | 281,349 | 404,014 | 412,531 | 342,564 | 341,178 | 309,395 | 63,94 | 3,31
2017-09-06 03:00:00 | 55,88 | 12,82 | 2875,09 | 546,679 | 412,35 | 9,07446 | 1,63213 | 300,097 | 297,146 | 301,839 | 295,8902489261 | 302,8520631266 | 293,306 | 311,067 | 383,023 | 487,932 | 393,884 | 268,488 | 373,775 | 394,29 | 363,681 | 63,99 | 3,11
2017-09-06 03:00:00 | 55,88 | 12,82 | 2898,65 | 482,076 | 417,676 | 8,98366 | 1,56615 | 299,671 | 304,321 | 301,684 | 295,9521559643 | 302,8640655503 | 303,37 | 306,409 | 404,062 | 409,892 | 398,998 | 282,428 | 352,498 | 451,215 | 438 | 63,99 | 3,11
2017-09-06 03:00:00 | 55,88 | 12,82 | 3246,27 | 553,445 | 417,183 | 9,13423 | 1,64654 | 300,404 | 301,988 | 299,3 | 295,8526987554 | 302,8447829679 | 304,361 | 305,341 | 400,924 | 392,674 | 403,273 | 364,92 | 320,273 | 323,964 | 322,473 | 63,99 | 3,11
2017-09-06 04:00:00 | 55,88 | 12,82 | 4643,95 | 568,805 | 407,197 | 9,638 | 1,6772 | 302,544 | 302,269 | 300,727 | 296,1662934244 | 302,9055821307 | 303,055 | 286,6 | 388,178 | 441,977 | 383,912 | 290,451 | 333,526 | 292,405 | 306,44 | 64,27 | 3,57
2017-09-06 05:00:00 | 55,88 | 12,82 | 4423,7 | 575,921 | 405,993 | 9,62162 | 1,68146 | 299,698 | 294,402 | 297,606 | 296,2231261152 | 302,9166007491 | 307,031 | 314,247 | 409,372 | 496,637 | 388,259 | 241,243 | 342,685 | 396,594 | 391,597 | 63,86 | 4,11
2017-09-06 05:00:00 | 55,88 | 12,82 | 3525,7 | 593,573 | 416,798 | 9,67781 | 1,67876 | 300,286 | 301,799 | 298,989 | 296,3682524507 | 302,9447375785 | 303,943 | 297,811 | 418,877 | 477,508 | 391,467 | 281,175 | 330,105 | 331,23 | 353,953 | 63,86 | 4,11
2017-09-06 05:00:00 | 55,88 | 12,82 | 3454,53 | 578,234 | 410,141 | 9,6739 | 1,67331 | 299,404 | 299,909 | 297,949 | 296,3865201013 | 302,9482792773 | 302,445 | 291,381 | 379,533 | 292,249 | 399,412 | 393,974 | 362,592 | 362,578 | 334,213 | 63,86 | 4,11
2017-09-06 05:00:00 | 55,88 | 12,82 | 3526,59 | 636,366 | 413,501 | 9,60188 | 1,68705 | 299,991 | 303,363 | 300,522 | 296,2830034145 | 302,9282096508 | 298,78 | 270,559 | 408,616 | 471,973 | 417,2 | 336,995 | 331,79 | 409,201 | 363,209 | 63,86 | 4,11
2017-09-06 05:00:00 | 55,88 | 12,82 | 3405,96 | 606,647 | 418,409 | 9,65545 | 1,67754 | 300,366 | 301,286 | 300,081 | 296,3581037559 | 302,9427699681 | 305,961 | 312,489 | 398,67 | 247,971 | 395,77 | 380,113 | 331,577 | 431,267 | 328,488 | 63,86 | 4,11
2017-09-06 06:00:00 | 55,88 | 12,82 | 3663,4 | 568,595 | 407,105 | 9,67761 | 1,67969 | 299,358 | 293,4 | 299,216 | 296,4250851415 | 302,955756197 | 300,562 | 288,052 | 423,767 | 441,996 | 405,396 | 364,597 | 332,025 | 271,722 | 335,429 | 64,17 | 2,8
2017-09-06 07:00:00 | 42,74 | 33,4 | 3382,12 | 540,451 | 413,858 | 9,55904 | 1,69521 | 300,806 | 299,238 | 298,603 | 296,6280590373 | 302,9951084059 | 298,149 | 311,387 | 411,8 | 441,565 | 390,978 | 338,309 | 325,737 | 306,199 | 308,62 | 65,08 | 2,59
2017-09-06 07:00:00 | 42,74 | 33,4 | 3729,35 | 462,93 | 378,3724725275 | 9,45112 | 1,64217 | 300,146 | 303,117 | 300,576 | 296,7478136359 | 303,0183262091 | 299,02 | 305,274 | 404,636 | 368,166 | 390,429 | 378,288 | 366,535 | 326,392 | 343,128 | 65,08 | 2,59
2017-09-06 07:00:00 | 42,74 | 33,4 | 2995,13 | 512,864 | 377,92 | 9,53652 | 1,65823 | 300,987 | 299,681 | 298,987 | 296,6767727723 | 303,004552936 | 292,442 | 318,784 | 400,095 | 442,564 | 403,397 | 309,601 | 337,65 | 287,639 | 352,771 | 65,08 | 2,59
2017-09-06 08:00:00 | 42,74 | 33,4 | 3738,83 | 481,343 | 379,0356373626 | 9,26624 | 1,68106 | 298,8 | 294,318 | 301,088 | 296,8432113669 | 303,0368217473 | 291,209 | 298,607 | 662,609 | 314,677 | 842,523 | 343,512 | 461,681 | 346,166 | 370,602 | 65,67 | 1,64
2017-09-06 09:00:00 | 42,74 | 33,4 | 4310,88 | 629,925 | 416,5015 | 9,57204 | 1,73673 | 304,875 | 299,669 | 297,949 | 296,9842782245 | 303,0641715324 | 349,928 | 317,7714 | 394,936 | 602,303 | 369,141 | 320,782 | 343,452 | 367,161 | 316,852 | 65,16 | 1,83
2017-09-06 09:00:00 | 42,74 | 33,4 | 2943,36 | 569,893 | 409,444 | 9,48531 | 1,72492 | 297,377 | 299,316 | 300,844 | 297,106062562 | 303,0877828578 | 343,335 | 270,302 | 421,969 | 621,542 | 416,931 | 372,68 | 368,405 | 356,965 | 348,445 | 65,16 | 1,83
2017-09-06 09:00:00 | 42,74 | 33,4 | 3273,27 | 591,903 | 398,008 | 9,51013 | 1,73753 | 300,439 | 302,345 | 302,095 | 297,0664826523 | 303,080109177 | 362,442 | 294,14975 | 402,264 | 654,091 | 429,27 | 330,617 | 367,849 | 351,085 | 344,524 | 65,16 | 1,83
2017-09-06 10:00:00 | 42,74 | 33,4 | 3049,01 | 545,713 | 411,017 | 9,59929 | 1,67138 | 299,704 | 301,439 | 299,265 | 297,2065346404 | 303,1072622012 | 359,744 | 254,925 | 401,868 | 605,457 | 404,533 | 359,284 | 349,803 | 371,427 | 353,57 | 65,04 | 1,82
2017-09-06 10:00:00 | 42,74 | 33,4 | 481,8428666667 | 530,424 | 406,785 | 9,70239 | 1,66306 | 301,316 | 294,376 | 298,624 | 297,250174028 | 303,1157229261 | 345,079 | 244,181 | 395,586 | 587,154 | 378,536 | 376,992 | 331,93 | 352,044 | 347,217 | 65,04 | 1,82
2017-09-06 10:00:00 | 42,74 | 33,4 | 2949,94 | 521,736 | 402,068 | 9,66229 | 1,65002 | 301,925 | 304,49 | 300,765 | 297,2927985461 | 303,1239868899 | 335,776 | 253,1852 | 374,552 | 569,546 | 387,741 | 359,606 | 364,389 | 361,524 | 310,665 | 65,04 | 1,82
2017-09-06 10:00:00 | 42,74 | 33,4 | 2779,61 | 518,409 | 403,681 | 9,62984 | 1,65002 | 298,828 | 302,522 | 299,927 | 297,3049769798 | 303,1263480225 | 358,754 | 250,952 | 393,367 | 605,967 | 404,151 | 364,143 | 349,451 | 393,037 | 378,115 | 65,04 | 1,82
2017-09-06 10:00:00 | 42,74 | 33,4 | 2856,21 | 556,155 | 414,585 | 9,56689 | 1,68601 | 299,691 | 298,371 | 297,992 | 297,1791331644 | 303,101949653 | 361,873 | 329,974 | 383,387 | 550,754 | 399,162 | 322,457 | 353,528 | 327,092 | 328,144 | 65,04 | 1,82
2017-09-06 11:00:00 | 42,74 | 33,4 | 3158,67 | 446,255 | 386,627 | 9,53802 | 1,61092 | 300,343 | 301,588 | 303,177 | 297,4044341888 | 303,1456306048 | 352,151 | 344,732 | 400,963 | 606,87 | 405,854 | 358,131 | 343,656 | 368,884 | 343,308 | 65,35 | 1,73
2017-09-06 11:00:00 | 42,74 | 33,4 | 885,1498571429 | 469,749 | 382,191 | 9,59692 | 1,62488 | 299,847 | 292,277 | 297,829 | 297,3790624518 | 303,1407115787 | 352,001 | 360,437 | 393,384 | 614,036 | 397,844 | 349,114 | 358,259 | 348,612 | 334,817 | 65,35 | 1,73
2017-09-06 12:00:00 | 42,74 | 33,4 | 2770,44 | 527,966 | 415,4319354839 | 9,51494 | 1,63327 | 299,56 | 304,471 | 300,842 | 297,5282482652 | 303,1696354522 | 350,071 | 239,503 | 403,651 | 590,195 | 402,057 | 363,152 | 358,014 | 365,266 | 346,872 | 65,94 | 1,3
2017-09-06 12:00:00 | 42,74 | 33,4 | 3063,28 | 508,762 | 418,0738709677 | 9,53621 | 1,62179 | 299,854 | 299,738 | 302,052 | 297,5140400925 | 303,1668807976 | 347,905 | 296,949 | 391,198 | 596,239 | 388,894 | 344,828 | 353,162 | 315,292 | 337,474 | 65,94 | 1,3
2017-09-06 13:00:00 | 42,74 | 33,4 | 750,8305 | 400,201 | 376,364 | 9,4564 | 1,60078 | 299,927 | 295,639 | 300,608 | 297,8002332856 | 303,2223674121 | 352,048 | 349,2253333333 | 400,891 | 601,231 | 391,176 | 336,355 | 361,18 | 318,655 | 359,518 | 64,94 | 1,6
2017-09-06 13:00:00 | 42,74 | 33,4 | 2401,4548333333 | 483,99 | 414,633 | 9,43381 | 1,62676 | 300,687 | 297,217 | 302,344 | 297,7190437273 | 303,2066265286 | 356,317 | 299,136 | 408,214 | 605,829 | 404,087 | 367,719 | 343,269 | 354,926 | 343,772 | 64,94 | 1,6
2017-09-06 13:00:00 | 42,74 | 33,4 | 882,333 | 397,265 | 377,27 | 9,46229 | 1,59011 | 299,487 | 299,474 | 299,464 | 297,8103819804 | 303,2243350226 | 354,281 | 350,201 | 397,647 | 605,004 | 401,491 | 349,383 | 350,921 | 347,628 | 339,437 | 64,94 | 1,6
2017-09-06 14:00:00 | 42,74 | 33,4 | 3918,68 | 494,066 | 377,841 | 9,22056 | 1,70072 | 299,141 | 304,547 | 299,141 | 298,0326383963 | 303,2674256913 | 364,765 | 267,464 | 387,044 | 601,712 | 407,344 | 369,224 | 363,449 | 362,919 | 322,962 | 65,39 | 1,29
2017-09-06 15:00:00 | 42,74 | 33,4 | 4028,23 | 438,772 | 378,551 | 9,11452 | 1,71232 | 300,762 | 297,42 | 299,356 | 298,0600398722 | 303,2727382395 | 354,9175 | 238,915 | 407,979 | 577,506 | 394,732 | 349,869 | 326,165 | 362,465 | 334,033 | 66,04 | 1,49
2017-09-06 15:00:00 | 42,74 | 33,4 | 2014,82 | 416,548 | 384,034 | 8,8469 | 1,68672 | 299,423 | 300,778 | 298,221 | 298,2021215993 | 303,3002847857 | 336,867 | 371,113 | 411,133 | 598,887 | 407,714 | 333,8 | 344,729 | 330,632 | 334,009 | 66,04 | 1,49
2017-09-06 15:00:00 | 42,74 | 33,4 | 3926,84 | 453,136 | 379,867 | 9,10934 | 1,71368 | 299,841 | 298,888 | 302,563 | 298,0640993501 | 303,2735252837 | 338,895 | 312,4483333333 | 404,424 | 610,427 | 392,06 | 335,434 | 341,179 | 332,099 | 335,961 | 66,04 | 1,49
2017-09-06 15:00:00 | 42,74 | 33,4 | 890,333 | 429,385 | 380,859 | 8,85858 | 1,68767 | 300,23 | 299,845 | 297,51 | 298,190958035 | 303,2981204142 | 337,101 | 251,329 | 390,5 | 597,122 | 386,838 | 326,082 | 354,708 | 354,487 | 346,646 | 66,04 | 1,49
2017-09-06 15:00:00 | 42,74 | 33,4 | 3584,83 | 423,671 | 382,743 | 8,97673 | 1,70328 | 300,241 | 294,152 | 298,828 | 298,1513781253 | 303,2904467335 | 360,727 | 349,2575 | 403,75 | 604,436 | 393,178 | 349,832 | 355,175 | 351,878 | 331,292 | 66,04 | 1,49
2017-09-06 16:00:00 | 55,1 | 14,2 | 398,13435 | 388,843 | 382,6615 | 8,92218 | 1,67329 | 299,909 | 307,557 | 298,196 | 298,3573966296 | 303,3303892255 | 367,61 | 241,037 | 395,001 | 414,969 | 401,316 | 387,244 | 352,634 | 317,026 | 346,325 | 64,98 | 1,71
2017-09-06 17:00:00 | 55,1 | 14,2 | 4115,79 | 524,693 | 379,604 | 8,99835 | 1,74957 | 298,878 | 296,312 | 301,685 | 298,5674746117 | 303,3711187617 | 337,151 | 352,796 | 401,879 | 412,391 | 401,887 | 336,932 | 342,165 | 468,787 | 359,904 | 65,02 | 1,78
2017-09-06 17:00:00 | 55,1 | 14,2 | 3726,37 | 521,396 | 388,502 | 9,0365 | 1,72151 | 300,187 | 297,422 | 297,51 | 298,5238352241 | 303,3626580368 | 332,015 | 265,9978 | 419,942 | 392,048 | 414,863 | 354,462 | 341,525 | 375,215 | 369,521 | 65,02 | 1,78
2017-09-06 18:00:00 | 55,1 | 14,2 | 4275,14 | 553,169 | 380,582 | 9,07743 | 1,77096 | 299,526 | 293,378 | 299,079 | 298,6263370415 | 303,3825309023 | 342,795 | 270,8115 | 387,283 | 424,017 | 404,237 | 372,176 | 367,331 | 331,399 | 373,462 | 65 | 1,78
2017-09-06 18:00:00 | 55,1 | 14,2 | 3675,91 | 588,367 | 416,01372 | 9,10585 | 1,7793 | 299,677 | 296,735 | 297,568 | 298,7065117304 | 303,3980750248 | 344,614 | 281,108 | 401,864 | 382,197 | 392,997 | 287,78 | 365,688 | 418,162 | 354,822 | 65 | 1,78
2017-09-06 18:00:00 | 55,1 | 14,2 | 3482,41 | 574,439 | 414,85776 | 9,20987 | 1,77974 | 299,457 | 298,924 | 298,235 | 298,7257942505 | 303,4018134846 | 351,289 | 241,887 | 415,681 | 346,307 | 407,044 | 400,929 | 349,591 | 387,408 | 343,101 | 65 | 1,78
2017-09-06 18:00:00 | 55,1 | 14,2 | 4275,65 | 534,41 | 389,793 | 9,0572 | 1,77875 | 300,05 | 302,394 | 298,189 | 298,6669318207 | 303,3904013441 | 354,895 | 333,356 | 423,707 | 355,719 | 414,128 | 347,538 | 337,012 | 267,741 | 422,282 | 65 | 1,78
2017-09-06 19:00:00 | 55,1 | 14,2 | 1025,6614545455 | 569,35 | 415,8225 | 9,29114 | 1,75487 | 298,971 | 300,616 | 302,42 | 298,8648313691 | 303,4287697477 | 337,721 | 305,92075 | 391,925 | 458,342 | 405,274 | 313,554 | 360,976 | 468,466 | 407,262 | 64,05 | 2,99
2017-09-06 19:00:00 | 55,1 | 14,2 | 2143,079625 | 670,661 | 417,0147142857 | 9,28674 | 1,76138 | 300,02 | 305,347 | 301,777 | 298,8516380659 | 303,4262118541 | 353,022 | 306,02575 | 402,883 | 431,085 | 397,7 | 310,381 | 346,263 | 280,911 | 319,963 | 64,05 | 2,99
2017-09-06 21:00:00 | 55,1 | 14,2 | 2800,99 | 605,038 | 417,2630465116 | 9,11346 | 1,73085 | 299,655 | 299,242 | 301,206 | 299,2372884679 | 303,500981051 | 349,275 | 321,264 | 407,427 | 398,917 | 406,028 | 290,28 | 356,744 | 347,763 | 352,963 | 64,5 | 2,48
2017-09-06 21:00:00 | 55,1 | 14,2 | 3753,83 | 575,221 | 417,8871627907 | 9,13107 | 1,73015 | 299,61 | 295,4 | 301,439 | 299,2849873334 | 303,5102288201 | 339,779 | 329,065 | 400,157 | 435,237 | 401,514 | 376,989 | 333,081 | 351,704 | 336,521 | 64,5 | 2,48
2017-09-06 22:00:00 | 55,1 | 14,2 | 3573,75 | 586,705 | 417,3203176471 | 9,2884 | 1,67447 | 299,137 | 298,535 | 299,406 | 299,4341731468 | 303,5391526936 | 344,746 | 304,0796666667 | 400,114 | 313,853 | 401,347 | 369,98 | 349,502 | 345,802 | 349,325 | 65,3 | 2,24
2017-09-06 22:00:00 | 55,1 | 14,2 | 3750,94 | 593,164 | 417,2674823529 | 9,31061 | 1,67609 | 300,032 | 299,628 | 301,914 | 299,4402623637 | 303,5403332599 | 353,767 | 343,0285 | 416,544 | 450,823 | 397,913 | 320,142 | 350,42 | 351,306 | 348,201 | 65,3 | 2,24
2017-09-06 22:00:00 | 55,1 | 14,2 | 3683,83 | 578,926 | 417,3643470588 | 9,27057 | 1,67312 | 300,359 | 299,729 | 299,544 | 299,4290987994 | 303,5381688884 | 354,007 | 342,3215 | 398,678 | 442,089 | 405,084 | 356,086 | 354,045 | 385,748 | 345,58 | 65,3 | 2,24
2017-09-06 22:00:00 | 55,1 | 14,2 | 3171,05 | 615,831 | 416,9592764706 | 9,34873 | 1,69022 | 300,688 | 300,03 | 300,337 | 299,4757827955 | 303,5472198964 | 333,993 | 365,0426666667 | 410,446 | 446,969 | 414,754 | 301,73 | 344,953 | 308,112 | 347,588 | 65,3 | 2,24
2017-09-06 23:00:00 | 55,1 | 14,2 | 3549,88 | 705,36 | 415,82 | 9,41594 | 1,76134 | 300,206 | 297,131 | 297,531 | 299,6594741712 | 303,5828336455 | 357,929 | 248,379 | 397,635 | 353,548 | 403,79 | 341,161 | 360,69 | 295,696 | 383,496 | 65,93 | 1,5
2017-09-06 23:00:00 | 55,1 | 14,2 | 3634,1 | 602,397 | 417,192 | 9,42442 | 1,76073 | 300,066 | 303,225 | 301,685 | 299,6564295627 | 303,5822433623 | 361,755 | 334,9813333333 | 405,721 | 461,801 | 401,458 | 370,848 | 357,839 | 388,867 | 349,894 | 65,93 | 1,5
2017-09-07 00:00:00 | 55,1 | 14,2 | 4261,32 | 548,826 | 416,4883589744 | 9,43974 | 1,76883 | 299,563 | 296,252 | 300,95 | 299,6980392114 | 303,5903105652 | 358,01 | 348,6636666667 | 407,279 | 464,451 | 399,159 | 320,242 | 352,139 | 395,329 | 383,912 | 65,15 | 1,7
2017-09-07 00:00:00 | 55,1 | 14,2 | 3916,6 | 607,721 | 417,442 | 9,49376 | 1,7881 | 300,366 | 300,357 | 298,217 | 299,862448067 | 303,6221858544 | 344,688 | 263,465 | 384,026 | 408,279 | 403,677 | 377,331 | 347,712 | 372,122 | 338,779 | 65,15 | 1,7
2017-09-07 00:00:00 | 55,1 | 14,2 | 4254,65 | 663,201 | 416,5993333333 | 9,44256 | 1,76921 | 299,412 | 299,162 | 298,381 | 299,7000689503 | 303,5907040873 | 340,743 | 315,845 | 404,36 | 426,309 | 397,519 | 346,93 | 346,138 | 343,178 | 372,607 | 65,15 | 1,7
2017-09-07 00:00:00 | 55,1 | 14,2 | 4175,19 | 643,698 | 417,2651794872 | 9,45953 | 1,77148 | 300,075 | 305,791 | 301,393 | 299,7122473841 | 303,5930652198 | 353,206 | 270,908 | 410,02 | 262,623 | 399,645 | 371,988 | 344,617 | 394,989 | 347,529 | 65,15 | 1,7
2017-09-07 01:00:00 | 58,96 | 8,82 | 3773,95 | 611,526 | 417,9398125 | 9,24846 | 1,74478 | 299,665 | 296,189 | 299,072 | 299,9984405772 | 303,6485518343 | 346,006 | 311,323 | 404,456 | 447,003 | 399,66 | 327,196 | 351,844 | 323,164 | 334,66 | 65,6 | 1,84
2017-09-07 01:00:00 | 58,96 | 8,82 | 3843,13 | 620,332 | 417,8903854167 | 9,26239 | 1,74603 | 299,659 | 298,591 | 301,642 | 299,9933662298 | 303,6475680291 | 335,962 | 313,62 | 396,25 | 414,411 | 382,801 | 344,135 | 351,842 | 393,095 | 378,162 | 65,6 | 1,84
2017-09-07 01:00:00 | 58,96 | 8,82 | 3822,41 | 620,187 | 417,2914545455 | 9,48911 | 1,78177 | 299,654 | 301,906 | 302,179 | 299,8807157176 | 303,6257275532 | 337,96 | 311,829 | 403,775 | 394,689 | 385,921 | 345,435 | 351,809 | 358,449 | 352,256 | 65,6 | 1,84
2017-09-07 01:00:00 | 58,96 | 8,82 | 3836,61 | 667,75 | 417,636 | 9,47921 | 1,78433 | 299,871 | 301,077 | 302,124 | 299,8736116312 | 303,6243502258 | 344,89 | 347,9505 | 382,702 | 417,539 | 395,078 | 365,849 | 347,437 | 387,514 | 362,318 | 65,6 | 1,84
2017-09-07 02:00:00 | 58,96 | 8,82 | 3845,03 | 426,476 | 393,455 | 9,14155 | 1,54597 | 299,231 | 299,226 | 297,528 | 300,2257713405 | 303,6926263083 | 336,49 | 354,4383333333 | 394,758 | 444,055 | 403,539 | 314,312 | 363,382 | 448,674 | 371,892 | 65,61 | 1,7
2017-09-07 03:00:00 | 58,96 | 8,82 | 3629 | 547,44 | 412,451 | 9,53326 | 1,65575 | 300,134 | 301,245 | 297,397 | 300,3404515916 | 303,7148603063 | 347,335 | 298,4842 | 379,151 | 458,428 | 404,572 | 389,111 | 347,378 | 250,42 | 302,084 | 63,45 | 3,01
2017-09-07 03:00:00 | 58,96 | 8,82 | 4114,42 | 411,273 | 407,23 | 9,19328 | 1,54912 | 300,516 | 299,347 | 302,124 | 300,2349051658 | 303,6943971577 | 361,847 | 259,736 | 398,667 | 482,578 | 389,875 | 305,394 | 343,844 | 411,482 | 361,05 | 63,45 | 3,01
2017-09-07 04:00:00 | 58,96 | 8,82 | 3959,1 | 520,211 | 416,801 | 9,40306 | 1,63941 | 300,328 | 303,535 | 301,703 | 300,5424106179 | 303,7540157541 | 362,157 | 323,52725 | 410,388 | 399,643 | 401,611 | 317,682 | 348,344 | 290,698 | 307,904 | 64,8 | 2,57
2017-09-07 04:00:00 | 58,96 | 8,82 | 983,696144 | 550,814 | 406,484 | 9,47461 | 1,67311 | 300,154 | 301,751 | 298,419 | 300,44092367 | 303,7343396497 | 360,078 | 368,438 | 405,425 | 378,333 | 385,704 | 487,141 | 360,089 | 378,326 | 292,541 | 64,8 | 2,57
2017-09-07 05:00:00 | 58,96 | 8,82 | 3479,2981904762 | 533,926 | 401,559 | 9,439 | 1,64753 | 300,366 | 301,569 | 301,872 | 300,6560759996 | 303,7760529911 | 342,794 | 328,59625 | 392,197 | 422,55 | 401,152 | 337,846 | 365,41 | 429,864 | 405,864 | 64,42 | 1,76
2017-09-07 05:00:00 | 58,96 | 8,82 | 3171,71 | 503,278 | 411,579 | 9,54376 | 1,5966 | 299,346 | 301,449 | 299,613 | 300,7200127767 | 303,7884489369 | 350,801 | 323,113 | 392,74 | 403,161 | 416,976 | 441,001 | 332,337 | 375,54 | 296,53 | 64,42 | 1,76
2017-09-07 05:00:00 | 58,96 | 8,82 | 3379,38 | 518,125 | 400,187 | 9,42958 | 1,64041 | 299,3 | 300,812 | 297,323 | 300,6601354775 | 303,7768400353 | 353,53 | 283,654 | 404,402 | 424,576 | 393,84 | 341,424 | 362,726 | 329,824 | 331,343 | 64,42 | 1,76
2017-09-07 06:00:00 | 58,96 | 8,82 | 3720,49 | 540,609 | 413,529 | 9,56422 | 1,62998 | 299,872 | 301,807 | 299,869 | 300,8529606785 | 303,8142246337 | 350,099 | 354,023 | 409,284 | 380,044 | 390,237 | 394,163 | 358,569 | 362,908 | 355,759 | 65,8 | 1,49
2017-09-07 06:00:00 | 58,96 | 8,82 | 1406,182 | 575,854 | 417,6354208333 | 9,47318 | 1,64987 | 300,098 | 301,478 | 299,571 | 300,8813770239 | 303,8197339429 | 341,766 | 285,415 | 401,102 | 361,326 | 400,465 | 397,699 | 352,739 | 376,583 | 353,929 | 65,8 | 1,49
2017-09-07 06:00:00 | 58,96 | 8,82 | 1631,9 | 549,212 | 417,9803125 | 9,52869 | 1,6357 | 299,432 | 297,481 | 298,547 | 300,8631093733 | 303,8161922441 | 352,517 | 351,9585 | 404,192 | 468,061 | 395,088 | 295,8 | 356,967 | 393,207 | 358,2 | 65,8 | 1,49
2017-09-07 06:00:00 | 58,96 | 8,82 | 2100,061 | 503,846 | 392,514 | 9,67447 | 1,61785 | 300,098 | 299,364 | 302,248 | 300,7890239013 | 303,8018286879 | 338,832 | 291,2556 | 397,185 | 462,576 | 407,513 | 305,93 | 353,154 | 394,386 | 396,63 | 65,8 | 1,49
2017-09-07 06:00:00 | 58,96 | 8,82 | 1669,07475 | 504,108 | 398,487 | 9,68448 | 1,61791 | 299,974 | 297,71 | 299,187 | 300,7839495539 | 303,8008448827 | 347,002 | 272,198 | 403,205 | 433,001 | 398,192 | 347,814 | 341,803 | 294,845 | 313,121 | 65,8 | 1,49
2017-09-07 06:00:00 | 58,96 | 8,82 | 981,384 | 573,052 | 417,636075 | 9,47447 | 1,64926 | 300,643 | 299,129 | 301,685 | 300,8803621544 | 303,8195371819 | 364,242 | 281,5366666667 | 401,818 | 354,0895 | 398,288 | 422,772 | 329,204 | 370,697 | 338,514 | 65,8 | 1,49
2017-09-07 08:00:00 | 56,7 | 11,65 | 2909,35 | 568,274 | 417,6516666667 | 9,51012 | 1,64946 | 299,113 | 298,966 | 298,828 | 301,2345516026 | 303,8882067864 | 345,102 | 291,789 | 396,058 | 357,247 | 397,52 | 356,226 | 362,875 | 354,943 | 364,754 | 64,73 | 1,54
2017-09-07 08:00:00 | 56,7 | 11,65 | 3201,2 | 580,967 | 417,7195 | 9,43993 | 1,66511 | 300,243 | 301,294 | 297,581 | 301,188882476 | 303,8793525394 | 347,163 | 303,7192 | 399,624 | 289,823 | 400,843 | 399,212 | 350,183 | 419,237 | 353,745 | 64,73 | 1,54
2017-09-07 08:00:00 | 56,7 | 11,65 | 3042,8 | 583,491 | 417,8445 | 9,43758 | 1,66664 | 299,628 | 300,067 | 300,806 | 301,1848229981 | 303,8785654952 | 360,344 | 295,4616666667 | 393,902 | 443,628 | 401,51 | 339,281 | 347,524 | 259,8 | 338,856 | 64,73 | 1,54
2017-09-07 09:00:00 | 56,7 | 11,65 | 2156,51 | 392,729 | 379,4085294118 | 9,51368 | 1,53539 | 300,898 | 296,284 | 300,088 | 301,4040348056 | 303,9210658808 | 362,908 | 311,357 | 385,639 | 457,91 | 397,904 | 289,535 | 355,66 | 441,371 | 402,2 | 64,66 | 1,57
2017-09-07 09:00:00 | 56,7 | 11,65 | 1530,86764 | 407,551 | 378,3494117647 | 9,53017 | 1,5426 | 300,245 | 301,214 | 301,011 | 301,3989604582 | 303,9200820756 | 353,836 | 329,764 | 411,421 | 425,445 | 405,805 | 388,297 | 332,707 | 300,542 | 301,648 | 64,66 | 1,57
2017-09-07 09:00:00 | 56,7 | 11,65 | 733,6454330435 | 406,082 | 377,431 | 9,31097 | 1,55085 | 299,747 | 295,702 | 297,34 | 301,4740607996 | 303,9346423929 | 358,104 | 341,9535 | 387,263 | 499,038 | 395,055 | 356,387 | 335,566 | 367,46 | 320,172 | 64,66 | 1,57
2017-09-07 10:00:00 | 56,7 | 11,65 | 3670,06 | 489,057 | 403,323 | 9,15963 | 1,60074 | 300,224 | 305,129 | 298,971 | 301,6547075669 | 303,9696658588 | 347,102 | 334,157 | 391,517 | 516,532 | 401,192 | 376,89 | 351,607 | 299,481 | 328,564 | 64,72 | 2,41
2017-09-07 11:00:00 | 56,7 | 11,65 | 3611,83 | 577,87 | 417,6593827161 | 9,24116 | 1,7402 | 300,2 | 299,509 | 298,721 | 301,794759555 | 303,9968188829 | 354,373 | 287,46475 | 399,973 | 511,214 | 401,6 | 335,241 | 333,745 | 382,34 | 347,785 | 65,96 | 1,85
2017-09-07 12:00:00 | 56,7 | 11,65 | 3186,27 | 566,406 | 406,083 | 9,39686 | 1,67927 | 300,906 | 299,029 | 302,029 | 301,9287223262 | 304,0227913408 | 363,816 | 327,8895 | 407,833 | 501,098 | 399,027 | 328,886 | 337,927 | 347,818 | 374,512 | 65,11 | 2,23
2017-09-07 12:00:00 | 56,7 | 11,65 | 3606,31 | 526,176 | 415,626 | 9,60844 | 1,61329 | 300,806 | 300,854 | 302,441 | 302,0068672761 | 304,0379419412 | 354,848 | 348,79 | 397,262 | 487,661 | 401,876 | 314,474 | 371,427 | 332,393 | 375,561 | 65,11 | 2,23
2017-09-07 12:00:00 | 56,7 | 11,65 | 3160,1 | 544,95 | 401,561 | 9,45126 | 1,65658 | 300,112 | 301,248 | 301,681 | 301,9520643243 | 304,0273168448 | 346,552 | 327,929 | 386,969 | 512,062 | 407,512 | 355,546 | 348,831 | 349,839 | 356,202 | 65,11 | 2,23
2017-09-07 12:00:00 | 56,7 | 11,65 | 3186,07 | 567,734 | 415,62 | 9,4171 | 1,66548 | 300,328 | 299,463 | 296,139 | 301,9419156295 | 304,0253492343 | 340,224 | 306,634 | 407,58 | 498,402 | 397,658 | 349,64 | 343,784 | 362,829 | 347,248 | 65,11 | 2,23
2017-09-07 12:00:00 | 56,7 | 11,65 | 3162,95 | 561,475 | 398,051 | 9,40146 | 1,67611 | 300,586 | 302,168 | 298,006 | 301,9317669347 | 304,0233816239 | 349,357 | 260,688 | 390,02 | 511,317 | 393,171 | 351,235 | 335,096 | 338,623 | 333,648 | 65,11 | 2,23
2017-09-07 13:00:00 | 56,7 | 11,65 | 3169,52 | 436,483 | 384,785 | 9,76715 | 1,5727 | 299,678 | 303,853 | 296,382 | 302,1540233506 | 304,0664722926 | 336,987 | 343,638 | 373,431 | 511,238 | 406,03 | 338,099 | 361,166 | 336,185 | 342,678 | 64,62 | 2,47
2017-09-07 13:00:00 | 56,7 | 11,65 | 3164,06 | 510,947 | 409,388 | 9,73001 | 1,58565 | 299,508 | 295,334 | 297,04 | 302,184469435 | 304,0723751239 | 370,903 | 298,9966 | 385,021 | 512,196 | 412,937 | 316,781 | 347,938 | 349,316 | 327,979 | 64,62 | 2,47
2017-09-07 14:00:00 | 56,7 | 11,65 | 908,4446 | 588,025 | 417,2852242152 | 9,44594 | 1,7097 | 298,866 | 295,514 | 298,198 | 302,351922899 | 304,1048406963 | 344,281 | 253,086 | 408,419 | 475,709 | 401,965 | 359,223 | 342,061 | 362,454 | 320,571 | 64,06 | 2,66
2017-09-07 14:00:00 | 56,7 | 11,65 | 3621,3 | 518,074 | 401,435 | 9,67732 | 1,64044 | 300,366 | 303,166 | 299,29 | 302,2524656901 | 304,0855581139 | 328,709 | 302,03 | 393,55 | 499,48 | 401,387 | 390,339 | 380,103 | 345,257 | 357,714 | 64,06 | 2,66
2017-09-07 14:00:00 | 56,7 | 11,65 | 3634,26 | 510,365 | 406,079 | 9,67637 | 1,64132 | 300,354 | 299,252 | 300,815 | 302,2534805595 | 304,085754875 | 358,415 | 309,068 | 404,797 | 492,967 | 398,736 | 343,955 | 384,299 | 325,21 | 369,693 | 64,06 | 2,66
2017-09-07 14:00:00 | 56,7 | 11,65 | 3539,04 | 582,945 | 417,4720134529 | 9,58966 | 1,67126 | 299,927 | 305,114 | 300,553 | 302,2920455997 | 304,0932317946 | 351,864 | 363,587 | 413,343 | 492,756 | 391,166 | 346,261 | 345,245 | 341,139 | 348,039 | 64,06 | 2,66
2017-09-07 14:00:00 | 56,7 | 11,65 | 3559,59 | 570,663 | 417,5036726457 | 9,61793 | 1,66461 | 299,487 | 302,126 | 297,731 | 302,2818969049 | 304,0912641842 | 342,317 | 324,828 | 393,969 | 509,183 | 395,498 | 372,289 | 344,79 | 374,108 | 356,354 | 64,06 | 2,66
2017-09-07 14:00:00 | 56,7 | 11,65 | 3587,73 | 692,603 | 417,1965784753 | 9,37791 | 1,71693 | 301,878 | 305,016 | 299,716 | 302,3803392444 | 304,1103500055 | 358,528 | 228,11 | 405,155 | 510,569 | 395,771 | 342,039 | 362,37 | 347,875 | 349,638 | 64,06 | 2,66
2017-09-07 15:00:00 | 56,7 | 11,65 | 154,822 | 659,832 | 416,2877826087 | 9,2719 | 1,71948 | 299,608 | 302,72 | 296,923 | 302,5203912325 | 304,1375030296 | 357,314 | 351,9906666667 | 401,254 | 508,578 | 393,754 | 312,682 | 339,032 | 345,763 | 345,96 | 63,94 | 2,46
2017-09-07 16:00:00 | 56,09 | 15,79 | 3250,78 | 534,668 | 418,2276666667 | 9,34514 | 1,60408 | 299,927 | 306,958 | 300,366 | 302,7670045159 | 304,1853159634 | 332,886 | 323,657 | 413,403 | 492,207 | 396,57 | 333,203 | 339,281 | 369,639 | 359,746 | 64,69 | 1,98
2017-09-07 16:00:00 | 56,09 | 15,79 | 4166,12 | 524,403 | 418,1542 | 9,37423 | 1,60049 | 299,453 | 302,142 | 300,542 | 302,786287036 | 304,1890544233 | 335,743 | 275,257 | 410,301 | 507,484 | 400,087 | 336,11 | 348,234 | 332,99 | 340,319 | 64,69 | 1,98
2017-09-07 16:00:00 | 56,09 | 15,79 | 2766,85 | 526,89 | 418,305 | 9,36846 | 1,61123 | 300,09 | 297,143 | 297,298 | 302,7467071263 | 304,1813807425 | 356,387 | 319,21875 | 409,657 | 500,387 | 389,237 | 347,09 | 341,546 | 355,41 | 329,85 | 64,69 | 1,98
2017-09-07 17:00:00 | 56,09 | 15,79 | 2939,87 | 556,337 | 418,4045625 | 9,33647 | 1,62106 | 299,416 | 298,768 | 297,726 | 302,8877739839 | 304,2087305277 | 361,005 | 337,60475 | 405,565 | 504,422 | 404,497 | 203,1914459975 | 340,409 | 344,463 | 347,599 | 65,09 | 2,15
2017-09-07 17:00:00 | 56,09 | 15,79 | 3653,41 | 544,951 | 418,111 | 9,35493 | 1,61877 | 299,417 | 296,147 | 303,293 | 302,8542832911 | 304,2022374132 | 361,725 | 340,674 | 388,752 | 487,292 | 394,074 | 190,3598970775 | 348,29 | 352,638 | 348,103 | 65,09 | 2,15
2017-09-07 17:00:00 | 56,09 | 15,79 | 3278,04 | 499,571 | 415,888 | 9,32549 | 1,57212 | 298,992 | 296,044 | 303,059 | 302,9567851085 | 304,2221102787 | 359,78 | 254,21 | 407,156 | 500,16 | 398,211 | 229,6322134689 | 358,213 | 336,143 | 356,652 | 65,09 | 2,15
2017-09-07 17:00:00 | 56,09 | 15,79 | 3199,05 | 462,39 | 417,885 | 9,2862 | 1,57442 | 300,669 | 299,307 | 300,173 | 302,9709932812 | 304,2248649333 | 345,251 | 241,566 | 416,976 | 485,41 | 398,642 | 235,0759008895 | 345,065 | 338,68 | 330,47 | 65,09 | 2,15
2017-09-07 18:00:00 | 56,09 | 15,79 | 3230,89 | 499,739 | 417,784 | 9,27135 | 1,57672 | 299,657 | 297,106 | 299,657 | 302,9852014539 | 304,227619588 | 348,811 | 286,321 | 417,1 | 500,338 | 395,3 | 240,51958831 | 340,721 | 348,193 | 344,689 | 64,92 | 1,9
2017-09-07 18:00:00 | 56,09 | 15,79 | 2963,57 | 528,406 | 417,3956363636 | 9,24675 | 1,63378 | 299,672 | 296,648 | 301,628 | 303,0582720564 | 304,2417863832 | 345,97 | 310,3343333333 | 412,071 | 492,57 | 393,073 | 268,5156950445 | 352,622 | 349,588 | 344,97 | 64,92 | 1,9
2017-09-07 19:00:00 | 56,09 | 15,79 | 3309,69 | 542,263 | 416,453 | 9,34124 | 1,64699 | 300,449 | 300,824 | 300,529 | 303,3008258619 | 304,2888122728 | 353,779 | 326,75575 | 418,623 | 514,715 | 400,701 | 361,4472160102 | 357,737 | 337,548 | 347,183 | 64,97 | 2,05
2017-09-07 19:00:00 | 56,09 | 15,79 | 3418,27 | 541,089 | 415,6473333333 | 9,34194 | 1,64678 | 300,521 | 299,541 | 298,05 | 303,3028556008 | 304,2892057949 | 340,256 | 255,431 | 387,443 | 488,847 | 390,051 | 362,2248856417 | 356,084 | 363,405 | 342,766 | 64,97 | 2,05
2017-09-07 19:00:00 | 56,09 | 15,79 | 2834,64 | 525,074 | 416,549 | 9,30859 | 1,65363 | 299,154 | 300,452 | 302,336 | 303,2551567353 | 304,2799580258 | 352,577 | 328,861 | 397,635 | 500,29 | 398,413 | 343,9496493011 | 345,476 | 347,727 | 346,876 | 64,97 | 2,05
2017-09-07 19:00:00 | 56,09 | 15,79 | 3074,74 | 545,409 | 417,358 | 9,29145 | 1,68046 | 299,169 | 298,959 | 297,729 | 303,2013686529 | 304,2695296904 | 348,953 | 247,205 | 419,379 | 510,587 | 407,521 | 323,3414040661 | 350,429 | 333,519 | 350,976 | 64,97 | 2,05
2017-09-07 19:00:00 | 56,09 | 15,79 | 2896,65 | 543,823 | 411,914 | 9,30087 | 1,68289 | 300,146 | 302,124 | 301,245 | 303,1912199581 | 304,26756208 | 347,168 | 364,3015 | 402,393 | 526,758 | 395,491 | 319,4530559085 | 344,789 | 362,358 | 355,884 | 64,97 | 2,05
2017-09-07 20:00:00 | 56,09 | 15,79 | 3395,04 | 549,43 | 417,944 | 9,28496 | 1,65958 | 299,927 | 299,855 | 300,072 | 303,4104317656 | 304,3100624656 | 356,422 | 302,5825 | 396,114 | 500,973 | 400,127 | 403,4413761118 | 377,247 | 286,99 | 350,655 | 65,42 | 1,72
2017-09-07 20:00:00 | 56,09 | 15,79 | 3532,47 | 546,147 | 418,4204545455 | 9,24793 | 1,64468 | 299,793 | 302,987 | 299,085 | 303,44087785 | 304,3159652969 | 346,783 | 338,384 | 400,096 | 507,183 | 395,832 | 415,1064205845 | 374,685 | 279,494 | 342,414 | 65,42 | 1,72
2017-09-07 20:00:00 | 56,09 | 15,79 | 3292,75 | 547,485 | 412,128 | 9,33157 | 1,66399 | 299,268 | 300,87 | 298,196 | 303,3444652495 | 304,2972729977 | 346,251 | 294,528 | 405,408 | 493,146 | 397,926 | 378,1671130877 | 355,844 | 313,361 | 348,105 | 65,42 | 1,72
2017-09-07 20:00:00 | 56,09 | 15,79 | 3513,36 | 568,614 | 416,209 | 9,27907 | 1,65743 | 299,749 | 296,594 | 298,735 | 303,415506113 | 304,3110462708 | 343,657 | 326,8485 | 399,337 | 511,898 | 391,714 | 405,3855501906 | 355,394 | 362,547 | 350,307 | 65,42 | 1,72
2017-09-07 21:00:00 | 56,09 | 15,79 | 2679,27 | 526,733 | 416,9428235294 | 9,43302 | 1,66524 | 300,366 | 302,124 | 302,563 | 303,6702383522 | 304,3604332929 | 342,773 | 259,497 | 402,893 | 504,668 | 395,491 | 391,9711553398 | 317,801 | 473,81 | 359,194 | 65,78 | 1,44
2017-09-07 21:00:00 | 56,09 | 15,79 | 2899,66 | 469,914 | 416,4015 | 9,17232 | 1,58175 | 299,553 | 296,631 | 300,048 | 303,5281566252 | 304,3328867467 | 338,203 | 340,231 | 387,252 | 487,478 | 402,289 | 448,5462147395 | 411,639 | 263,001 | 345,317 | 65,78 | 1,44
2017-09-07 21:00:00 | 56,09 | 15,79 | 4436,41 | 530,511 | 416,6883529412 | 9,44539 | 1,66621 | 299,808 | 297,128 | 301,803 | 303,6773424386 | 304,3618106202 | 345,373 | 340,159 | 388,404 | 487,109 | 393,931 | 381,7416067961 | 422,365 | 462,047 | 367,68 | 65,78 | 1,44
2017-09-07 21:00:00 | 56,09 | 15,79 | 4229,49 | 529,083 | 417,0155294118 | 9,42948 | 1,66496 | 299,805 | 302,867 | 297,828 | 303,6682086133 | 304,3600397709 | 360,818 | 254,364 | 384,037 | 498,932 | 399,956 | 394,8938834951 | 309,047 | 370,974 | 357,703 | 65,78 | 1,44
2017-09-07 21:00:00 | 56,09 | 15,79 | 3801,95 | 490,26 | 414,807 | 9,27851 | 1,59932 | 300,823 | 300,604 | 299,056 | 303,5738257517 | 304,3417409937 | 341,199 | 304,608 | 409,739 | 510,06 | 401,015 | 466,0437814485 | 388,214 | 414,033 | 340,853 | 65,78 | 1,44
2017-09-07 21:00:00 | 56,09 | 15,79 | 4620,57 | 532,369 | 416,6156470588 | 9,44892 | 1,66649 | 299,386 | 299,3 | 301,329 | 303,6793721776 | 304,3622041423 | 354,558 | 319,507 | 404,049 | 495,103 | 398,437 | 378,8188786408 | 340,859 | 203,246 | 342,387 | 65,78 | 1,44
2017-09-07 22:00:00 | 56,09 | 15,79 | 1574,8940210526 | 532,117 | 417,8187352941 | 9,58094 | 1,67402 | 299,487 | 297,531 | 299,682 | 303,8143498183 | 304,3883733612 | 344,175 | 320,1955 | 404,066 | 517,454 | 400,674 | 184,4574563107 | 376,103 | 257,756 | 358,01 | 66,19 | 1,36
2017-09-07 23:00:00 | 56,09 | 15,79 | 3323,24 | 460,835 | 417,5406521739 | 9,38887 | 1,61882 | 301,124 | 295,122 | 298,139 | 303,9361341557 | 304,4119846866 | 344,287 | 264,982 | 401,288 | 508,166 | 408,312 | 222,698 | 339,965 | 252,932 | 350,177 | 66,23 | 1,21
2017-09-07 23:00:00 | 56,09 | 15,79 | 2709,37 | 502,602 | 416,8135135135 | 9,09448 | 1,60843 | 298,769 | 299,743 | 297,749 | 304,0183385835 | 304,4279223312 | 344,187 | 334,245 | 385,681 | 510,383 | 397,35 | 359,34 | 355,146 | 405,168 | 344,377 | 66,23 | 1,21
2017-09-08 00:00:00 | 56,09 | 15,79 | 3787,11 | 499,247 | 418,0232371134 | 8,98007 | 1,62709 | 301,024 | 295,988 | 302,325 | 304,1573757022 | 304,4548785943 | 368,746 | 245,384 | 422,825 | 219,199 | 386,885 | 376,426 | 341,494 | 248,293 | 334,445 | 65,7 | 1,26
2017-09-08 01:00:00 | 59,83 | 7,56 | 3724,08 | 602,095 | 415,5189708738 | 9,25516 | 1,69953 | 300,716 | 293,644 | 301,177 | 304,4161674193 | 304,5050526606 | 360,496 | 323,028 | 387,601 | 428,5496666667 | 398,754 | 399,728 | 343,137 | 232,78 | 321,246 | 66,15 | 1,66
2017-09-08 01:00:00 | 59,83 | 7,56 | 3613,28 | 552,801 | 417,861 | 9,10093 | 1,70052 | 299,487 | 295,317 | 297,981 | 304,2974276903 | 304,4820316184 | 356,464 | 298,4244 | 385,694 | 465,957 | 402,014 | 296,08 | 355,725 | 406,214 | 323,209 | 66,15 | 1,66
2017-09-08 02:00:00 | 59,83 | 7,56 | 4153,81 | 608,994 | 417,36724 | 9,30437 | 1,72462 | 300,146 | 305,407 | 298,211 | 304,5876803613 | 304,5383052771 | 352,072 | 321,6465 | 392,851 | 466,8093333333 | 401,407 | 381,696 | 352,122 | 414,039 | 329,403 | 65,51 | 1,91
2017-09-08 03:00:00 | 59,83 | 7,56 | 3151,55 | 687,519 | 417,7459142857 | 9,29195 | 1,72026 | 299,869 | 299,255 | 297,788 | 304,6708996586 | 304,5544396827 | 359,646 | 345,6124 | 400,304 | 214,736 | 396,773 | 364,543 | 343,916 | 469,307 | 330,104 | 65,04 | 2,22
2017-09-08 03:00:00 | 59,83 | 7,56 | 3232,16 | 605,123 | 417,2964285714 | 9,33776 | 1,72653 | 300,428 | 299,769 | 298,116 | 304,6323346184 | 304,546962763 | 362,899 | 325,66725 | 385,156 | 441,982 | 393,29 | 354,734 | 357,832 | 491,417 | 373,543 | 65,04 | 2,22
2017-09-08 04:00:00 | 59,83 | 7,56 | 3896,58 | 507,996 | 400,111 | 9,48167 | 1,68606 | 300,146 | 298,405 | 297,814 | 299,726 | 301,092 | 299,964 | 297,332 | 396,845 | 529,828 | 403,486 | 394,418 | 375,288 | 393,101 | 380,387 | 65,91 | 1,77
2017-09-08 04:00:00 | 59,83 | 7,56 | 3489,17 | 492,53 | 394,39 | 9,51299 | 1,68781 | 301,074 | 301,539 | 299,088 | 299,479 | 296,891 | 304,707 | 292,161 | 398,135 | 519,835 | 394,391 | 410,706 | 394,114 | 361,178 | 386,557 | 65,91 | 1,77
2017-09-08 04:00:00 | 59,83 | 7,56 | 3739,85 | 514,122 | 406,297 | 9,46275 | 1,68606 | 298,16 | 294,128 | 296,682 | 300,865 | 301,676 | 296,794 | 290,339 | 399,193 | 506,406 | 401,556 | 399,764 | 423,067 | 395,182 | 418,277 | 65,91 | 1,77
2017-09-08 04:00:00 | 59,83 | 7,56 | 1606,1864 | 559,784 | 415,219 | 9,54802 | 1,7003 | 299,707 | 301,959 | 297,67 | 299,61 | 299,631 | 290,797 | 290,72 | 390,704 | 356,933 | 400,324 | 424,735 | 462,561 | 377,401 | 438,772 | 65,91 | 1,77
2017-09-08 05:00:00 | 59,83 | 7,56 | 4084,32 | 395,516 | 387,0232352941 | 9,27442 | 1,69385 | 300,256 | 298,726 | 302,015 | 299,813 | 298,831 | 292,215 | 308,704 | 380,571 | 508,936 | 392,257 | 395,257 | 405,677 | 400,883 | 396,098 | 65,83 | 1,61
2017-09-08 05:00:00 | 59,83 | 7,56 | 3812,18 | 366,818 | 387,1325058824 | 9,26217 | 1,69025 | 299,707 | 295,863 | 301,685 | 299,817 | 302,014 | 306,958 | 321,679 | 380,871 | 509,482 | 400,616 | 393,553 | 407,578 | 384,201 | 393,405 | 65,83 | 1,61
2017-09-08 05:00:00 | 59,83 | 7,56 | 2766,57 | 504,759 | 398,375 | 9,50215 | 1,68645 | 299,915 | 298,967 | 300,169 | 300,286 | 299,152 | 304,611 | 314,786 | 415,117 | 499,541 | 400,262 | 397,778 | 380,561 | 393,574 | 397,062 | 65,83 | 1,61
2017-09-08 05:00:00 | 59,83 | 7,56 | 3090,22 | 378,386 | 387,6378823529 | 9,25143 | 1,68944 | 298,708 | 296,381 | 301,352 | 299,834 | 299,261 | 291,799 | 297,082 | 421,395 | 506,606 | 407,554 | 394,741 | 399,264 | 381,753 | 389,709 | 65,83 | 1,61
2017-09-08 05:00:00 | 59,83 | 7,56 | 3783,77 | 390,626 | 387,1598235294 | 9,2591 | 1,68968 | 302,014 | 300,914 | 300,366 | 299,817 | 298,718 | 294,542 | 293,557 | 415,651 | 504,666 | 398,189 | 410,549 | 398,767 | 409,676 | 397,261 | 65,83 | 1,61
2017-09-08 06:00:00 | 59,83 | 7,56 | 2960,46 | 500,565 | 417,1105 | 9,67413 | 1,72125 | 299,396 | 296,392 | 300,416 | 299,763 | 299,829 | 293,329 | 295,49 | 400,283 | 270,8633579545 | 408,495 | 407,778 | 404,42 | 431,876 | 390,184 | 66,27 | 1,74
2017-09-08 06:00:00 | 59,83 | 7,56 | 1415,816 | 472,279 | 401,421 | 9,69871 | 1,7089 | 298,568 | 295,792 | 298,918 | 299,747 | 297,43 | 308,275 | 290,655 | 402,984 | 272,5214829545 | 408,608 | 403,342 | 399,064 | 349,157 | 351,769 | 66,27 | 1,74
2017-09-08 06:00:00 | 59,83 | 7,56 | 3745,47 | 348,0283684211 | 386,6134705882 | 9,36692 | 1,6566751282 | 299,805 | 296,412 | 300,927 | 300,449 | 297,207 | 297,526 | 288,947 | 702,908 | 600,409 | 563,681 | 509,456 | 557,087 | 462,129 | 530,051 | 66,27 | 1,74
2017-09-08 06:00:00 | 59,83 | 7,56 | 3103,04 | 468,84 | 379,466 | 9,46341 | 1,70001 | 299,251 | 299,783 | 298,86 | 299,777 | 301,856 | 297,509 | 315,743 | 555,17 | 260,0937142857 | 165,489 | 653,3357142857 | 658,849 | 411,712 | 403,403 | 66,27 | 1,74
2017-09-08 06:00:00 | 59,83 | 7,56 | 1769,624 | 474,584 | 393,754 | 9,70931 | 1,69409 | 299,62 | 296,517 | 301,597 | 299,879 | 303,05 | 305,006 | 284,111 | 390,381 | 273,6520227273 | 393,002 | 469,87 | 438,574 | 308,799 | 343,739 | 66,27 | 1,74
2017-09-08 07:00:00 | 59,39 | 7,74 | 3572,74 | 446,205 | 404,943 | 9,73421 | 1,63862 | 300,098 | 302,031 | 302,266 | 299,8 | 300,05 | 301,525 | 304,698 | 391,765 | 280,3598920455 | 433,852 | 427,113 | 403,518 | 378,747 | 416,69 | 65,26 | 1,99
2017-09-08 07:00:00 | 59,39 | 7,74 | 3283,26 | 460,108 | 404,875 | 9,72736 | 1,64592 | 299,13 | 298,719 | 297,567 | 300,065 | 298,719 | 295,976 | 264,664 | 418,365 | 277,5712272727 | 403,059 | 363,63 | 372,735 | 367,831 | 407,001 | 65,26 | 1,99
2017-09-08 07:00:00 | 59,39 | 7,74 | 3070,56 | 468,747 | 418,0552 | 9,67294 | 1,65039 | 299,999 | 300,616 | 301,485 | 299,704 | 300,957 | 291,321 | 284,858 | 395,214 | 767,7805 | 417,612 | 398,248 | 394,106 | 421,682 | 398,606 | 65,26 | 1,99
2017-09-08 08:00:00 | 59,39 | 7,74 | 2986,51 | 529,013 | 417,8272 | 9,16838 | 1,69533 | 299,587 | 295,782 | 298,778 | 299,837 | 298,298 | 307,286 | 302,396 | 408,877 | 770,271589372 | 390,267 | 413,228 | 407,528 | 420,301 | 411,259 | 65,15 | 1,79
2017-09-08 08:00:00 | 59,39 | 7,74 | 2892,8 | 518,186 | 415,296 | 9,17448 | 1,69051 | 300,317 | 300,341 | 298,218 | 299,78 | 298,828 | 309,21 | 288,31 | 407,456 | 776,3260096618 | 401,791 | 387,361 | 398,397 | 375,908 | 404,436 | 65,15 | 1,79
2017-09-08 08:00:00 | 59,39 | 7,74 | 3621,29 | 501,246 | 416,965 | 9,41209 | 1,68337 | 300,859 | 308,395 | 298,957 | 299,719 | 300,434 | 301,547 | 308,015 | 399,563 | 317,603 | 404,598 | 394,011 | 397,532 | 386,129 | 392,839 | 65,15 | 1,79
2017-09-08 08:00:00 | 59,39 | 7,74 | 3489,21 | 538,244 | 413,6928333333 | 9,19005 | 1,69799 | 301,276 | 296,837 | 302,124 | 299,691 | 299,323 | 293,87 | 302,344 | 404,228 | 767,0425652174 | 394,662 | 449,013 | 418,722 | 437,693 | 444,873 | 65,15 | 1,79
2017-09-08 08:00:00 | 59,39 | 7,74 | 3465,23 | 509,902 | 417,855 | 9,37452 | 1,68601 | 301,372 | 304,517 | 299,142 | 299,55 | 301,558 | 302,174 | 297,159 | 408,902 | 271,0961 | 396,101 | 376,036 | 405,218 | 404,631 | 400,327 | 65,15 | 1,79
2017-09-08 09:00:00 | 59,39 | 7,74 | 3204,13 | 489,151 | 402,058 | 9,2249 | 1,65392 | 299,656 | 294,612 | 298,94 | 300,282 | 301,068 | 309,687 | 314,625 | 399,111 | 799,3328067633 | 397,19 | 436,59 | 451,993 | 414,805 | 417,955 | 64,53 | 2,53
2017-09-08 09:00:00 | 59,39 | 7,74 | 1014,3513333333 | 535,491 | 418,617 | 9,41545 | 1,60821 | 300,691 | 293,444 | 297,589 | 299,004 | 302,448 | 310,313 | 305,552 | 402,232 | 825,165 | 382,673 | 412,041 | 384,734 | 447,867 | 375,292 | 64,53 | 2,53
2017-09-08 09:00:00 | 59,39 | 7,74 | 2691,34 | 538,019 | 418,1563333333 | 9,28246 | 1,61658 | 298,211 | 292,656 | 301,61 | 299,678 | 300,245 | 307,569 | 292,891 | 400,456 | 815,4779275362 | 399,899 | 378,989 | 405,435 | 423,274 | 469,154 | 64,53 | 2,53
2017-09-08 09:00:00 | 59,39 | 7,74 | 2850,59 | 483,539 | 400,227 | 9,2348 | 1,64052 | 300,163 | 304,92 | 302,273 | 299,748 | 301,052 | 288,863 | 295,698 | 409,723 | 804,1763429952 | 402,231 | 394,933 | 397,562 | 396,522 | 367,335 | 64,53 | 2,53
2017-09-08 10:00:00 | 59,39 | 7,74 | 3664,2 | 573,066 | 414,365 | 9,67579 | 1,66897 | 299,147 | 305,78 | 302,563 | 299,288 | 301,903 | 286,508 | 302,823 | 409,533 | 540,32 | 410,746 | 449,936 | 379,442 | 391,284 | 395,862 | 64,89 | 2,05
2017-09-08 10:00:00 | 59,39 | 7,74 | 2822,53 | 474,854 | 412,025 | 9,42328 | 1,59435 | 301,245 | 295,669 | 298,587 | 300,581 | 300,126 | 296,934 | 299,482 | 393,693 | 509,813 | 390,635 | 381,381 | 384,617 | 404,682 | 391,367 | 64,89 | 2,05
2017-09-08 11:00:00 | 59,39 | 7,74 | 3057,81 | 408,227 | 380,056 | 9,34717 | 1,54524 | 298,885 | 293,797 | 302,234 | 299,492 | 300,362 | 292,202 | 294,012 | 409,91 | 506,922 | 418,497 | 381,157 | 394,888 | 406,133 | 414,06 | 64,9 | 1,65
2017-09-08 11:00:00 | 59,39 | 7,74 | 243,586 | 426,564 | 382,7475 | 9,31903 | 1,55846 | 300,145 | 303,244 | 297,949 | 301,232 | 297,08 | 291,44 | 298,824 | 401,962 | 478,699 | 386,91 | 414,054 | 389,448 | 384,772 | 390,637 | 64,9 | 1,65
2017-09-08 11:00:00 | 59,39 | 7,74 | 2761,59 | 491,841 | 382,118 | 9,42983 | 1,63049 | 298,618 | 300,519 | 302,737 | 299,323 | 301,106 | 308,57 | 293,756 | 392,277 | 512,651 | 412,938 | 415,058 | 380,439 | 396,734 | 376,397 | 64,9 | 1,65
2017-09-08 11:00:00 | 59,39 | 7,74 | 2960,99 | 526,214 | 397,793 | 9,42782 | 1,63573 | 298,411 | 296,917 | 297,653 | 300,333 | 299,729 | 295,511 | 303,168 | 383,249 | 522,339 | 399,322 | 441,719 | 407,744 | 394,169 | 376,906 | 64,9 | 1,65
2017-09-08 12:00:00 | 59,39 | 7,74 | 3279,9 | 585,117 | 417,1959230769 | 9,45786 | 1,73211 | 300,714 | 300,467 | 297,418 | 301,368 | 302,107 | 308,303 | 300,226 | 410,691 | 534,258 | 411,57 | 321,679 | 409,815 | 410,972 | 389,552 | 65,61 | 1,42
2017-09-08 12:00:00 | 59,39 | 7,74 | 2924,38 | 583,461 | 416,125 | 9,4608 | 1,72349 | 300,181 | 301,285 | 302,865 | 299,44 | 298,759 | 295,165 | 310,336 | 393,177 | 496,607 | 413,782 | 363,158 | 397,09 | 395,934 | 376,477 | 65,61 | 1,42
2017-09-08 13:00:00 | 59,39 | 7,74 | 1012,618 | 534,348 | 416,587 | 9,55108 | 1,65314 | 299,759 | 298,791 | 302,281 | 299,487 | 300,984 | 305,664 | 298,993 | 400,529 | 509,81 | 421,475 | 319,864 | 394 | 403,731 | 394,808 | 65,57 | 1,65
2017-09-08 14:00:00 | 59,39 | 7,74 | 3043,61 | 489,004 | 402 | 9,57736 | 1,62906 | 300,963 | 302,073 | 302,628 | 299,677 | 301,94 | 291,829 | 298,488 | 396,259 | 496,204 | 403,6 | 346,382 | 402,32 | 396,677 | 368,494 | 65,08 | 2,13
2017-09-08 14:00:00 | 59,39 | 7,74 | 2931,63 | 482,23 | 400,314 | 9,53931 | 1,62864 | 300,366 | 295,609 | 299,209 | 300,503 | 300,443 | 284,201 | 298,911 | 383,757 | 510,925 | 394,849 | 425,518 | 411,626 | 376,433 | 416,265 | 65,08 | 2,13
2017-09-08 14:00:00 | 59,39 | 7,74 | 3168,31 | 483,192 | 403,039 | 9,59037 | 1,62785 | 299,927 | 304,176 | 297,192 | 300,61 | 300,393 | 309,493 | 301,336 | 410,239 | 498,246 | 400,803 | 373,894 | 407,705 | 388,181 | 403,157 | 65,08 | 2,13
2017-09-08 14:00:00 | 59,39 | 7,74 | 2830,6 | 474,098 | 417,575375 | 9,42114 | 1,61701 | 299,269 | 297,494 | 298,747 | 300,293 | 300,359 | 302,361 | 291,273 | 395,562 | 476,332 | 409,49 | 413,711 | 405,182 | 378,942 | 427,419 | 65,08 | 2,13
2017-09-08 14:00:00 | 59,39 | 7,74 | 3109,1 | 415,398 | 408,534 | 9,38018 | 1,6045 | 298,845 | 300,773 | 299,184 | 299,268 | 297,281 | 294,894 | 296,841 | 401,739 | 470,261 | 400,498 | 426,284 | 404,867 | 406,39 | 418,975 | 65,08 | 2,13
2017-09-08 15:00:00 | 59,39 | 7,74 | 3975,05 | 449,424 | 414,1500824742 | 9,23726 | 1,58068 | 300,232 | 301,588 | 300,806 | 300,061 | 299,946 | 293,545 | 303,9 | 399,978 | 505,058 | 405,555 | 485,046 | 416,82 | 391,043 | 391,078 | 64,96 | 1,84
2017-09-08 15:00:00 | 59,39 | 7,74 | 3728,06 | 358,098 | 377,212 | 9,4739 | 1,61144 | 299,268 | 296,408 | 298,139 | 300,116 | 300,326 | 303,601 | 294,129 | 400,899 | 514,314 | 398,786 | 539,453 | 405,773 | 398,21 | 404,872 | 64,96 | 1,84
2017-09-08 15:00:00 | 59,39 | 7,74 | 3739,7 | 390,17 | 377,4361 | 9,45906 | 1,59769 | 299,268 | 302,404 | 300,007 | 299,614 | 300,811 | 305,513 | 291,423 | 420,966 | 499,943 | 409,406 | 281,842 | 399,608 | 408,299 | 397,385 | 64,96 | 1,84
2017-09-08 16:00:00 | 59,55 | 8,45 | 3998,96 | 370,004 | 377,2237586207 | 9,69138 | 1,65924 | 300,806 | 295,12 | 300,016 | 299,807 | 301,685 | 293,505 | 293,628 | 393,226 | 492,346 | 406,764 | 423,266 | 398,418 | 389,567 | 402,145 | 64,73 | 2,4
2017-09-08 16:00:00 | 59,55 | 8,45 | 3624,45 | 491,358 | 382,91 | 9,73939 | 1,68015 | 299,926 | 302,457 | 300,481 | 300,366 | 300,482 | 309,161 | 300,26 | 414,645 | 525,597 | 389,818 | 314,817 | 399,867 | 423,35 | 392,864 | 64,73 | 2,4
2017-09-08 17:00:00 | 59,55 | 8,45 | 3603,88 | 457,044 | 379,124 | 9,29284 | 1,69886 | 299,439 | 297,386 | 299,252 | 301,074 | 297,07 | 305,399 | 296,55 | 413,098 | 498,092 | 399,582 | 472,884 | 376,905 | 407,926 | 399,703 | 65,48 | 1,56
2017-09-08 18:00:00 | 59,55 | 8,45 | 3425,52 | 338,975 | 383,272 | 9,07536 | 1,58515 | 299,487 | 303,334 | 297,07 | 298,082 | 298,001 | 290,274 | 311,143 | 402,055 | 493,615 | 404,324 | 303,808 | 384,766 | 409,297 | 360,541 | 65,22 | 1,25
2017-09-08 18:00:00 | 59,55 | 8,45 | 1702,485 | 316,736 | 377,74045 | 9,27477 | 1,62724 | 299,313 | 298,208 | 297,452 | 300,334 | 298,712 | 290,201 | 293,38 | 387,908 | 520,333 | 417,898 | 555,076 | 389,208 | 378,518 | 396,407 | 65,22 | 1,25
2017-09-08 18:00:00 | 59,55 | 8,45 | 1480,5766 | 314,943 | 377,97575 | 9,25639 | 1,63048 | 300,202 | 299,544 | 301,959 | 299,212 | 301,19 | 304,598 | 288,657 | 406,272 | 484,985 | 411,544 | 465,427 | 412,954 | 407,591 | 414,089 | 65,22 | 1,25
2017-09-08 19:00:00 | 59,55 | 8,45 | 1417,4125 | 297,852 | 378,53685 | 9,14137 | 1,61426 | 299,44 | 308,42 | 296,679 | 299,974 | 301,341 | 307,33 | 301,064 | 397,869 | 514,153 | 410,154 | 435,595 | 404,603 | 392,234 | 395,106 | 65,12 | 1,33
2017-09-08 19:00:00 | 59,55 | 8,45 | 1522,3083333333 | 301,456 | 378,4916 | 9,129 | 1,61452 | 300,27 | 296,103 | 296,555 | 299,995 | 299,027 | 307,391 | 297,097 | 393,337 | 511,732 | 420,209 | 374,611 | 416,804 | 406,691 | 403,939 | 65,12 | 1,33
2017-09-08 19:00:00 | 59,55 | 8,45 | 1565,498 | 265,817 | 379,40565 | 9,30692 | 1,56497 | 300,661 | 296,92 | 298,64 | 298,835 | 299,431 | 308,584 | 291,936 | 404,608 | 491,074 | 422,224 | 360,191 | 413,967 | 415,243 | 407,686 | 65,12 | 1,33
2017-09-08 19:00:00 | 59,55 | 8,45 | 2681,55 | 309,967 | 378,383 | 9,14503 | 1,61512 | 300,514 | 299,103 | 297,801 | 299,729 | 300,119 | 295,306 | 315,715 | 391,77 | 508,859 | 384,457 | 413,418 | 382,986 | 402,92 | 415,295 | 65,12 | 1,33
2017-09-08 20:00:00 | 59,55 | 8,45 | 3309,83 | 284,941 | 380,6455 | 9,36517 | 1,63875 | 300,271 | 295,413 | 301,613 | 300,295 | 298,656 | 297,228 | 312,136 | 398,334 | 492,576 | 409,824 | 373,445 | 389,547 | 378,672 | 411,072 | 64,91 | 1,5
2017-09-08 20:00:00 | 59,55 | 8,45 | 3538,49 | 362,433 | 376,461 | 9,40321 | 1,66723 | 299,927 | 297,507 | 297,29 | 299,906 | 299,057 | 306,188 | 308,283 | 389,238 | 493,011 | 395,775 | 366,82 | 408,605 | 414,526 | 377,7 | 64,91 | 1,5
2017-09-08 20:00:00 | 59,55 | 8,45 | 3223,89 | 292,909 | 380,1749 | 9,39606 | 1,62341 | 299,21 | 305,424 | 297,081 | 300,863 | 301,151 | 306,821 | 294,012 | 411,87 | 496,172 | 397,72 | 402,095 | 412,011 | 426,547 | 441,904 | 64,91 | 1,5
2017-09-08 20:00:00 | 59,55 | 8,45 | 2573,8 | 374,036 | 382,989 | 9,41393 | 1,67331 | 300,487 | 298,502 | 298,11 | 298,487 | 301,988 | 293,557 | 288,58 | 395,341 | 508,761 | 406,979 | 384,137 | 396,444 | 394,741 | 414,525 | 64,91 | 1,5
2017-09-08 21:00:00 | 59,55 | 8,45 | 754,1122083333 | 416,037 | 381,488 | 9,49879 | 1,6886 | 300,302 | 300,693 | 298,728 | 300,318 | 298,469 | 308,448 | 296,072 | 412,594 | 495,515 | 403,029 | 411,437 | 456,349 | 401,777 | 385,111 | 63,91 | 2,94
2017-09-08 21:00:00 | 59,55 | 8,45 | 890,07275 | 308,354 | 377,9169246988 | 9,46827 | 1,66101 | 299,918 | 295,145 | 301,272 | 301,466 | 301,035 | 296,668 | 292,016 | 390,381 | 509,479 | 403,785 | 437,293 | 396,288 | 409,191 | 383,538 | 63,91 | 2,94
2017-09-08 21:00:00 | 59,55 | 8,45 | 389,6600416667 | 347,284 | 378,016 | 9,51245 | 1,68871 | 299,676 | 306,175 | 297,557 | 300,383 | 301,262 | 302,641 | 305,139 | 405,611 | 518,388 | 386,124 | 450,753 | 369,611 | 414,889 | 429,511 | 63,91 | 2,94
2017-09-08 21:00:00 | 59,55 | 8,45 | 2269,963375 | 362,094 | 376,738 | 9,50098 | 1,68896 | 299,106 | 298,169 | 302,404 | 299,941 | 299,487 | 307,248 | 301,114 | 381,264 | 479,457 | 396,499 | 355,9 | 399,95 | 395,327 | 364,197 | 63,91 | 2,94
2017-09-08 21:00:00 | 59,55 | 8,45 | 1768,0295 | 277,701 | 377,7403945783 | 9,52719 | 1,61339 | 298,585 | 298,729 | 296,248 | 298,172 | 295,589 | 307,817 | 307,108 | 405,833 | 474,099 | 391,942 | 381,775 | 403,639 | 368,713 | 406,379 | 63,91 | 2,94
2017-09-08 22:00:00 | 59,55 | 8,45 | 3294,39 | 281,92 | 376,971753012 | 9,83034 | 1,6483 | 298,923 | 301,287 | 301,722 | 300,605 | 297,779 | 309,97 | 292,763 | 390,675 | 504,981 | 384,617 | 452,385 | 392,072 | 419,396 | 401,489 | 63,54 | 4,1
2017-09-08 22:00:00 | 59,55 | 8,45 | 2716,22 | 294,43 | 377,0710512048 | 9,8335 | 1,6375 | 302,832 | 300,37 | 301,546 | 303,491 | 300,577 | 298 | 318,076 | 405,564 | 522,923 | 401,426 | 368,142 | 381,931 | 378,077 | 401,901 | 63,54 | 4,1
2017-09-08 23:00:00 | 59,55 | 8,45 | 2689,96 | 308,492 | 380,6013543307 | 9,80322 | 1,66232 | 300,06 | 301,89 | 298,359 | 299,487 | 299,802 | 292,982 | 285,453 | 394,472 | 500,159 | 388,171 | 374,149 | 384,543 | 352,082 | 382,731 | 65,01 | 1,57
2017-09-08 23:00:00 | 59,55 | 8,45 | 3397,68 | 414,893 | 387,487 | 9,56141 | 1,63373 | 299,414 | 297,007 | 301,768 | 300,963 | 302,26 | 288,113 | 305,535 | 401,461 | 507,177 | 434,365 | 271,706 | 394,123 | 381,881 | 365,42 | 65,01 | 1,57
2017-09-08 23:00:00 | 59,55 | 8,45 | 1326,2416666667 | 355,169 | 376,96 | 9,79547 | 1,66663 | 299,292 | 300,454 | 301,88 | 300,342 | 299,435 | 307,154 | 311,56 | 405,841 | 504,75 | 429,561 | 383,303 | 400,498 | 405,106 | 390,033 | 65,01 | 1,57
2017-09-09 00:00:00 | 59,55 | 8,45 | 2804,08 | 519,553 | 386,348 | 9,61858 | 1,66142 | 299,927 | 296,905 | 298,936 | 298,941 | 300,644 | 288,719 | 310,804 | 400,746 | 503,807 | 445,775 | 372,082 | 393,827 | 407,273 | 354,361 | 63 | 4,18
2017-09-09 00:00:00 | 59,55 | 8,45 | 3396,32 | 522,606 | 380,222 | 9,62517 | 1,66138 | 299,33 | 300,318 | 302,504 | 299,167 | 301,472 | 296,464 | 293,597 | 408,51 | 508,66 | 422,888 | 401,468 | 401,913 | 415,572 | 387,054 | 63 | 4,18
2017-09-09 01:00:00 | 49,56 | 24,2 | 1790,3684347826 | 509,345 | 382,056 | 9,72717 | 1,6532 | 300,256 | 298,035 | 298,964 | 300,299 | 299,223 | 308,599 | 321,45 | 413,095 | 515,881 | 450,695 | 416,075 | 396,674 | 399,22 | 395,39 | 63,47 | 3,24
2017-09-09 01:00:00 | 49,56 | 24,2 | 1047,0975416667 | 501,137 | 388,418 | 9,63981 | 1,63838 | 299,559 | 305,547 | 301,976 | 299,649 | 302,836 | 305,128 | 298,356 | 392,92 | 511,763 | 360,897 | 381,213 | 399,879 | 381,866 | 467,955 | 63,47 | 3,24
2017-09-09 02:00:00 | 49,56 | 24,2 | 1842,89375 | 441,462 | 380,372 | 9,37202 | 1,59918 | 299,618 | 300,209 | 298,62 | 300,008 | 298,176 | 295,463 | 298,039 | 408,723 | 503,081 | 404,777 | 416,14 | 388,097 | 404,48 | 431,503 | 64,86 | 2,34
2017-09-09 02:00:00 | 49,56 | 24,2 | 1226,01275 | 358,01 | 379,426035461 | 9,22445 | 1,55152 | 299,316 | 304,136 | 297,338 | 299,121 | 298,755 | 306,981 | 291,751 | 399,488 | 471,901 | 397,364 | 411,511 | 407,516 | 400,138 | 417,747 | 64,86 | 2,34
2017-09-09 02:00:00 | 49,56 | 24,2 | 1015,344625 | 442,42 | 383,432 | 9,42504 | 1,59996 | 300,806 | 301,047 | 300,586 | 299,659 | 302,082 | 298,952 | 295,902 | 405,128 | 480,978 | 363,354 | 362,675 | 397,453 | 430,746 | 436,448 | 64,86 | 2,34
2017-09-09 02:00:00 | 49,56 | 24,2 | 2433,99 | 425,654 | 378,037 | 9,27687 | 1,57649 | 299,208 | 300,521 | 299,973 | 300,433 | 301,685 | 291,642 | 311,321 | 397,752 | 491,699 | 384,566 | 441,743 | 404,957 | 401,813 | 372,988 | 64,86 | 2,34
2017-09-09 02:00:00 | 49,56 | 24,2 | 1332,3535 | 417,09 | 376,592 | 9,25879 | 1,56721 | 299,077 | 299,882 | 301,904 | 299,964 | 298,508 | 310,693 | 291,08 | 386,811 | 487,543 | 379,494 | 444,71 | 402,913 | 383,735 | 406,021 | 64,86 | 2,34
2017-09-09 02:00:00 | 49,56 | 24,2 | 1001,82925 | 348,727 | 378,6630567376 | 9,09266 | 1,5200127869 | 300,908 | 302,622 | 299,201 | 299,595 | 303,471 | 304,608 | 288,983 | 418,935 | 520,201 | 417,989 | 384,139 | 399,78 | 404,54 | 364,423 | 64,86 | 2,34
2017-09-09 02:00:00 | 49,56 | 24,2 | 1502,6015 | 401,686 | 379,3682340426 | 9,21444 | 1,5483 | 299,73 | 295,246 | 300,543 | 300,703 | 299,483 | 308,543 | 317,976 | 395,566 | 505,174 | 425,396 | 385,748 | 400,359 | 372,749 | 389,445 | 64,86 | 2,34
2017-09-09 03:00:00 | 49,56 | 24,2 | 3021,25 | 369,713 | 379,134 | 9,03431 | 1,520275082 | 299,601 | 298,387 | 301,571 | 299,268 | 295,149 | 304,217 | 325,986 | 388,284 | 506,094 | 381,364 | 326,089 | 415,474 | 409,072 | 378,913 | 64,03 | 3,07
2017-09-09 04:00:00 | 49,56 | 24,2 | 3606,28 | 523,266 | 377,1474 | 9,5033 | 1,70134 | 300,366 | 298,109 | 299,487 | 298,913 | 301,32 | 298,056 | 330,563 | 411,013 | 504,729 | 411,421 | 391,151 | 391,793 | 386,709 | 409,657 | 63,69 | 3,12
2017-09-09 04:00:00 | 49,56 | 24,2 | 1434,33 | 540,202 | 379,603 | 9,47271 | 1,69469 | 298,765 | 294,278 | 298,984 | 300,054 | 302,3 | 299,879 | 266,904 | 395,953 | 529,691 | 406,054 | 442,841 | 392,451 | 386,977 | 384,589 | 63,69 | 3,12
2017-09-09 04:00:00 | 49,56 | 24,2 | 4144,8 | 521,863 | 378,809 | 9,49388 | 1,69917 | 299,936 | 299,478 | 302,387 | 298,337 | 298,042 | 300,135 | 315,899 | 407,047 | 510,163 | 411,644 | 421,428 | 398,26 | 382,508 | 389,12 | 63,69 | 3,12
2017-09-09 05:00:00 | 49,56 | 24,2 | 2185,26 | 521,423 | 383,686 | 9,64553 | 1,69418 | 299,927 | 302,762 | 299,667 | 300,535 | 301,413 | 292,724 | 303,875 | 387,206 | 513,436 | 388,031 | 385,31 | 398,115 | 381,018 | 415,642 | 63,49 | 3,26
2017-09-09 06:00:00 | 49,56 | 24,2 | 1310,966375 | 410,379 | 379,1824285714 | 9,63509 | 1,52866 | 298,769 | 297,993 | 300,186 | 300,525 | 300,166 | 306,382 | 311,314 | 388,291 | 472,801 | 422,815 | 444,807 | 402,613 | 408,79 | 445,715 | 65 | 1,93
2017-09-09 06:00:00 | 49,56 | 24,2 | 2729,15 | 476,957 | 384,333 | 9,71021 | 1,54995 | 300,617 | 308,844 | 302,69 | 299,518 | 300,649 | 299,515 | 320,711 | 378,577 | 470,523 | 388,859 | 397,54 | 411,046 | 393,798 | 382,524 | 65 | 1,93
2017-09-09 06:00:00 | 49,56 | 24,2 | 3056,11 | 402,033 | 378,99 | 9,67926 | 1,520397551 | 300,3 | 297,544 | 298,321 | 299,69 | 299,441 | 309,088 | 288,974 | 401,122 | 492,642 | 417,28 | 305,469 | 417,874 | 399,193 | 374,517 | 65 | 1,93
2017-09-09 06:00:00 | 49,56 | 24,2 | 907,813375 | 404,991 | 379,395 | 9,63321 | 1,52121 | 300,107 | 300,373 | 297,834 | 299,605 | 299,598 | 290,435 | 298,983 | 406,075 | 501,621 | 361,119 | 373,729 | 388,423 | 394,246 | 387,357 | 65 | 1,93
2017-09-09 07:00:00 | 54,63 | 12,9 | 2800,02 | 535,706 | 410,703 | 9,57962 | 1,63291 | 299,292 | 294,588 | 297,394 | 299,881 | 302,065 | 291,081 | 288,977 | 406,344 | 516,819 | 423,91 | 437,826 | 401,042 | 399,322 | 397,112 | 64,17 | 2,23
2017-09-09 07:00:00 | 54,63 | 12,9 | 3060,56 | 508,552 | 412,014 | 9,5669 | 1,63989 | 300,319 | 301,666 | 297,337 | 301,105 | 299,361 | 297,515 | 301,685 | 416,203 | 541,63 | 408,222 | 382,006 | 389,836 | 375,024 | 412,258 | 64,17 | 2,23
2017-09-09 07:00:00 | 54,63 | 12,9 | 3748,53 | 506,724 | 412,7785068493 | 9,48486 | 1,66342 | 300,554 | 294,773 | 301,904 | 298,965 | 300,806 | 301,053 | 309,563 | 388,475 | 495,26 | 411,567 | 338,286 | 393,419 | 401,421 | 361,481 | 64,17 | 2,23
2017-09-09 07:00:00 | 54,63 | 12,9 | 3724,79 | 578,162 | 412,7956952055 | 9,48486 | 1,66327 | 299,318 | 305,974 | 301,286 | 299,318 | 299,967 | 297,072 | 304,983 | 394,048 | 501,437 | 375,873 | 460,003 | 395,232 | 397,273 | 357,539 | 64,17 | 2,23
2017-09-09 07:00:00 | 54,63 | 12,9 | 3449,32 | 567,02 | 417,773 | 9,48486 | 1,66641 | 299,914 | 301,517 | 297,624 | 300,741 | 303,081 | 299,691 | 285,797 | 399,534 | 516,803 | 389,966 | 366,894 | 395,754 | 353,49 | 404,864 | 64,17 | 2,23
2017-09-09 08:00:00 | 54,63 | 12,9 | 3790,53 | 564,399 | 413,2941575342 | 9,62175 | 1,65606 | 301,224 | 304,513 | 301,612 | 299,491 | 297,946 | 301,106 | 308,517 | 418,893 | 497,88 | 400,997 | 309,729 | 395,548 | 357,479 | 402,496 | 64,4 | 2,15
2017-09-09 08:00:00 | 54,63 | 12,9 | 3559,3 | 606,571 | 413,7066780822 | 9,67733 | 1,65143 | 299,925 | 302,256 | 297,126 | 300,575 | 303,421 | 306,446 | 307,999 | 402,888 | 502,176 | 380,609 | 475,231 | 415,268 | 385 | 390,055 | 64,4 | 2,15
2017-09-09 09:00:00 | 54,63 | 12,9 | 3803,18 | 601,231 | 414,9872106164 | 9,77539 | 1,64231 | 299,544 | 298,734 | 301,697 | 300,002 | 298,816 | 296,562 | 310,656 | 396,601 | 473,062 | 374,387 | 344,341 | 396,751 | 367,014 | 387,239 | 65,26 | 2,3
2017-09-09 09:00:00 | 54,63 | 12,9 | 3413,82 | 572,51 | 415,8981934932 | 9,73818 | 1,64119 | 300,146 | 295,972 | 301,685 | 299,048 | 301,245 | 303,003 | 306,079 | 386,377 | 506,934 | 380,383 | 437,5 | 414,738 | 421,724 | 394,507 | 65,26 | 2,3
2017-09-09 10:00:00 | 54,63 | 12,9 | 3194,74 | 537,063 | 417,4193630137 | 9,67349 | 1,61162 | 299,821 | 300,587 | 298,529 | 300,586 | 301,167 | 294,707 | 304,242 | 403,432 | 499,908 | 416,663 | 432,528 | 384,265 | 409,969 | 387,25 | 65,74 | 2,27
2017-09-09 10:00:00 | 54,63 | 12,9 | 2881,31 | 563,662 | 416,6286986301 | 9,70313 | 1,62681 | 299,035 | 300,175 | 302,165 | 300,16 | 299,611 | 290,37 | 293,65 | 416,206 | 495,712 | 400,314 | 441,342 | 403,652 | 449,976 | 398,859 | 65,74 | 2,27
2017-09-09 10:00:00 | 54,63 | 12,9 | 3320,69 | 578,72 | 416,1130479452 | 9,71167 | 1,63671 | 299,302 | 300,289 | 301,275 | 299,961 | 302,038 | 308,891 | 301,7 | 382,228 | 506,311 | 421,473 | 429,281 | 388,625 | 437,059 | 387,545 | 65,74 | 2,27
2017-09-09 12:00:00 | 54,63 | 12,9 | 2897,2 | 501,102 | 413,672 | 9,4686 | 1,61802 | 299,707 | 301,256 | 302,608 | 300,278 | 300,984 | 294,659 | 299,224 | 377,642 | 490,809 | 437,578 | 446,338 | 409,57 | 430,266 | 381,034 | 64,06 | 2,52
2017-09-09 12:00:00 | 54,63 | 12,9 | 2764,06 | 518,446 | 410,126 | 9,67271 | 1,6313 | 299,626 | 295,809 | 302,159 | 299,846 | 298,747 | 293,231 | 299,082 | 384,322 | 501,03 | 438,598 | 376,932 | 401,723 | 413,852 | 388,873 | 64,06 | 2,52
2017-09-09 12:00:00 | 54,63 | 12,9 | 3047 | 510,354 | 410,374 | 9,56258 | 1,62068 | 299,927 | 299,925 | 299,52 | 300,734 | 300,98 | 284,802 | 300,035 | 410,318 | 524,585 | 424,24 | 378,731 | 399,344 | 413,636 | 383,448 | 64,06 | 2,52
2017-09-09 13:00:00 | 54,63 | 12,9 | 3025,88 | 459,816 | 399,893 | 9,1902 | 1,59034 | 299,826 | 296,482 | 298,727 | 299,179 | 299,927 | 308,096 | 301,102 | 403,906 | 495,847 | 372,359 | 364,485 | 406,503 | 394,029 | 413,841 | 64,53 | 2,45
2017-09-09 13:00:00 | 54,63 | 12,9 | 3153,17 | 466,569 | 403,573 | 9,25146 | 1,5903 | 300,738 | 303,712 | 300,846 | 299,972 | 299,77 | 296,829 | 300,25 | 404,025 | 531,788 | 382,983 | 301,736 | 398,159 | 381,415 | 393,808 | 64,53 | 2,45
2017-09-09 13:00:00 | 54,63 | 12,9 | 3229,67 | 452,502 | 398,652 | 9,23002 | 1,59003 | 300,946 | 296,214 | 297,829 | 300,146 | 297,392 | 306,431 | 300,869 | 400,075 | 503,82 | 427,809 | 403,684 | 401,061 | 385,523 | 377,667 | 64,53 | 2,45
2017-09-09 13:00:00 | 54,63 | 12,9 | 1145,6367 | 473,009 | 394,72 | 9,186 | 1,60041 | 301,091 | 303,207 | 302,265 | 300,25 | 298,762 | 293,421 | 300,253 | 402,686 | 490,553 | 382,188 | 400,718 | 398,405 | 402,617 | 393,245 | 64,53 | 2,45
2017-09-09 14:00:00 | 54,63 | 12,9 | 2774,41 | 510,254 | 400,622 | 9,2026 | 1,61512 | 298,032 | 299,901 | 298,115 | 299,844 | 301,664 | 303,182 | 298,554 | 402,569 | 513,69 | 425,026 | 315,58 | 401,604 | 398,603 | 393,468 | 64,3 | 2,87
2017-09-09 14:00:00 | 54,63 | 12,9 | 2474,42 | 359,013 | 388,7828018018 | 8,95806 | 1,5937 | 300,753 | 296,323 | 298,635 | 299,725 | 299,681 | 307,409 | 299,364 | 395,402 | 491,007 | 405,118 | 358,638 | 394,82 | 367,694 | 360,409 | 64,3 | 2,87
2017-09-09 14:00:00 | 54,63 | 12,9 | 2774,97 | 510,712 | 397,267 | 9,20484 | 1,6163 | 298,252 | 300,586 | 298,389 | 299,624 | 303,304 | 303,741 | 298,828 | 403,147 | 475,695 | 420,173 | 338,966 | 407,922 | 390,921 | 395,061 | 64,3 | 2,87
2017-09-09 15:00:00 | 54,63 | 12,9 | 3001,9 | 559,848 | 416,0358636364 | 9,03602 | 1,69412 | 299,629 | 303,607 | 299,008 | 298,272 | 299,873 | 308,62 | 298,373 | 393,566 | 467,311 | 416,778 | 402,731 | 386,279 | 402 | 395,73 | 62,47 | 2,46
2017-09-09 15:00:00 | 54,63 | 12,9 | 2964,99 | 501,825 | 415,2786363636 | 9,01375 | 1,704 | 300,465 | 294,487 | 303,374 | 300,063 | 297,343 | 303,201 | 297,002 | 396,645 | 496,291 | 396,291 | 398,732 | 396,716 | 407,278 | 390,093 | 62,47 | 2,46
2017-09-09 15:00:00 | 54,63 | 12,9 | 2825,01 | 629,6055 | 415,6993181818 | 9,02612 | 1,69954 | 299,417 | 298,705 | 297,59 | 301,105 | 299,066 | 308,194 | 308,675 | 403,01 | 513,943 | 388,083 | 436,833 | 390,834 | 424,37 | 402,458 | 62,47 | 2,46
2017-09-09 16:00:00 | 49,75 | 23,2 | 3297 | 501,728 | 376,756 | 9,02958 | 1,66685 | 297,559 | 299,038 | 300,721 | 300,019 | 299,849 | 294,427 | 301,544 | 398,788 | 510,26 | 404,439 | 381,071 | 484,385 | 324,158 | 367,094 | 64,25 | 2,36
2017-09-09 17:00:00 | 49,75 | 23,2 | 2936,67 | 501,622 | 387,888 | 9,31098 | 1,65163 | 299,268 | 303,08 | 301,545 | 299,515 | 298,828 | 309,152 | 297,321 | 399,078 | 440,499 | 396,579 | 404,192 | 509,659 | 434,918 | 420,16 | 64,22 | 2,74
2017-09-09 17:00:00 | 49,75 | 23,2 | 3108,81 | 493,478 | 378,273 | 9,32341 | 1,65397 | 299,487 | 306,593 | 302,344 | 300,336 | 301,29 | 293,396 | 301,919 | 402,634 | 504,063 | 406,652 | 414,708 | 580,887 | 547,113 | 460,965 | 64,22 | 2,74
2017-09-09 17:00:00 | 49,75 | 23,2 | 2810,57 | 502,868 | 380,83 | 9,24375 | 1,65343 | 300,111 | 295,387 | 297 | 300,146 | 300,48 | 293,193 | 301,381 | 385,211 | 483,083 | 403,675 | 389,128 | 506,89 | 412,658 | 461,639 | 64,22 | 2,74
2017-09-09 17:00:00 | 49,75 | 23,2 | 2912,43 | 509,077 | 381,794 | 9,14126 | 1,64861 | 299,307 | 297,267 | 297,47 | 300,225 | 302,147 | 307,091 | 300,57 | 391,58 | 511,827 | 399,114 | 404,422 | 612,187 | 421,122 | 439,751 | 64,22 | 2,74
2017-09-09 18:00:00 | 49,75 | 23,2 | 3186,87 | 493,193 | 377,575 | 9,47617 | 1,66127 | 299,561 | 290,973 | 300,499 | 299,897 | 301,64 | 295,498 | 299,018 | 521,662 | 498,573 | 533,403 | 421,441 | 508,382 | 377,629 | 371,173 | 64,65 | 1,83
2017-09-09 19:00:00 | 49,75 | 23,2 | 4324,28 | 495,143 | 385,343 | 9,12986 | 1,64915 | 300,533 | 300,362 | 302,248 | 300,058 | 298,477 | 368,939 | 303,693 | 372,46 | 474,824 | 453,956 | 432,502 | 426,88 | 281,179 | 408,516 | 65,05 | 1,65
2017-09-09 19:00:00 | 49,75 | 23,2 | 3002,67 | 503,604 | 381,677 | 9,19915 | 1,66973 | 302,337 | 300,026 | 300,351 | 299,82 | 302,911 | 336,009 | 340,008 | 413,508 | 504,2 | 382,472 | 403,362 | 616,601 | 424,883 | 366,233 | 65,05 | 1,65
2017-09-09 19:00:00 | 49,75 | 23,2 | 3148,31 | 500,166 | 379,934 | 9,13965 | 1,66459 | 295,301 | 297,972 | 299,407 | 299,453 | 300,239 | 356,319 | 255,408 | 383,527 | 538,565 | 460,633 | 462,113 | 340,56 | 432,975 | 473,555 | 65,05 | 1,65
2017-09-09 19:00:00 | 49,75 | 23,2 | 3346,09 | 496,305 | 383,053 | 9,13543 | 1,65139 | 300,088 | 295,772 | 298,115 | 297,607 | 298,479 | 351,802 | 227,356 | 405,088 | 510,96 | 413,113 | 461,078 | 588,821 | 498,182 | 455,261 | 65,05 | 1,65
2017-09-09 20:00:00 | 49,75 | 23,2 | 3882,31 | 510,55 | 379,3 | 9,4088 | 1,69916 | 301,537 | 296,522 | 301,099 | 304,683 | 300,474 | 351,3865 | 301,2584 | 399,291 | 498,356 | 300,106 | 382,682 | 521,721 | 395,818 | 335,475 | 64,83 | 1,71
2017-09-09 20:00:00 | 49,75 | 23,2 | 4029,07 | 520,712 | 377,847 | 9,54689 | 1,72588 | 300,019 | 303,78 | 301,373 | 301,294 | 301,924 | 341,848 | 287,873 | 390,782 | 525,395 | 371,173 | 382,325 | 577,452 | 437,696 | 401,177 | 64,83 | 1,71
2017-09-09 21:00:00 | 49,75 | 23,2 | 2947,67 | 511,105 | 377,205 | 9,84291 | 1,7326 | 301,574 | 304,486 | 303,385 | 300,421 | 302,599 | 340,129 | 262,211 | 363,634 | 487,299 | 388,362 | 398,928 | 484,538 | 393,798 | 445,5 | 64,29 | 1,8
2017-09-09 21:00:00 | 49,75 | 23,2 | 2996,5 | 502,285 | 378,9455 | 9,84668 | 1,7327 | 299,756 | 302,591 | 297,12 | 296,064 | 299,933 | 357,341 | 282,5016 | 391,417 | 511,289 | 482,026 | 372,329 | 609,652 | 458,045 | 394,647 | 64,29 | 1,8
2017-09-09 22:00:00 | 49,75 | 23,2 | 545,897 | 495,073 | 382,497 | 9,74114 | 1,7173 | 298,964 | 295,606 | 296,913 | 299,223 | 299,487 | 362,865 | 311,226 | 421,642 | 467,027 | 780,053 | 393,89 | 570,895 | 450,184 | 420,494 | 64,25 | 1,96
2017-09-09 22:00:00 | 49,75 | 23,2 | 2803,33 | 472,723 | 380,304 | 9,73949 | 1,71323 | 300,111 | 295,235 | 297,176 | 297,707 | 300,667 | 362,065 | 362,31825 | 388,675 | 487,614 | 879,0926 | 404,156 | 463,942 | 408,395 | 402,412 | 64,25 | 1,96
2017-09-09 22:00:00 | 49,75 | 23,2 | 2841,63 | 481,962 | 383,203 | 9,73972 | 1,71381 | 302,498 | 297,179 | 299,905 | 300,688 | 300,366 | 344,288 | 274,663 | 389,267 | 494,913 | 854,633 | 365,834 | 580,757 | 387,127 | 371,356 | 64,25 | 1,96
2017-09-09 23:00:00 | 49,75 | 23,2 | 4000,63 | 475,384 | 376,52 | 9,65538 | 1,67844 | 299,14 | 303,657 | 299,513 | 299,303 | 301,685 | 351,146 | 343,542 | 396,212 | 520,818 | 867,797 | 395,884 | 587,737 | 377,907 | 390,827 | 64,27 | 1,71